## Data CV
CV i vs E Scan 1 |  | CV i vs E Scan 2 |  | CV i vs E Scan 3 |  | CV i vs E Scan 4 |  | CV i vs E Scan 5 |  | CV i vs E Scan 6 |  | CV i vs E Scan 7 |  | CV i vs E Scan 8 |  | CV i vs E Scan 9 |  | CV i vs E Scan 10
V | µA | V | µA | V | µA | V | µA | V | µA | V | µA | V | µA | V | µA | V | µA | V | µA
-0.5 | 31.28186 | -1.13 | -4.133101 | -1.11 | -0.7978 | -1.09 | 1.2282292 | -1.08 | 0.238931 | -1.06 | 3.288877 | -1.04 | 2.9045465 | -1.02 | 4.026384 | -1 | 4.9532525 | -0.98 | 4.801385
-0.95 | -55.76328 | -1.12 | -3.6788764 | -1.1 | -1.0101958 | -1.08 | 1.6460838 | -1.07 | 1.323233 | -1.05 | 2.634293 | -1.03 | 4.4106256 | -1.01 | 3.7343948 | -0.99 | 4.7900494 | -0.97 | 6.0799996
-0.94 | -46.116946 | -1.11 | -2.0573592 | -1.09 | -0.9189932 | -1.07 | 0.7776514 | -1.06 | 2.2758554 | -1.04 | 2.4289736 | -1.02 | 3.9062984 | -1 | 4.8450742 | -0.98 | 4.2808818 | -0.96 | 6.4313014
-0.93 | -30.317948 | -1.1 | -2.2543938 | -1.08 | 1.6827848 | -1.06 | 1.3155588 | -1.05 | 3.5032172 | -1.03 | 2.95442 | -1.01 | 3.0684876 | -0.99 | 4.5221512 | -0.97 | 4.8608882 | -0.95 | 5.3504002
-0.92 | -24.418378 | -1.09 | -2.8518278 | -1.07 | 0.9915766 | -1.05 | 2.3629144 | -1.04 | 2.4492888 | -1.02 | 4.217212 | -1 | 2.8798796 | -0.98 | 4.5906426 | -0.96 | 6.5870054 | -0.94 | 5.5771142
-0.91 | -19.957194 | -1.08 | -1.88388 | -1.06 | -0.8180198 | -1.04 | 2.9182954 | -1.03 | 2.7907508 | -1.01 | 4.590799 | -0.99 | 5.1664138 | -0.97 | 4.1109128 | -0.95 | 6.6716644 | -0.93 | 7.3503328
-0.9 | -15.40438 | -1.07 | -0.644864 | -1.05 | 0.8485748 | -1.03 | 2.4481178 | -1.02 | 3.0942604 | -1 | 3.1092204 | -0.98 | 5.2532256 | -0.96 | 5.4701504 | -0.94 | 4.9427634 | -0.92 | 7.4102032
-0.89 | -12.755744 | -1.06 | -2.1372154 | -1.04 | 1.7215168 | -1.02 | 2.5102454 | -1.01 | 4.1712414 | -0.99 | 3.8770728 | -0.97 | 5.0187132 | -0.95 | 6.2296242 | -0.93 | 5.534529 | -0.91 | 7.5199648
-0.88 | -10.9766478 | -1.05 | -2.2462706 | -1.03 | 2.826636 | -1.01 | 3.3815218 | -1 | 2.1429472 | -0.98 | 5.4496188 | -0.96 | 5.6977348 | -0.94 | 5.7461034 | -0.92 | 7.652166 | -0.9 | 6.8601948
-0.87 | -9.701005 | -1.04 | -2.3912314 | -1.02 | 2.5841584 | -1 | 2.255998 | -0.99 | 3.1010978 | -0.97 | 6.0962888 | -0.95 | 5.471911 | -0.93 | 5.889014 | -0.91 | 7.7598928 | -0.89 | 8.854002
-0.86 | -6.8204522 | -1.03 | 0.8941516 | -1.01 | 2.5025028 | -0.99 | 3.2730702 | -0.98 | 3.970341 | -0.96 | 5.2137564 | -0.94 | 6.6557742 | -0.92 | 6.3677734 | -0.9 | 7.7848794 | -0.88 | 9.5800304
-0.85 | -3.623545 | -1.02 | 0.962174 | -1 | 1.8160362 | -0.98 | 3.652065 | -0.97 | 5.2289294 | -0.95 | 4.455435 | -0.93 | 6.2467422 | -0.91 | 8.2338958 | -0.89 | 7.7022372 | -0.87 | 9.5190136
-0.84 | -2.6816576 | -1.01 | 0.6114294 | -0.99 | 3.6737276 | -0.97 | 4.1288596 | -0.96 | 5.1921446 | -0.94 | 5.4032102 | -0.92 | 5.7390804 | -0.9 | 8.227457 | -0.88 | 9.1945508 | -0.86 | 9.7978404
-0.83 | -2.2402524 | -1 | -0.0840684 | -0.98 | 3.2065678 | -0.96 | 5.6349886 | -0.95 | 5.2092622 | -0.93 | 6.7635588 | -0.91 | 7.7589666 | -0.89 | 7.921448 | -0.87 | 9.6822092 | -0.85 | 11.629702
-0.82 | 0.6922656 | -0.99 | 3.0743886 | -0.97 | 2.6835056 | -0.95 | 5.5229354 | -0.94 | 5.309595 | -0.92 | 6.3011944 | -0.9 | 8.1084152 | -0.88 | 8.3559372 | -0.86 | 9.1906764 | -0.84 | 12.91269
-0.81 | 3.02081 | -0.98 | 2.057411 | -0.96 | 4.211894 | -0.94 | 5.0460356 | -0.93 | 6.665901 | -0.91 | 7.3895942 | -0.89 | 7.9091042 | -0.87 | 10.0252778 | -0.85 | 10.2488798 | -0.83 | 13.001564
-0.8 | 4.2535188 | -0.97 | 2.5672376 | -0.95 | 5.3623838 | -0.93 | 5.1357446 | -0.92 | 6.6372626 | -0.9 | 7.2333624 | -0.88 | 7.5101336 | -0.86 | 10.2696338 | -0.84 | 12.198924 | -0.82 | 14.083044
-0.79 | 4.9556116 | -0.96 | 1.4791556 | -0.94 | 4.5770116 | -0.92 | 6.859238 | -0.91 | 6.8513906 | -0.89 | 9.6790072 | -0.87 | 8.6025472 | -0.85 | 10.695828 | -0.83 | 13.552314 | -0.81 | 16.14888
-0.78 | 6.1706346 | -0.95 | 3.3706282 | -0.93 | 4.5333396 | -0.91 | 6.5805554 | -0.9 | 7.1750656 | -0.88 | 8.3227368 | -0.86 | 11.0893832 | -0.84 | 10.90922 | -0.82 | 13.996012 | -0.8 | 19.256466
-0.77 | 10.4828488 | -0.94 | 5.1551978 | -0.92 | 5.1650652 | -0.9 | 6.1144582 | -0.89 | 8.7303182 | -0.87 | 8.2015656 | -0.85 | 11.000602 | -0.83 | 13.336372 | -0.81 | 15.728906 | -0.79 | 21.848404
-0.76 | 12.630628 | -0.93 | 3.534584 | -0.91 | 7.2050188 | -0.89 | 7.573408 | -0.88 | 9.2077896 | -0.86 | 9.0443138 | -0.84 | 11.545406 | -0.82 | 14.824956 | -0.8 | 18.828154 | -0.78 | 24.48144
-0.75 | 14.049722 | -0.92 | 3.6105662 | -0.9 | 6.7924988 | -0.88 | 9.1562496 | -0.87 | 8.749444 | -0.85 | 11.60884 | -0.83 | 11.73912 | -0.81 | 15.879934 | -0.79 | 22.11051 | -0.77 | 28.29803
-0.74 | 14.773202 | -0.91 | 4.26144 | -0.89 | 6.75216 | -0.87 | 9.5126064 | -0.86 | 9.2649426 | -0.84 | 11.450714 | -0.82 | 15.760544 | -0.8 | 18.675844 | -0.78 | 25.013686 | -0.76 | 33.868042
-0.73 | 17.07 | -0.9 | 5.5158756 | -0.88 | 6.9730854 | -0.86 | 9.4085 | -0.85 | 10.672466 | -0.83 | 11.774308 | -0.81 | 17.18102 | -0.79 | 21.445654 | -0.77 | 28.033608 | -0.75 | 35.950322
-0.72 | 17.179462 | -0.89 | 5.6615314 | -0.87 | 9.3840788 | -0.85 | 10.0406782 | -0.84 | 12.522096 | -0.82 | 13.33911 | -0.8 | 18.78122 | -0.78 | 25.39482 | -0.76 | 31.87709 | -0.74 | 36.864552
-0.71 | 17.160768 | -0.88 | 6.092774 | -0.86 | 9.5370336 | -0.84 | 11.98655 | -0.83 | 12.513684 | -0.81 | 16.323182 | -0.79 | 20.99009 | -0.77 | 29.188946 | -0.75 | 36.157156 | -0.73 | 36.725238
-0.7 | 16.878218 | -0.87 | 6.718971 | -0.85 | 9.3197534 | -0.83 | 13.285676 | -0.82 | 13.971706 | -0.8 | 18.569844 | -0.78 | 24.889858 | -0.76 | 32.455082 | -0.74 | 36.968684 | -0.72 | 38.279756
-0.69 | 18.160588 | -0.86 | 8.5949158 | -0.84 | 10.2690858 | -0.82 | 14.051254 | -0.81 | 16.245452 | -0.79 | 20.922486 | -0.77 | 29.51939 | -0.75 | 34.967962 | -0.73 | 37.593498 | -0.71 | 37.797974
-0.68 | 18.794844 | -0.85 | 8.900107 | -0.83 | 12.584288 | -0.81 | 15.105222 | -0.8 | 20.398396 | -0.78 | 24.02574 | -0.76 | 32.94371 | -0.74 | 37.406932 | -0.72 | 37.641648 | -0.7 | 37.04005
-0.67 | 18.280062 | -0.84 | 9.4415588 | -0.82 | 14.062796 | -0.8 | 18.94282 | -0.79 | 22.08212 | -0.77 | 29.137034 | -0.75 | 34.35704 | -0.73 | 38.042976 | -0.71 | 38.358084 | -0.69 | 35.883332
-0.66 | 18.373624 | -0.83 | 10.7432714 | -0.81 | 15.246086 | -0.79 | 22.866882 | -0.78 | 24.133522 | -0.76 | 33.45904 | -0.74 | 36.836538 | -0.72 | 37.255002 | -0.7 | 37.11917 | -0.68 | 36.41038
-0.65 | 18.917758 | -0.82 | 13.016608 | -0.8 | 17.662576 | -0.78 | 25.053286 | -0.77 | 28.328574 | -0.75 | 34.59399 | -0.73 | 38.55949 | -0.71 | 36.872452 | -0.69 | 35.978684 | -0.67 | 35.864866
-0.64 | 19.04406 | -0.81 | 15.876618 | -0.79 | 21.831588 | -0.77 | 29.207198 | -0.76 | 33.843776 | -0.74 | 36.16854 | -0.72 | 37.817114 | -0.7 | 37.714554 | -0.68 | 34.593632 | -0.66 | 34.90913
-0.63 | 18.518496 | -0.8 | 17.398232 | -0.78 | 26.061496 | -0.76 | 32.609632 | -0.75 | 34.879292 | -0.73 | 37.830056 | -0.71 | 36.441986 | -0.69 | 36.997946 | -0.67 | 35.839682 | -0.65 | 34.457294
-0.62 | 18.887278 | -0.79 | 20.460096 | -0.77 | 29.040016 | -0.75 | 34.890196 | -0.74 | 36.217312 | -0.72 | 38.3275 | -0.7 | 36.493894 | -0.68 | 34.840736 | -0.66 | 35.429896 | -0.64 | 34.069642
-0.61 | 19.5029 | -0.78 | 24.837674 | -0.76 | 32.472326 | -0.74 | 36.768424 | -0.73 | 36.977012 | -0.71 | 37.28297 | -0.69 | 36.73809 | -0.67 | 34.467694 | -0.65 | 34.9947 | -0.63 | 34.049064
-0.6 | 20.292076 | -0.77 | 28.460488 | -0.75 | 33.952056 | -0.73 | 36.362824 | -0.72 | 38.07303 | -0.7 | 35.86394 | -0.68 | 35.447696 | -0.66 | 35.457032 | -0.64 | 33.132086 | -0.62 | 32.328572
-0.59 | 19.662194 | -0.76 | 31.830306 | -0.74 | 36.688838 | -0.72 | 36.503498 | -0.71 | 37.214226 | -0.69 | 36.099382 | -0.67 | 34.553002 | -0.65 | 34.60514 | -0.63 | 33.78206 | -0.61 | 31.420776
-0.58 | 19.63323 | -0.75 | 32.53394 | -0.73 | 36.50379 | -0.71 | 37.321414 | -0.7 | 36.318826 | -0.68 | 36.01063 | -0.66 | 34.17349 | -0.64 | 33.252272 | -0.62 | 32.602032 | -0.6 | 32.192234
-0.57 | 19.67469 | -0.74 | 34.2554 | -0.72 | 35.940536 | -0.7 | 36.704328 | -0.69 | 35.073318 | -0.67 | 34.847324 | -0.65 | 34.878096 | -0.63 | 32.889254 | -0.61 | 32.155806 | -0.59 | 32.432996
-0.56 | 21.254732 | -0.73 | 35.84392 | -0.71 | 35.93326 | -0.69 | 35.396428 | -0.68 | 35.842906 | -0.66 | 33.913476 | -0.64 | 34.048774 | -0.62 | 32.762268 | -0.6 | 31.331404 | -0.58 | 31.55767
-0.55 | 21.476544 | -0.72 | 35.051604 | -0.7 | 36.773566 | -0.68 | 33.92467 | -0.67 | 35.416872 | -0.65 | 33.772414 | -0.63 | 32.79118 | -0.61 | 32.101246 | -0.59 | 31.913566 | -0.57 | 30.91319
-0.54 | 20.93219 | -0.71 | 33.880186 | -0.69 | 35.472372 | -0.67 | 34.591036 | -0.66 | 34.053658 | -0.64 | 34.141546 | -0.62 | 32.004156 | -0.6 | 31.830686 | -0.58 | 32.410136 | -0.56 | 31.091934
-0.53 | 21.100818 | -0.7 | 33.79248 | -0.68 | 34.391218 | -0.66 | 34.056918 | -0.65 | 32.9618 | -0.63 | 33.332744 | -0.61 | 33.002254 | -0.59 | 30.699602 | -0.57 | 31.326044 | -0.55 | 32.6789
-0.52 | 23.01514 | -0.69 | 34.515228 | -0.67 | 33.828876 | -0.65 | 33.36999 | -0.64 | 33.415906 | -0.62 | 31.623732 | -0.6 | 32.507916 | -0.58 | 31.71023 | -0.56 | 31.186124 | -0.54 | 32.399928
-0.51 | 23.445336 | -0.68 | 32.998086 | -0.66 | 33.946312 | -0.64 | 32.434554 | -0.63 | 33.32941 | -0.61 | 31.217508 | -0.59 | 31.108092 | -0.57 | 32.08684 | -0.55 | 31.678564 | -0.53 | 32.111012
-0.5 | 22.273712 | -0.67 | 31.747772 | -0.65 | 33.12667 | -0.63 | 32.99041 | -0.62 | 31.430032 | -0.6 | 32.43767 | -0.58 | 31.13294 | -0.56 | 31.773004 | -0.54 | 32.583858 | -0.52 | 32.073122
-0.51 | 19.14205 | -0.66 | 31.139014 | -0.64 | 31.33499 | -0.62 | 31.827902 | -0.61 | 31.138004 | -0.59 | 31.63989 | -0.57 | 32.154666 | -0.55 | 31.384622 | -0.53 | 32.824086 | -0.51 | 33.999694
-0.52 | 18.693344 | -0.65 | 31.929638 | -0.63 | 31.2689 | -0.61 | 31.94432 | -0.6 | 31.570722 | -0.58 | 31.08219 | -0.56 | 32.199024 | -0.54 | 32.01804 | -0.52 | 33.062876 | -0.5 | 32.306688
-0.53 | 15.668052 | -0.64 | 30.725596 | -0.62 | 31.9183 | -0.6 | 30.960052 | -0.59 | 31.822478 | -0.57 | 30.443106 | -0.55 | 31.575436 | -0.53 | 32.564972 | -0.51 | 32.85378 | -0.51 | 28.634782
-0.54 | 14.45787 | -0.63 | 29.72181 | -0.61 | 31.3739 | -0.59 | 30.420716 | -0.58 | 30.994588 | -0.56 | 32.636846 | -0.54 | 31.699322 | -0.52 | 32.75449 | -0.5 | 33.898692 | -0.52 | 26.042966
-0.55 | 14.073624 | -0.62 | 29.321874 | -0.6 | 30.531138 | -0.58 | 31.043352 | -0.57 | 30.923676 | -0.55 | 31.836626 | -0.53 | 32.459852 | -0.51 | 32.428312 | -0.51 | 27.93328 | -0.53 | 24.633616
-0.56 | 13.46535 | -0.61 | 30.046352 | -0.59 | 29.302526 | -0.57 | 30.929362 | -0.56 | 30.866864 | -0.54 | 31.226536 | -0.52 | 33.267974 | -0.5 | 32.522272 | -0.52 | 26.605266 | -0.54 | 21.476808
-0.57 | 12.146902 | -0.6 | 29.543476 | -0.58 | 30.527492 | -0.56 | 30.176682 | -0.55 | 32.134456 | -0.53 | 31.839348 | -0.51 | 33.105592 | -0.51 | 29.154072 | -0.53 | 24.364808 | -0.55 | 20.320538
-0.58 | 11.08033 | -0.59 | 28.819978 | -0.57 | 30.693812 | -0.55 | 31.04554 | -0.54 | 32.373198 | -0.52 | 33.47904 | -0.5 | 31.810652 | -0.52 | 25.297676 | -0.54 | 23.006102 | -0.56 | 19.929872
-0.59 | 10.883294 | -0.58 | 28.716234 | -0.56 | 30.025144 | -0.54 | 31.962176 | -0.53 | 31.569608 | -0.51 | 33.442654 | -0.51 | 29.214628 | -0.53 | 24.453298 | -0.55 | 20.065932 | -0.57 | 19.295398
-0.6 | 10.0997142 | -0.57 | 29.45788 | -0.55 | 29.790624 | -0.53 | 31.47587 | -0.52 | 31.849162 | -0.5 | 32.25608 | -0.52 | 26.382206 | -0.54 | 22.678014 | -0.56 | 19.059014 | -0.58 | 17.191302
-0.61 | 9.6906198 | -0.56 | 29.053862 | -0.54 | 30.598148 | -0.52 | 31.124274 | -0.51 | 33.692482 | -0.51 | 28.4843 | -0.53 | 23.504816 | -0.55 | 21.359848 | -0.57 | 19.05075 | -0.59 | 15.601102
-0.62 | 7.9501132 | -0.55 | 29.051966 | -0.53 | 31.823802 | -0.51 | 32.028586 | -0.5 | 31.421176 | -0.52 | 26.70834 | -0.54 | 23.012364 | -0.56 | 18.46135 | -0.58 | 17.797862 | -0.6 | 15.629902
-0.63 | 7.835942 | -0.54 | 29.079936 | -0.52 | 31.350484 | -0.5 | 32.213866 | -0.51 | 27.776172 | -0.53 | 24.02795 | -0.55 | 21.418908 | -0.57 | 18.11491 | -0.59 | 16.288714 | -0.61 | 15.417974
-0.64 | 8.0878516 | -0.53 | 30.413684 | -0.51 | 31.389638 | -0.51 | 26.631994 | -0.52 | 25.712898 | -0.54 | 21.929824 | -0.56 | 19.691278 | -0.58 | 17.82422 | -0.6 | 15.4477 | -0.62 | 13.982126
-0.65 | 7.283264 | -0.52 | 31.424218 | -0.5 | 31.00321 | -0.52 | 24.67056 | -0.53 | 24.022304 | -0.55 | 21.132672 | -0.57 | 17.260758 | -0.59 | 17.012186 | -0.61 | 15.301772 | -0.63 | 12.023656
-0.66 | 5.8189044 | -0.51 | 30.23967 | -0.51 | 27.370266 | -0.53 | 23.914654 | -0.54 | 21.832362 | -0.56 | 20.356912 | -0.58 | 17.205316 | -0.6 | 15.14913 | -0.62 | 14.714894 | -0.64 | 12.404734
-0.67 | 5.5901394 | -0.5 | 29.800428 | -0.52 | 24.07283 | -0.54 | 21.900308 | -0.55 | 20.074068 | -0.57 | 19.20757 | -0.59 | 16.965292 | -0.61 | 14.018434 | -0.63 | 12.967068 | -0.65 | 12.246712
-0.68 | 6.1384006 | -0.51 | 26.454264 | -0.53 | 22.897944 | -0.55 | 20.185272 | -0.56 | 19.19366 | -0.58 | 16.465028 | -0.6 | 16.172398 | -0.62 | 14.227086 | -0.64 | 11.628186 | -0.66 | 11.280514
-0.69 | 5.638017 | -0.52 | 23.648992 | -0.54 | 21.78504 | -0.56 | 18.855726 | -0.57 | 18.798998 | -0.59 | 16.478156 | -0.61 | 13.684218 | -0.63 | 13.986382 | -0.65 | 11.959498 | -0.67 | 9.4359686
-0.7 | 3.957831 | -0.53 | 21.72424 | -0.55 | 19.803652 | -0.57 | 19.001022 | -0.58 | 16.468822 | -0.6 | 15.837112 | -0.62 | 13.178586 | -0.64 | 11.710748 | -0.66 | 11.398568 | -0.68 | 9.180152
-0.71 | 3.307856 | -0.54 | 19.913504 | -0.56 | 18.411592 | -0.58 | 17.290378 | -0.59 | 15.541762 | -0.61 | 15.047038 | -0.63 | 13.485622 | -0.65 | 11.289716 | -0.67 | 10.2936708 | -0.69 | 9.710858
-0.72 | 3.6293292 | -0.55 | 19.257022 | -0.57 | 17.232742 | -0.59 | 14.780924 | -0.6 | 15.44404 | -0.62 | 12.878884 | -0.64 | 13.169814 | -0.66 | 11.078944 | -0.68 | 8.3896778 | -0.7 | 8.8303004
-0.73 | 3.522943 | -0.56 | 18.333214 | -0.58 | 16.967808 | -0.6 | 14.088126 | -0.61 | 14.287454 | -0.63 | 12.763594 | -0.65 | 11.32119 | -0.67 | 10.679218 | -0.69 | 9.3379434 | -0.71 | 6.7034248
-0.74 | 2.3856766 | -0.57 | 15.706056 | -0.59 | 16.1599 | -0.61 | 14.357934 | -0.62 | 13.776694 | -0.64 | 12.729636 | -0.66 | 10.192781 | -0.68 | 10.0163688 | -0.7 | 9.1280776 | -0.72 | 7.5887546
-0.75 | 2.2511532 | -0.58 | 15.169016 | -0.6 | 14.757138 | -0.62 | 14.219956 | -0.63 | 11.88582 | -0.65 | 12.506786 | -0.67 | 10.1265394 | -0.69 | 8.4337722 | -0.71 | 8.885517 | -0.73 | 7.0170766
-0.76 | 1.6235632 | -0.59 | 15.29391 | -0.61 | 13.103504 | -0.63 | 12.60389 | -0.64 | 11.989564 | -0.66 | 9.8028052 | -0.68 | 10.2740132 | -0.7 | 8.2801226 | -0.72 | 6.6152072 | -0.74 | 6.2925922
-0.77 | 1.873094 | -0.6 | 14.53945 | -0.62 | 13.426124 | -0.64 | 11.248932 | -0.65 | 11.960096 | -0.67 | 9.5117512 | -0.69 | 9.335673 | -0.71 | 8.4838838 | -0.73 | 6.0659252 | -0.75 | 5.4800152
-0.78 | 0.6366892 | -0.61 | 12.601576 | -0.63 | 13.027396 | -0.65 | 11.586668 | -0.66 | 10.6086726 | -0.68 | 9.5321266 | -0.7 | 8.0532354 | -0.72 | 7.4553756 | -0.74 | 6.3331782 | -0.76 | 3.3966128
-0.79 | -1.4000728 | -0.62 | 12.731232 | -0.64 | 11.15558 | -0.66 | 11.384878 | -0.67 | 9.0274864 | -0.69 | 9.1778754 | -0.71 | 8.3486596 | -0.73 | 5.5910002 | -0.75 | 5.389781 | -0.77 | 3.6559132
-0.8 | -0.8471672 | -0.63 | 12.420216 | -0.65 | 10.6758576 | -0.67 | 9.7907218 | -0.68 | 8.8476354 | -0.7 | 8.2140904 | -0.72 | 8.0527212 | -0.74 | 5.916785 | -0.76 | 2.680366 | -0.78 | 3.9699924
-0.81 | -1.7620712 | -0.64 | 11.653174 | -0.66 | 10.6138654 | -0.68 | 8.2395334 | -0.69 | 8.951799 | -0.71 | 7.4343692 | -0.73 | 6.516499 | -0.75 | 5.4122884 | -0.77 | 3.6378712 | -0.79 | 1.9674374
-0.82 | -2.4836232 | -0.65 | 9.5379656 | -0.67 | 9.2442194 | -0.69 | 8.5843076 | -0.7 | 8.9934476 | -0.72 | 7.8908622 | -0.74 | 4.9971436 | -0.76 | 4.9985412 | -0.78 | 3.8132262 | -0.8 | 0.9411588
-0.83 | -5.9292674 | -0.66 | 8.984647 | -0.68 | 8.772081 | -0.7 | 8.2886134 | -0.71 | 6.9821118 | -0.73 | 6.53539 | -0.75 | 4.7356636 | -0.77 | 2.6764324 | -0.79 | 3.4939694 | -0.81 | 0.9265476
-0.84 | -7.4331478 | -0.67 | 9.1599122 | -0.69 | 8.2856768 | -0.71 | 7.631135 | -0.72 | 6.9722752 | -0.74 | 5.0929384 | -0.76 | 4.551257 | -0.78 | 2.6638192 | -0.8 | 1.1221142 | -0.82 | -0.547737
-0.85 | -10.7930758 | -0.68 | 8.6405218 | -0.7 | 8.2053702 | -0.72 | 6.6642662 | -0.73 | 6.8748186 | -0.75 | 4.5741064 | -0.77 | 4.1998882 | -0.79 | 3.3340408 | -0.81 | 0.0666948 | -0.83 | -4.5418228
-0.86 | -12.5531 | -0.69 | 7.0411904 | -0.71 | 7.5353028 | -0.73 | 5.9409746 | -0.74 | 6.4003602 | -0.76 | 4.831894 | -0.78 | 2.271716 | -0.8 | 3.3934184 | -0.82 | -0.7718728 | -0.84 | -11.3676942
-0.87 | -15.289398 | -0.7 | 7.0696088 | -0.72 | 7.0811464 | -0.74 | 6.113966 | -0.75 | 4.2931176 | -0.77 | 4.6112142 | -0.79 | 2.6426946 | -0.81 | -0.3727076 | -0.83 | -3.9232478 | -0.85 | -16.05343
-0.88 | -15.230438 | -0.71 | 7.274413 | -0.73 | 4.9210762 | -0.75 | 4.3171534 | -0.76 | 3.5468146 | -0.78 | 3.3058304 | -0.8 | 2.5560926 | -0.82 | -2.001712 | -0.84 | -10.180332 | -0.86 | -16.59339
-0.89 | -14.5194 | -0.72 | 6.8602138 | -0.74 | 4.5882076 | -0.76 | 2.5669438 | -0.77 | 3.5857626 | -0.79 | 2.0158452 | -0.81 | 1.50587 | -0.83 | -3.8557528 | -0.85 | -16.610874 | -0.87 | -16.058388
-0.9 | -14.1502 | -0.73 | 5.2351106 | -0.75 | 5.0014848 | -0.77 | 3.1662456 | -0.78 | 3.4903666 | -0.8 | 1.8604288 | -0.82 | -1.5916356 | -0.84 | -9.1616646 | -0.86 | -16.810792 | -0.88 | -16.016018
-0.91 | -15.283112 | -0.74 | 4.098238 | -0.76 | 3.341341 | -0.78 | 3.9092796 | -0.79 | 1.2376676 | -0.81 | 1.776342 | -0.83 | -4.3540544 | -0.85 | -15.987562 | -0.87 | -15.035114 | -0.89 | -14.25388
-0.92 | -15.569196 | -0.75 | 3.781901 | -0.77 | 1.721723 | -0.79 | 3.6160398 | -0.8 | 1.5837148 | -0.82 | -0.0405102 | -0.84 | -8.4211468 | -0.86 | -17.032144 | -0.88 | -14.66962 | -0.9 | -13.27162
-0.93 | -14.14273 | -0.76 | 3.8286868 | -0.78 | 2.4460058 | -0.8 | 1.0883098 | -0.81 | 0.8206724 | -0.83 | -4.9726818 | -0.85 | -13.342522 | -0.87 | -16.255518 | -0.89 | -14.739262 | -0.91 | -12.723356
-0.94 | -14.13512 | -0.77 | 2.5257216 | -0.79 | 3.0023438 | -0.81 | 0.0632536 | -0.82 | -0.4097834 | -0.84 | -9.866076 | -0.86 | -16.87425 | -0.88 | -13.794612 | -0.9 | -14.127454 | -0.92 | -13.657926
-0.95 | -15.41582 | -0.78 | 1.0335346 | -0.8 | 2.536131 | -0.82 | -0.7346834 | -0.83 | -4.1265444 | -0.85 | -14.490192 | -0.87 | -16.347062 | -0.89 | -14.171124 | -0.91 | -12.933838 | -0.93 | -12.836334
-0.96 | -16.453298 | -0.79 | 1.6645526 | -0.81 | -0.3017364 | -0.83 | -3.1776174 | -0.84 | -10.3233178 | -0.86 | -16.325984 | -0.88 | -14.528108 | -0.9 | -14.18432 | -0.92 | -12.739766 | -0.94 | -11.930128
-0.97 | -15.283548 | -0.8 | 1.5532472 | -0.82 | -1.6341676 | -0.84 | -9.6302614 | -0.85 | -14.765346 | -0.87 | -16.259318 | -0.89 | -13.925186 | -0.91 | -13.420452 | -0.93 | -13.412952 | -0.95 | -11.872106
-0.98 | -14.953984 | -0.81 | 1.2168536 | -0.83 | -4.1543844 | -0.85 | -15.214198 | -0.86 | -15.652482 | -0.88 | -15.149848 | -0.9 | -14.337234 | -0.92 | -11.916198 | -0.94 | -12.416686 | -0.96 | -13.276046
-0.99 | -15.644894 | -0.82 | -1.8489318 | -0.84 | -7.8962876 | -0.86 | -15.827686 | -0.87 | -15.640106 | -0.89 | -14.112352 | -0.91 | -14.424828 | -0.93 | -12.207414 | -0.95 | -12.270256 | -0.97 | -12.526938
-1 | -14.4584334 | -0.83 | -3.5605118 | -0.85 | -14.739954 | -0.87 | -14.873322 | -0.88 | -16.330898 | -0.9 | -13.115178 | -0.92 | -13.33879 | -0.94 | -13.331902 | -0.96 | -11.837672 | -0.98 | -12.23265
-1.01 | -15.4353 | -0.84 | -7.7688596 | -0.86 | -15.83776 | -0.88 | -14.571892 | -0.89 | -14.811456 | -0.91 | -14.18424 | -0.93 | -12.759944 | -0.95 | -12.839432 | -0.97 | -12.709846 | -0.99 | -12.038998
-1.02 | -15.126952 | -0.85 | -12.000886 | -0.87 | -15.207144 | -0.89 | -14.904992 | -0.9 | -13.869536 | -0.92 | -13.780856 | -0.94 | -12.289726 | -0.96 | -11.60794 | -0.98 | -12.49787 | -1 | -10.8100166
-1.03 | -14.901786 | -0.86 | -15.595168 | -0.88 | -13.86768 | -0.9 | -13.618904 | -0.91 | -12.940046 | -0.93 | -12.772268 | -0.95 | -14.031346 | -0.97 | -12.053746 | -0.99 | -12.398452 | -1.01 | -12.569512
-1.04 | -16.659692 | -0.87 | -16.001468 | -0.89 | -14.588486 | -0.91 | -12.529486 | -0.92 | -13.845866 | -0.94 | -11.887554 | -0.96 | -12.089172 | -0.98 | -13.112136 | -1 | -11.0629658 | -1.02 | -11.269968
-1.05 | -16.185996 | -0.88 | -13.967682 | -0.9 | -15.517422 | -0.92 | -13.136016 | -0.93 | -13.713152 | -0.95 | -12.851312 | -0.97 | -11.66925 | -0.99 | -12.843828 | -1.01 | -12.422164 | -1.03 | -11.390192
-1.06 | -16.004382 | -0.89 | -14.613028 | -0.91 | -13.745072 | -0.93 | -13.952158 | -0.94 | -12.445746 | -0.96 | -13.573818 | -0.98 | -11.76043 | -1 | -11.603074 | -1.02 | -12.478396 | -1.04 | -11.95666
-1.07 | -15.733722 | -0.9 | -14.630922 | -0.92 | -13.287254 | -0.94 | -13.05127 | -0.95 | -11.944118 | -0.97 | -12.330656 | -0.99 | -13.108158 | -1.01 | -11.52913 | -1.03 | -11.604352 | -1.05 | -12.868742
-1.08 | -17.26161 | -0.91 | -14.927094 | -0.93 | -13.671942 | -0.95 | -12.436684 | -0.96 | -12.947926 | -0.98 | -11.880138 | -1 | -12.744936 | -1.02 | -12.861838 | -1.04 | -11.881902 | -1.06 | -12.268734
-1.09 | -16.799726 | -0.92 | -14.046396 | -0.94 | -14.02163 | -0.96 | -12.299488 | -0.97 | -13.460546 | -0.99 | -12.772966 | -1.01 | -11.544064 | -1.03 | -12.396526 | -1.05 | -13.24956 | -1.07 | -11.905106
-1.1 | -16.298138 | -0.93 | -13.486974 | -0.95 | -13.5968 | -0.97 | -13.55092 | -0.98 | -12.070834 | -1 | -13.453136 | -1.02 | -12.137452 | -1.04 | -12.404482 | -1.06 | -13.64106 | -1.08 | -12.380914
-1.11 | -16.390592 | -0.94 | -14.071066 | -0.96 | -12.671682 | -0.98 | -12.80992 | -0.99 | -12.16182 | -1.01 | -12.10385 | -1.03 | -13.363572 | -1.05 | -11.7543544 | -1.07 | -12.665342 | -1.09 | -13.495938
-1.12 | -18.27653 | -0.95 | -14.526536 | -0.97 | -13.04177 | -0.99 | -12.292356 | -1 | -12.611606 | -1.02 | -11.755736 | -1.04 | -12.247394 | -1.06 | -12.97148 | -1.08 | -11.671824 | -1.1 | -13.047976
-1.13 | -18.637636 | -0.96 | -13.758846 | -0.98 | -13.542012 | -1 | -11.3616758 | -1.01 | -13.158908 | -1.03 | -11.1476886 | -1.05 | -11.87983 | -1.07 | -13.440162 | -1.09 | -12.453612 | -1.11 | -12.157032
-1.14 | -17.16714 | -0.97 | -12.587956 | -0.99 | -13.604292 | -1.01 | -13.191416 | -1.02 | -11.9887 | -1.04 | -13.45537 | -1.06 | -11.499024 | -1.08 | -12.785872 | -1.1 | -13.525824 | -1.12 | -12.381374
-1.15 | -16.788462 | -0.98 | -13.570568 | -1 | -11.4403974 | -1.02 | -13.501906 | -1.03 | -11.881794 | -1.05 | -12.068252 | -1.07 | -13.25193 | -1.09 | -12.110106 | -1.11 | -12.286528 | -1.13 | -14.488466
-1.16 | -18.486168 | -0.99 | -14.395034 | -1.01 | -12.178674 | -1.03 | -12.1745888 | -1.04 | -13.31315 | -1.06 | -12.088258 | -1.08 | -13.248364 | -1.1 | -13.163592 | -1.12 | -12.821712 | -1.14 | -13.269716
-1.17 | -18.875004 | -1 | -12.1313268 | -1.02 | -13.479122 | -1.04 | -11.624924 | -1.05 | -13.05408 | -1.07 | -12.12138 | -1.09 | -12.651852 | -1.11 | -13.491918 | -1.13 | -13.001758 | -1.15 | -12.70913
-1.18 | -18.797546 | -1.01 | -13.005248 | -1.03 | -13.356454 | -1.05 | -13.198462 | -1.06 | -12.494078 | -1.08 | -13.33364 | -1.1 | -11.992818 | -1.12 | -13.01189 | -1.14 | -14.807926 | -1.16 | -13.810336
-1.19 | -18.316348 | -1.02 | -12.889178 | -1.04 | -13.278244 | -1.06 | -12.983162 | -1.07 | -11.890148 | -1.09 | -13.46746 | -1.11 | -13.190288 | -1.13 | -13.003964 | -1.15 | -13.194934 | -1.17 | -14.443532
-1.2 | -19.834448 | -1.03 | -14.842552 | -1.05 | -11.889684 | -1.07 | -12.937844 | -1.08 | -13.493504 | -1.1 | -13.019266 | -1.12 | -14.354438 | -1.14 | -13.669518 | -1.16 | -13.7623 | -1.18 | -14.897182
-1.21 | -19.90091 | -1.04 | -14.363002 | -1.06 | -13.174308 | -1.08 | -12.132774 | -1.09 | -13.38702 | -1.11 | -12.818936 | -1.13 | -12.867804 | -1.15 | -14.955868 | -1.17 | -13.716568 | -1.19 | -14.04692
-1.22 | -19.468788 | -1.05 | -13.367554 | -1.07 | -13.472756 | -1.09 | -13.319902 | -1.1 | -13.548268 | -1.12 | -14.22403 | -1.14 | -13.647316 | -1.16 | -14.514282 | -1.18 | -14.971126 | -1.2 | -13.620574
-1.23 | -19.190114 | -1.06 | -13.06137 | -1.08 | -12.87396 | -1.1 | -14.474366 | -1.11 | -12.507044 | -1.13 | -13.375166 | -1.15 | -14.210652 | -1.17 | -13.13889 | -1.19 | -15.133174 | -1.21 | -15.25172
-1.24 | -19.596586 | -1.07 | -14.368428 | -1.09 | -12.855726 | -1.11 | -13.788018 | -1.12 | -13.648478 | -1.14 | -13.721232 | -1.16 | -15.227708 | -1.18 | -13.993822 | -1.2 | -14.381396 | -1.22 | -15.701078
-1.25 | -20.151892 | -1.08 | -14.048904 | -1.1 | -14.596466 | -1.12 | -13.275788 | -1.13 | -14.736072 | -1.15 | -13.19838 | -1.17 | -14.17969 | -1.19 | -14.864314 | -1.21 | -14.289648 | -1.23 | -14.716304
-1.26 | -20.68801 | -1.09 | -13.08214 | -1.11 | -14.837434 | -1.13 | -13.361192 | -1.14 | -14.357874 | -1.16 | -14.58258 | -1.18 | -13.987884 | -1.2 | -15.08334 | -1.22 | -16.185704 | -1.24 | -14.347568
-1.27 | -20.152512 | -1.1 | -14.160478 | -1.12 | -14.670426 | -1.14 | -15.04061 | -1.15 | -14.000662 | -1.17 | -15.31899 | -1.19 | -14.900832 | -1.21 | -14.735124 | -1.23 | -16.633532 | -1.25 | -15.485374
-1.28 | -20.727512 | -1.11 | -15.211148 | -1.13 | -13.918588 | -1.15 | -14.45352 | -1.16 | -13.886136 | -1.18 | -14.128894 | -1.2 | -15.894122 | -1.22 | -14.454082 | -1.24 | -15.342696 | -1.26 | -16.859336
-1.29 | -22.954394 | -1.12 | -15.6361 | -1.14 | -14.383154 | -1.16 | -13.912982 | -1.17 | -15.486644 | -1.19 | -14.344616 | -1.21 | -15.20873 | -1.23 | -16.615944 | -1.25 | -14.960994 | -1.27 | -16.481506
-1.3 | -23.072204 | -1.13 | -14.402274 | -1.15 | -15.180828 | -1.17 | -14.438518 | -1.18 | -15.91005 | -1.2 | -14.802544 | -1.22 | -14.688788 | -1.24 | -15.863298 | -1.26 | -16.889214 | -1.28 | -16.546856
-1.31 | -22.61177 | -1.14 | -14.529268 | -1.16 | -14.53452 | -1.18 | -16.322106 | -1.19 | -14.689392 | -1.21 | -16.372624 | -1.23 | -14.971236 | -1.25 | -16.14079 | -1.27 | -17.37598 | -1.29 | -16.82457
-1.32 | -23.21425 | -1.15 | -15.719892 | -1.17 | -14.205168 | -1.19 | -14.896838 | -1.2 | -14.727662 | -1.22 | -15.193384 | -1.24 | -17.793828 | -1.26 | -15.39985 | -1.28 | -16.393206 | -1.3 | -19.29727
-1.33 | -25.466306 | -1.16 | -16.195162 | -1.18 | -15.37263 | -1.2 | -15.037816 | -1.21 | -15.960874 | -1.23 | -15.368444 | -1.25 | -16.996654 | -1.27 | -17.884968 | -1.29 | -16.822786 | -1.31 | -18.565708
-1.34 | -24.734436 | -1.17 | -15.216968 | -1.19 | -16.727286 | -1.21 | -15.758262 | -1.22 | -15.6417 | -1.24 | -16.032818 | -1.26 | -15.129784 | -1.28 | -17.675806 | -1.3 | -18.202794 | -1.32 | -18.414354
-1.35 | -24.510154 | -1.18 | -15.053078 | -1.2 | -15.915448 | -1.22 | -16.511258 | -1.23 | -15.80605 | -1.25 | -17.17437 | -1.27 | -16.21479 | -1.29 | -17.315736 | -1.31 | -18.987096 | -1.33 | -18.77172
-1.36 | -25.982206 | -1.19 | -16.125978 | -1.21 | -15.773252 | -1.23 | -16.44753 | -1.24 | -16.025116 | -1.26 | -16.745962 | -1.28 | -17.967366 | -1.3 | -17.158696 | -1.32 | -18.622558 | -1.34 | -20.665006
-1.37 | -28.369038 | -1.2 | -16.873788 | -1.22 | -16.098464 | -1.24 | -16.130974 | -1.25 | -16.778166 | -1.27 | -17.00786 | -1.29 | -17.586818 | -1.31 | -19.100738 | -1.33 | -18.685492 | -1.35 | -20.93778
-1.38 | -29.846306 | -1.21 | -16.410648 | -1.23 | -16.977036 | -1.25 | -15.862402 | -1.26 | -18.05881 | -1.28 | -17.066772 | -1.3 | -16.941 | -1.32 | -19.346264 | -1.34 | -19.392196 | -1.36 | -21.424326
-1.39 | -29.006822 | -1.22 | -16.555618 | -1.24 | -17.039704 | -1.26 | -17.713096 | -1.27 | -17.326988 | -1.29 | -18.371612 | -1.31 | -18.188768 | -1.33 | -19.606212 | -1.35 | -21.817038 | -1.37 | -21.524174
-1.4 | -28.383712 | -1.23 | -16.847898 | -1.25 | -16.438914 | -1.27 | -17.754162 | -1.28 | -17.226344 | -1.3 | -18.07581 | -1.32 | -19.167032 | -1.34 | -19.563636 | -1.36 | -21.93574 | -1.38 | -24.118706
-1.39 | -24.318476 | -1.24 | -18.430542 | -1.26 | -17.043176 | -1.28 | -18.002254 | -1.29 | -17.999518 | -1.31 | -17.99629 | -1.33 | -20.72542 | -1.35 | -19.780514 | -1.37 | -21.888294 | -1.39 | -24.638228
-1.38 | -22.113662 | -1.25 | -17.6843 | -1.27 | -17.911014 | -1.29 | -17.282408 | -1.3 | -18.744416 | -1.32 | -18.24392 | -1.34 | -20.134466 | -1.36 | -21.831886 | -1.38 | -22.9003 | -1.4 | -22.979842
-1.37 | -20.095046 | -1.26 | -17.44305 | -1.28 | -18.754464 | -1.3 | -18.019204 | -1.31 | -18.886432 | -1.33 | -20.852428 | -1.35 | -20.442114 | -1.37 | -22.913476 | -1.39 | -25.73035 | -1.39 | -18.996944
-1.36 | -16.964166 | -1.27 | -18.06646 | -1.29 | -18.190474 | -1.31 | -20.22818 | -1.32 | -18.790994 | -1.34 | -21.345702 | -1.36 | -21.514062 | -1.38 | -22.750148 | -1.4 | -25.056466 | -1.38 | -17.337578
-1.35 | -16.483512 | -1.28 | -20.030312 | -1.3 | -18.136282 | -1.32 | -19.48112 | -1.33 | -20.246762 | -1.35 | -20.788028 | -1.37 | -23.680568 | -1.39 | -24.354934 | -1.39 | -18.54686 | -1.37 | -16.244592
-1.34 | -16.259072 | -1.29 | -19.403568 | -1.31 | -19.738796 | -1.33 | -19.44522 | -1.34 | -22.571868 | -1.36 | -21.636602 | -1.38 | -23.157634 | -1.4 | -25.463998 | -1.38 | -16.3545 | -1.36 | -13.839366
-1.33 | -15.471498 | -1.3 | -19.386778 | -1.32 | -21.276 | -1.34 | -20.878006 | -1.35 | -21.988962 | -1.37 | -23.293014 | -1.39 | -23.938666 | -1.39 | -20.668172 | -1.37 | -16.394992 | -1.35 | -11.21466
-1.32 | -12.20481 | -1.31 | -19.891518 | -1.33 | -20.162116 | -1.35 | -23.04755 | -1.36 | -22.128718 | -1.38 | -24.253154 | -1.4 | -24.17722 | -1.38 | -15.237696 | -1.36 | -14.590528 | -1.34 | -11.372569
-1.31 | -13.59036 | -1.32 | -21.192652 | -1.34 | -20.657072 | -1.36 | -22.77139 | -1.37 | -22.385588 | -1.39 | -24.66904 | -1.39 | -20.51679 | -1.37 | -15.340922 | -1.35 | -12.355246 | -1.33 | -10.868578
-1.3 | -12.572656 | -1.33 | -22.415074 | -1.35 | -21.911954 | -1.37 | -23.088458 | -1.38 | -25.04776 | -1.4 | -24.393274 | -1.38 | -17.620366 | -1.36 | -14.285596 | -1.34 | -10.910122 | -1.32 | -9.843547
-1.29 | -12.702206 | -1.34 | -22.07521 | -1.36 | -24.491822 | -1.38 | -23.860888 | -1.39 | -25.163644 | -1.39 | -19.95821 | -1.37 | -14.727806 | -1.35 | -14.23242 | -1.33 | -10.7235898 | -1.31 | -8.1395032
-1.28 | -9.7564494 | -1.35 | -22.07698 | -1.37 | -24.13691 | -1.39 | -26.990492 | -1.4 | -23.35915 | -1.38 | -18.64416 | -1.36 | -14.66012 | -1.34 | -10.675144 | -1.32 | -10.1607606 | -1.3 | -8.367536
-1.27 | -9.9678506 | -1.36 | -23.929222 | -1.38 | -23.922788 | -1.4 | -25.670538 | -1.39 | -19.19905 | -1.37 | -16.041754 | -1.35 | -13.554234 | -1.33 | -9.8974352 | -1.31 | -8.9919894 | -1.29 | -8.2464858
-1.26 | -10.0370214 | -1.37 | -26.353502 | -1.39 | -25.481916 | -1.39 | -19.426838 | -1.38 | -17.758446 | -1.36 | -13.480576 | -1.34 | -12.8299 | -1.32 | -10.3646104 | -1.3 | -7.8750954 | -1.28 | -7.243847
-1.25 | -10.20501 | -1.38 | -25.525676 | -1.4 | -26.588898 | -1.38 | -16.945858 | -1.37 | -16.717526 | -1.35 | -13.054362 | -1.33 | -10.0922074 | -1.31 | -10.4011178 | -1.29 | -7.7666956 | -1.27 | -4.202558
-1.24 | -7.4366084 | -1.39 | -26.048148 | -1.39 | -21.567974 | -1.37 | -16.507676 | -1.36 | -13.471308 | -1.34 | -12.80388 | -1.32 | -9.8633548 | -1.3 | -7.6254844 | -1.28 | -8.0612876 | -1.26 | -5.2568318
-1.23 | -7.8735236 | -1.4 | -25.960088 | -1.38 | -16.770072 | -1.36 | -15.571774 | -1.35 | -12.657476 | -1.33 | -11.680002 | -1.31 | -9.1139774 | -1.29 | -6.5642882 | -1.27 | -6.0977026 | -1.25 | -5.7914436
-1.22 | -7.9126028 | -1.39 | -22.607018 | -1.37 | -16.008374 | -1.35 | -13.52146 | -1.34 | -12.431142 | -1.32 | -9.3518042 | -1.3 | -9.6300254 | -1.28 | -7.288816 | -1.26 | -4.8863078 | -1.24 | -5.7206796
-1.21 | -7.494191 | -1.38 | -19.444126 | -1.36 | -16.209516 | -1.34 | -12.030654 | -1.33 | -12.186196 | -1.31 | -9.2708076 | -1.29 | -6.8827736 | -1.27 | -7.2590038 | -1.25 | -5.4933724 | -1.23 | -2.632734
-1.2 | -6.7637698 | -1.37 | -16.10117 | -1.35 | -14.729594 | -1.33 | -11.522756 | -1.32 | -10.371687 | -1.3 | -8.9974068 | -1.28 | -6.487263 | -1.26 | -5.6342572 | -1.24 | -4.6692944 | -1.22 | -3.5359836
-1.19 | -4.9515266 | -1.36 | -15.990636 | -1.34 | -12.211892 | -1.32 | -10.7981292 | -1.31 | -8.7462472 | -1.29 | -9.0873838 | -1.27 | -6.804718 | -1.25 | -4.683501 | -1.23 | -5.1402634 | -1.21 | -3.644512
-1.18 | -5.946843 | -1.35 | -15.267406 | -1.33 | -11.750826 | -1.31 | -9.240392 | -1.3 | -8.9142174 | -1.28 | -6.9886192 | -1.26 | -7.3551064 | -1.24 | -5.1729028 | -1.22 | -3.1056998 | -1.2 | -3.3346734
-1.17 | -6.1968026 | -1.34 | -13.860926 | -1.32 | -11.374912 | -1.3 | -8.3376328 | -1.29 | -9.1979908 | -1.27 | -6.4684802 | -1.25 | -5.1929866 | -1.23 | -5.6012058 | -1.21 | -3.288173 | -1.19 | -1.328652
-1.16 | -4.7194154 | -1.33 | -11.106324 | -1.31 | -11.4758332 | -1.29 | -8.6864698 | -1.28 | -7.8809388 | -1.26 | -6.5769972 | -1.24 | -3.4116432 | -1.22 | -3.825288 | -1.2 | -3.6527004 | -1.18 | -1.4120052
-1.15 | -4.6161784 | -1.32 | -11.664234 | -1.3 | -9.0848492 | -1.28 | -8.4874576 | -1.27 | -6.0290806 | -1.25 | -6.2803526 | -1.23 | -4.4995754 | -1.21 | -2.8633442 | -1.19 | -3.6646882 | -1.17 | -2.2612096
-1.14 | -5.1898394 | -1.31 | -11.3638368 | -1.29 | -8.0821096 | -1.27 | -6.9332832 | -1.26 | -5.8482218 | -1.24 | -4.4917032 | -1.22 | -4.7176588 | -1.2 | -2.6311666 | -1.18 | -1.1302302 | -1.16 | -1.7812624
-1.13 | -4.895234 | -1.3 | -11.105836 | -1.28 | -8.0866162 | -1.26 | -5.9152494 | -1.25 | -6.9947196 | -1.23 | -3.419502 | -1.21 | -3.5449608 | -1.19 | -2.9645156 | -1.17 | -0.857316 | -1.15 | 0.0722888
|  | -1.29 | -8.1962762 | -1.27 | -8.3301092 | -1.25 | -6.7363826 | -1.24 | -6.0614342 | -1.22 | -4.3536416 | -1.2 | -1.6310572 | -1.18 | -3.1299332 | -1.16 | -1.7593488 | -1.14 | 0.705025
|  | -1.28 | -8.3175848 | -1.26 | -7.1846012 | -1.24 | -6.2051364 | -1.23 | -3.8004674 | -1.21 | -4.7362628 | -1.19 | -3.538152 | -1.17 | 0.1649828 | -1.15 | -1.5135938 | -1.13 | 0.0668194
|  | -1.27 | -8.4240706 | -1.25 | -6.4561982 | -1.23 | -5.3855032 | -1.22 | -4.0848568 | -1.2 | -3.200219 | -1.18 | -3.4250204 | -1.16 | -1.5104388 | -1.14 | -0.143289 | -1.12 | -0.2833036
|  | -1.26 | -7.8473502 | -1.24 | -5.827047 | -1.22 | -3.8270244 | -1.21 | -4.354612 | -1.19 | -2.4934228 | -1.17 | -1.936356 | -1.15 | -1.423153 | -1.13 | 1.1860802 | -1.11 | 1.3209892
|  | -1.25 | -6.9342212 | -1.23 | -6.344248 | -1.21 | -4.0640308 | -1.2 | -4.0054616 | -1.18 | -2.8043192 | -1.16 | -0.0017444 | -1.14 | -1.5469952 | -1.12 | -0.4040202 | -1.1 | 2.1847836
|  | -1.24 | -5.7322428 | -1.22 | -4.8774966 | -1.2 | -4.1905664 | -1.19 | -2.513746 | -1.17 | -3.624378 | -1.15 | -1.0729496 | -1.13 | 1.2880138 | -1.11 | 1.1762328 | -1.09 | 1.9895306
|  | -1.23 | -5.6304472 | -1.21 | -3.9552174 | -1.19 | -3.9034704 | -1.18 | -2.3887292 | -1.16 | -1.1860044 | -1.14 | -1.4955706 | -1.12 | 0.1843588 | -1.1 | 2.026946 | -1.08 | 1.6701378
|  | -1.22 | -6.4429348 | -1.2 | -4.13146 | -1.18 | -2.2101696 | -1.17 | -3.1071362 | -1.15 | -0.306577 | -1.13 | -0.517889 | -1.11 | 0.5555936 | -1.09 | 2.746729 | -1.07 | 2.2985408
|  | -1.21 | -5.2729618 | -1.19 | -4.8991234 | -1.17 | -2.3669052 | -1.16 | -2.883297 | -1.14 | 1.0616194 | -1.12 | 0.9865578 | -1.1 | 1.5618236 | -1.08 | 2.2257316 | -1.06 | 3.8196514
|  | -1.2 | -3.9422494 | -1.18 | -4.1269412 | -1.16 | -3.2857404 | -1.15 | -0.5272024 | -1.13 | -0.8365542 | -1.11 | 1.5290658 | -1.09 | 2.5485296 | -1.07 | 2.2403092 | -1.05 | 2.8243586
|  | -1.19 | -4.1987332 | -1.17 | -1.8913024 | -1.15 | -2.657129 | -1.14 | 0.036844 | -1.12 | -0.8316182 | -1.1 | 0.485237 | -1.08 | 2.1918486 | -1.06 | 2.6610882 | -1.04 | 2.434202
|  | -1.18 | -4.6319054 | -1.16 | -2.1032916 | -1.14 | -0.5518894 | -1.13 | -1.1523148 | -1.11 | 1.3686924 | -1.09 | 0.6647074 | -1.07 | 2.1153528 | -1.05 | 4.2641866 | -1.03 | 4.147877
|  | -1.17 | -3.7330522 | -1.15 | -2.2698994 | -1.13 | -0.2509774 | -1.12 | -0.5666318 | -1.1 | 0.1910252 | -1.08 | 2.6559014 | -1.06 | 1.9605292 | -1.04 | 3.505518 | -1.02 | 5.4985764
|  | -1.16 | -2.3913972 | -1.14 | -2.1865346 | -1.12 | -0.456817 | -1.11 | 0.409716 | -1.09 | 0.6377458 | -1.07 | 3.1621234 | -1.05 | 3.0204522 | -1.03 | 3.3471822 | -1.01 | 4.1755922
|  | -1.15 | -2.9940826 | -1.13 | -0.0548622 | -1.11 | -0.4703788 | -1.1 | 1.7156842 | -1.08 | 0.4456478 | -1.06 | 2.2345262 | -1.04 | 3.9120684 | -1.02 | 3.5795122 | -1 | 4.4263484
|  | -1.14 | -3.3290376 | -1.12 | -0.4931318 | -1.1 | 1.2995654 | -1.09 | 1.3148948 | -1.07 | 3.3069948 | -1.05 | 2.4745538 | -1.03 | 3.8349696 | -1.01 | 5.4349334 | -0.99 | 4.2326118
|  | -1.13 | -2.59378 | -1.11 | -0.707776 | -1.09 | 1.156874 | -1.08 | 1.0922806 | -1.06 | 2.8510952 | -1.04 | 3.6888338 | -1.02 | 3.3956236 | -1 | 4.542879 | -0.98 | 5.544612
|  | -1.12 | -0.1879692 | -1.1 | -0.7166984 | -1.08 | 1.18713275 | -1.07 | 1.6326276 | -1.05 | 2.6209978 | -1.03 | 3.6295594 | -1.01 | 4.0417906 | -0.99 | 4.3999724 | -0.97 | 5.868965
|  | -1.11 | -0.139135 |  |  |  |  | -1.06 | 3.325189 | -1.04 | 3.22103 | -1.02 | 4.5163125 | -1 | 5.899321