## Data CV
CV i vs E Scan 1 |  | CV i vs E Scan 2 |  | CV i vs E Scan 3 |  | CV i vs E Scan 4 |  | CV i vs E Scan 5 |  | CV i vs E Scan 6 |  | CV i vs E Scan 7 |  | CV i vs E Scan 8 |  | CV i vs E Scan 9 |  | CV i vs E Scan 10
V | µA | V | µA | V | µA | V | µA | V | µA | V | µA | V | µA | V | µA | V | µA | V | µA
-0.5 | 48.50138 | -1.13 | -0.4990463 | -1.11 | 3.02138375 | -1.09 | 4.7589424 | -1.08 | 4.320698 | -1.06 | 6.3488535 | -1.04 | 4.987808 | -1.02 | 5.936221 | -1 | 7.78388675 | -0.98 | 6.8593834
-0.95 | -143.802 | -1.12 | 0.0824444 | -1.1 | 3.3585268 | -1.08 | 4.6672976 | -1.07 | 4.4562196 | -1.05 | 5.5139972 | -1.03 | 6.8320212 | -1.01 | 6.1722836 | -0.99 | 6.9939694 | -0.97 | 9.0933782
-0.94 | -46.458198 | -1.11 | 1.9766816 | -1.09 | 2.8170094 | -1.07 | 4.2533172 | -1.06 | 5.268059 | -1.04 | 5.1858222 | -1.02 | 6.6877348 | -1 | 7.0990224 | -0.98 | 7.0930418 | -0.96 | 8.1115228
-0.93 | -24.295754 | -1.1 | 1.528396 | -1.08 | 4.4199528 | -1.06 | 4.0767812 | -1.05 | 6.195298 | -1.03 | 6.0825534 | -1.01 | 6.1620322 | -0.99 | 8.0375176 | -0.97 | 7.6473164 | -0.95 | 8.3464046
-0.92 | -17.369296 | -1.09 | 1.1376042 | -1.07 | 4.1781758 | -1.05 | 5.737574 | -1.04 | 5.6528972 | -1.02 | 7.3038714 | -1 | 5.5403946 | -0.98 | 7.1245026 | -0.96 | 8.9394572 | -0.94 | 8.159782
-0.91 | -13.379548 | -1.08 | 2.4592174 | -1.06 | 3.1742744 | -1.04 | 6.3639366 | -1.03 | 5.6116412 | -1.01 | 6.9120608 | -0.99 | 7.6066822 | -0.97 | 7.3869188 | -0.95 | 8.2467938 | -0.93 | 9.3996696
-0.9 | -10.1778558 | -1.07 | 3.3771026 | -1.05 | 4.3778524 | -1.03 | 5.6744344 | -1.02 | 6.4763054 | -1 | 5.9719816 | -0.98 | 7.7739634 | -0.96 | 8.4199112 | -0.94 | 7.6428516 | -0.92 | 9.8346204
-0.89 | -7.5300406 | -1.06 | 2.7614484 | -1.04 | 5.9165626 | -1.02 | 5.3662022 | -1.01 | 7.0663288 | -0.99 | 5.988342 | -0.97 | 8.1035608 | -0.95 | 9.3101714 | -0.93 | 8.862948 | -0.91 | 10.0400608
-0.88 | -5.7123256 | -1.05 | 2.513942 | -1.03 | 6.1479728 | -1.01 | 6.9116274 | -1 | 5.4492782 | -0.98 | 8.0673928 | -0.96 | 7.0575428 | -0.94 | 8.7649652 | -0.92 | 9.9482892 | -0.9 | 9.3024984
-0.87 | -5.107838 | -1.04 | 3.4225746 | -1.02 | 5.7476116 | -1 | 5.263011 | -0.99 | 6.155075 | -0.97 | 7.684441 | -0.95 | 8.4076628 | -0.93 | 8.2915462 | -0.91 | 9.8479798 | -0.89 | 10.9804474
-0.86 | -2.8488322 | -1.03 | 5.2741314 | -1.01 | 5.0985518 | -0.99 | 5.9961376 | -0.98 | 6.7805932 | -0.96 | 7.5791308 | -0.94 | 8.6741884 | -0.92 | 9.161913 | -0.9 | 10.1704468 | -0.88 | 11.742958
-0.85 | 0.6455698 | -1.02 | 4.9589492 | -1 | 4.6922294 | -0.98 | 6.1389116 | -0.97 | 8.8286758 | -0.95 | 7.3275955 | -0.93 | 8.624575 | -0.91 | 10.8477312 | -0.89 | 9.9938254 | -0.87 | 11.246578
-0.84 | 1.6572704 | -1.01 | 4.632446 | -0.99 | 6.9951646 | -0.97 | 6.927509 | -0.96 | 8.0409704 | -0.94 | 8.526754 | -0.92 | 8.8117682 | -0.9 | 10.628082 | -0.88 | 11.41432 | -0.86 | 11.376584
-0.83 | 2.5201018 | -1 | 4.0329062 | -0.98 | 6.140906 | -0.96 | 8.5376674 | -0.95 | 7.8951984 | -0.93 | 9.0385956 | -0.91 | 9.6953412 | -0.89 | 9.9701372 | -0.87 | 12.150686 | -0.85 | 12.850594
-0.82 | 3.8884456 | -0.99 | 5.3203052 | -0.97 | 6.1481148 | -0.95 | 8.2279702 | -0.94 | 7.6974464 | -0.92 | 8.3676468 | -0.9 | 10.914996 | -0.88 | 10.324372 | -0.86 | 11.563486 | -0.84 | 13.689286
-0.81 | 5.8970926 | -0.98 | 5.4794836 | -0.96 | 7.1693422 | -0.94 | 8.097044 | -0.93 | 9.3412876 | -0.91 | 9.0504054 | -0.89 | 10.881556 | -0.87 | 11.739348 | -0.85 | 12.205462 | -0.83 | 14.441028
-0.8 | 7.0398314 | -0.97 | 5.5145566 | -0.95 | 8.9782648 | -0.93 | 8.3961192 | -0.92 | 8.8774952 | -0.9 | 9.7787928 | -0.88 | 10.2042152 | -0.86 | 12.643546 | -0.84 | 13.726458 | -0.82 | 14.73798
-0.79 | 8.2921682 | -0.96 | 4.8289918 | -0.94 | 7.7221954 | -0.92 | 9.523754 | -0.91 | 9.1148822 | -0.89 | 11.750692 | -0.87 | 10.7860524 | -0.85 | 12.392148 | -0.83 | 15.104382 | -0.81 | 16.92893
-0.78 | 9.011442 | -0.95 | 6.8036964 | -0.93 | 7.1743422 | -0.91 | 9.53378 | -0.9 | 9.5860898 | -0.88 | 11.196674 | -0.86 | 12.663126 | -0.84 | 12.695584 | -0.82 | 15.46577 | -0.8 | 19.835292
-0.77 | 12.996528 | -0.94 | 7.5217984 | -0.92 | 8.0625232 | -0.9 | 9.2206618 | -0.89 | 11.53098 | -0.87 | 10.687382 | -0.85 | 12.875774 | -0.83 | 15.303012 | -0.81 | 16.492872 | -0.79 | 21.638048
-0.76 | 14.733256 | -0.93 | 7.282809 | -0.91 | 9.829333 | -0.89 | 9.2078692 | -0.88 | 11.620546 | -0.86 | 11.0809876 | -0.84 | 13.073594 | -0.82 | 15.906524 | -0.8 | 18.862728 | -0.78 | 23.31997
-0.75 | 16.656532 | -0.92 | 7.2028054 | -0.9 | 9.3258958 | -0.88 | 11.796072 | -0.87 | 11.332828 | -0.85 | 13.03375 | -0.83 | 13.440774 | -0.81 | 17.156324 | -0.79 | 22.368988 | -0.77 | 26.583874
-0.74 | 17.576498 | -0.91 | 7.6532298 | -0.89 | 9.642441 | -0.87 | 11.582332 | -0.86 | 11.71976 | -0.84 | 13.243866 | -0.82 | 16.4393 | -0.8 | 18.301318 | -0.78 | 24.178712 | -0.76 | 31.672718
-0.73 | 20.56159 | -0.9 | 9.2652114 | -0.88 | 9.7558112 | -0.86 | 11.794752 | -0.85 | 12.738054 | -0.83 | 13.46809 | -0.81 | 17.423532 | -0.79 | 21.182068 | -0.77 | 26.600454 | -0.75 | 33.457042
-0.72 | 21.621326 | -0.89 | 8.8570784 | -0.87 | 11.798162 | -0.85 | 12.140622 | -0.84 | 14.126306 | -0.82 | 14.725574 | -0.8 | 19.025804 | -0.78 | 24.498388 | -0.76 | 30.162276 | -0.74 | 34.724744
-0.71 | 22.528734 | -0.88 | 8.5187012 | -0.86 | 11.735676 | -0.84 | 13.726376 | -0.83 | 14.366644 | -0.81 | 17.671176 | -0.79 | 20.361762 | -0.77 | 26.836134 | -0.75 | 33.993588 | -0.73 | 35.504052
-0.7 | 24.33395 | -0.87 | 9.447223 | -0.85 | 11.695476 | -0.83 | 14.435002 | -0.82 | 14.971162 | -0.8 | 18.790174 | -0.78 | 24.121964 | -0.76 | 30.109826 | -0.74 | 34.591024 | -0.72 | 37.136488
-0.69 | 26.436308 | -0.86 | 11.782106 | -0.84 | 12.298448 | -0.82 | 15.176052 | -0.81 | 17.202088 | -0.79 | 21.129274 | -0.77 | 27.813236 | -0.75 | 32.69038 | -0.73 | 35.64621 | -0.71 | 37.482344
-0.68 | 26.867144 | -0.85 | 11.594442 | -0.83 | 14.331414 | -0.81 | 15.94678 | -0.8 | 20.246078 | -0.78 | 22.795148 | -0.76 | 30.188946 | -0.74 | 35.610052 | -0.72 | 36.160604 | -0.7 | 36.28506
-0.67 | 25.766826 | -0.84 | 11.532736 | -0.82 | 15.871908 | -0.8 | 19.50126 | -0.79 | 21.873842 | -0.77 | 27.611014 | -0.75 | 31.807544 | -0.73 | 35.669142 | -0.71 | 37.76492 | -0.69 | 35.390856
-0.66 | 24.92123 | -0.83 | 12.39674 | -0.81 | 16.762164 | -0.79 | 22.451722 | -0.78 | 24.342146 | -0.76 | 31.104706 | -0.74 | 34.8052 | -0.72 | 36.1415 | -0.7 | 36.596008 | -0.68 | 35.47363
-0.65 | 24.62366 | -0.82 | 15.002492 | -0.8 | 18.463876 | -0.78 | 24.6317 | -0.77 | 27.221094 | -0.75 | 31.871868 | -0.73 | 37.253846 | -0.71 | 36.443758 | -0.69 | 35.43232 | -0.67 | 35.87217
-0.64 | 24.311224 | -0.81 | 16.013566 | -0.79 | 21.234082 | -0.77 | 26.997766 | -0.76 | 32.081482 | -0.74 | 32.989154 | -0.72 | 37.22017 | -0.7 | 37.651134 | -0.68 | 34.850888 | -0.66 | 34.225836
-0.63 | 23.35836 | -0.8 | 18.092474 | -0.78 | 24.861954 | -0.76 | 30.924262 | -0.75 | 33.067536 | -0.73 | 36.414866 | -0.71 | 36.627908 | -0.69 | 35.735358 | -0.67 | 35.865506 | -0.65 | 33.655386
-0.62 | 23.281236 | -0.79 | 20.156062 | -0.77 | 27.63025 | -0.75 | 33.324266 | -0.74 | 34.147272 | -0.72 | 37.877566 | -0.7 | 36.23364 | -0.68 | 35.167016 | -0.66 | 35.367054 | -0.64 | 33.980486
-0.61 | 23.118192 | -0.78 | 24.418636 | -0.76 | 30.059238 | -0.74 | 34.919028 | -0.73 | 34.788882 | -0.71 | 36.587638 | -0.69 | 36.657102 | -0.67 | 34.347994 | -0.65 | 34.483868 | -0.63 | 33.787998
-0.6 | 24.437308 | -0.77 | 28.539376 | -0.75 | 33.039414 | -0.73 | 35.757786 | -0.72 | 37.975994 | -0.7 | 36.515214 | -0.68 | 35.68108 | -0.66 | 36.08373 | -0.64 | 33.186816 | -0.62 | 32.349576
-0.59 | 23.937708 | -0.76 | 30.526732 | -0.74 | 35.750744 | -0.72 | 36.822352 | -0.71 | 37.4568 | -0.69 | 35.71198 | -0.67 | 34.535922 | -0.65 | 34.601662 | -0.63 | 33.801198 | -0.61 | 32.337498
-0.58 | 23.59087 | -0.75 | 32.219756 | -0.73 | 35.954356 | -0.71 | 38.056976 | -0.7 | 36.278646 | -0.68 | 36.648874 | -0.66 | 34.580088 | -0.64 | 33.61028 | -0.62 | 33.050882 | -0.6 | 32.457554
-0.57 | 23.68835 | -0.74 | 34.625462 | -0.72 | 36.194472 | -0.7 | 37.148552 | -0.69 | 35.52164 | -0.67 | 34.768056 | -0.65 | 34.985724 | -0.63 | 32.456518 | -0.61 | 32.481246 | -0.59 | 33.73022
-0.56 | 25.710828 | -0.73 | 36.421578 | -0.71 | 37.046036 | -0.69 | 36.143512 | -0.68 | 35.947706 | -0.66 | 34.638262 | -0.64 | 34.069886 | -0.62 | 33.34612 | -0.6 | 31.519902 | -0.58 | 32.55057
-0.55 | 25.16002 | -0.72 | 36.400234 | -0.7 | 38.07563 | -0.68 | 35.614078 | -0.67 | 36.011108 | -0.65 | 34.69779 | -0.63 | 32.99283 | -0.61 | 32.954178 | -0.59 | 32.546032 | -0.57 | 31.770052
-0.54 | 25.252504 | -0.71 | 35.94439 | -0.69 | 36.847876 | -0.67 | 35.993836 | -0.66 | 34.773272 | -0.64 | 34.105234 | -0.62 | 32.43691 | -0.6 | 32.114014 | -0.58 | 33.119674 | -0.56 | 32.116768
-0.53 | 25.575164 | -0.7 | 36.481886 | -0.68 | 35.64565 | -0.66 | 36.532818 | -0.65 | 34.385582 | -0.63 | 33.627952 | -0.61 | 33.246644 | -0.59 | 31.960176 | -0.57 | 33.257674 | -0.55 | 33.911956
-0.52 | 28.114314 | -0.69 | 37.032482 | -0.67 | 35.244032 | -0.65 | 34.421224 | -0.64 | 33.94803 | -0.62 | 32.716392 | -0.6 | 32.753904 | -0.58 | 32.350218 | -0.56 | 31.901098 | -0.54 | 33.593606
-0.51 | 27.996244 | -0.68 | 35.872948 | -0.66 | 35.88528 | -0.64 | 33.365796 | -0.63 | 34.330726 | -0.61 | 32.041568 | -0.59 | 32.265682 | -0.57 | 33.138522 | -0.55 | 32.63795 | -0.53 | 33.480266
-0.5 | 26.931836 | -0.67 | 35.141402 | -0.65 | 34.963784 | -0.63 | 33.700686 | -0.62 | 33.189548 | -0.6 | 33.28344 | -0.58 | 32.530254 | -0.56 | 32.840194 | -0.54 | 34.224664 | -0.52 | 33.459806
-0.51 | 24.308948 | -0.66 | 35.013586 | -0.64 | 33.656322 | -0.62 | 33.490242 | -0.61 | 32.088524 | -0.59 | 32.654148 | -0.57 | 33.691066 | -0.55 | 32.805704 | -0.53 | 33.702106 | -0.51 | 35.30653
-0.52 | 22.297368 | -0.65 | 35.333168 | -0.63 | 32.932666 | -0.61 | 32.625854 | -0.6 | 32.25095 | -0.58 | 32.739304 | -0.56 | 33.641032 | -0.54 | 33.19701 | -0.52 | 33.958234 | -0.5 | 33.67309
-0.53 | 20.147344 | -0.64 | 33.523928 | -0.62 | 33.604602 | -0.6 | 32.129572 | -0.59 | 33.285704 | -0.57 | 32.385668 | -0.55 | 33.18992 | -0.53 | 34.608144 | -0.51 | 34.10336 | -0.51 | 30.400278
-0.54 | 18.248422 | -0.63 | 32.306484 | -0.61 | 33.004574 | -0.59 | 33.000792 | -0.58 | 32.800326 | -0.56 | 33.66245 | -0.54 | 33.266258 | -0.52 | 34.199752 | -0.5 | 34.977256 | -0.52 | 27.734398
-0.55 | 17.947784 | -0.62 | 31.851982 | -0.6 | 32.551302 | -0.58 | 33.150492 | -0.57 | 32.405848 | -0.55 | 33.541624 | -0.53 | 33.67155 | -0.51 | 34.135952 | -0.51 | 29.481956 | -0.53 | 27.155154
-0.56 | 17.162226 | -0.61 | 32.676968 | -0.59 | 31.553552 | -0.57 | 33.105364 | -0.56 | 32.44155 | -0.54 | 33.459592 | -0.52 | 34.415836 | -0.5 | 34.07326 | -0.52 | 28.821338 | -0.54 | 23.689024
-0.57 | 16.240852 | -0.6 | 32.116254 | -0.58 | 32.982148 | -0.56 | 32.419748 | -0.55 | 34.245052 | -0.53 | 33.079902 | -0.51 | 34.256554 | -0.51 | 30.625542 | -0.53 | 26.31943 | -0.55 | 22.543836
-0.58 | 14.355624 | -0.59 | 31.846376 | -0.57 | 32.880908 | -0.55 | 32.803374 | -0.54 | 33.590684 | -0.52 | 34.70056 | -0.5 | 33.596806 | -0.52 | 27.491908 | -0.54 | 24.882018 | -0.56 | 21.767062
-0.59 | 14.05957 | -0.58 | 31.541514 | -0.56 | 32.28007 | -0.54 | 34.256264 | -0.53 | 33.86741 | -0.51 | 35.065134 | -0.51 | 30.5827 | -0.53 | 26.321166 | -0.55 | 22.91172 | -0.57 | 21.004428
-0.6 | 13.85766 | -0.57 | 32.467072 | -0.55 | 31.930344 | -0.53 | 34.101514 | -0.52 | 33.818552 | -0.5 | 33.763748 | -0.52 | 28.557044 | -0.54 | 24.694722 | -0.56 | 22.01706 | -0.58 | 19.582924
-0.61 | 12.487498 | -0.56 | 31.98879 | -0.54 | 34.190252 | -0.52 | 33.45663 | -0.51 | 35.581586 | -0.51 | 30.509868 | -0.53 | 25.625412 | -0.55 | 23.59005 | -0.57 | 20.811228 | -0.59 | 18.208372
-0.62 | 10.885474 | -0.55 | 31.615942 | -0.53 | 34.878534 | -0.51 | 34.31044 | -0.5 | 33.145794 | -0.52 | 28.63377 | -0.54 | 24.535998 | -0.56 | 21.342358 | -0.58 | 20.146658 | -0.6 | 17.360878
-0.63 | 10.877852 | -0.54 | 31.960554 | -0.52 | 33.933922 | -0.5 | 33.683736 | -0.51 | 29.89287 | -0.53 | 26.129748 | -0.55 | 23.76065 | -0.57 | 20.47084 | -0.59 | 18.254148 | -0.61 | 17.287614
-0.64 | 11.036598 | -0.53 | 32.917512 | -0.51 | 34.12973 | -0.51 | 29.419642 | -0.52 | 27.493896 | -0.54 | 23.918112 | -0.56 | 22.293716 | -0.58 | 19.62647 | -0.6 | 16.925682 | -0.62 | 15.828504
-0.65 | 10.1474632 | -0.52 | 33.49635 | -0.5 | 33.242346 | -0.52 | 27.647994 | -0.53 | 26.924848 | -0.55 | 23.148702 | -0.57 | 19.285846 | -0.59 | 19.245694 | -0.61 | 16.509216 | -0.63 | 14.001076
-0.66 | 8.8851888 | -0.51 | 32.824002 | -0.51 | 29.828666 | -0.53 | 26.103854 | -0.54 | 24.19747 | -0.56 | 21.925516 | -0.58 | 19.435944 | -0.6 | 17.313284 | -0.62 | 16.088162 | -0.64 | 13.933524
-0.67 | 7.9991832 | -0.5 | 32.42897 | -0.52 | 26.613 | -0.54 | 25.03647 | -0.55 | 22.68733 | -0.57 | 20.789072 | -0.59 | 18.435988 | -0.61 | 16.80211 | -0.63 | 14.857292 | -0.65 | 13.703508
-0.68 | 8.2017994 | -0.51 | 29.078238 | -0.53 | 25.439432 | -0.55 | 21.935248 | -0.56 | 21.540934 | -0.58 | 18.73181 | -0.6 | 18.430024 | -0.62 | 16.412622 | -0.64 | 13.261824 | -0.66 | 13.01182
-0.69 | 7.9584416 | -0.52 | 26.000566 | -0.54 | 24.22198 | -0.56 | 21.642858 | -0.57 | 21.267686 | -0.59 | 18.522232 | -0.61 | 16.208842 | -0.63 | 15.35874 | -0.65 | 13.677122 | -0.67 | 11.4586136
-0.7 | 5.5048362 | -0.53 | 23.945012 | -0.55 | 23.123154 | -0.57 | 20.631488 | -0.58 | 19.041934 | -0.6 | 17.879176 | -0.62 | 15.814104 | -0.64 | 13.504122 | -0.66 | 13.291132 | -0.68 | 11.424076
-0.71 | 4.6201298 | -0.54 | 23.06959 | -0.56 | 20.85435 | -0.58 | 19.660938 | -0.59 | 17.597982 | -0.61 | 17.187174 | -0.63 | 15.401238 | -0.65 | 12.585806 | -0.67 | 12.293414 | -0.69 | 11.355616
-0.72 | 4.1441074 | -0.55 | 22.615196 | -0.57 | 20.13492 | -0.59 | 17.605484 | -0.6 | 17.533628 | -0.62 | 15.38897 | -0.64 | 15.143588 | -0.66 | 12.420168 | -0.68 | 10.706234 | -0.7 | 11.184324
-0.73 | 1.7906464 | -0.56 | 21.016482 | -0.58 | 19.816836 | -0.6 | 16.491804 | -0.61 | 16.292214 | -0.63 | 14.573658 | -0.65 | 13.02633 | -0.67 | 12.262852 | -0.69 | 10.8340394 | -0.71 | 8.21389
-0.74 | -1.8411188 | -0.57 | 18.977794 | -0.59 | 18.582248 | -0.61 | 16.508982 | -0.62 | 15.714178 | -0.64 | 14.792568 | -0.66 | 12.581976 | -0.68 | 11.850946 | -0.7 | 10.4032484 | -0.72 | 7.7208388
-0.75 | -4.751256 | -0.58 | 18.40516 | -0.6 | 16.339968 | -0.62 | 16.556556 | -0.63 | 14.36594 | -0.65 | 14.246186 | -0.67 | 12.375624 | -0.69 | 10.3895658 | -0.71 | 9.80287 | -0.73 | 7.2172702
-0.76 | -6.1882596 | -0.59 | 17.969584 | -0.61 | 15.777488 | -0.63 | 14.46805 | -0.64 | 14.572762 | -0.66 | 12.187972 | -0.68 | 11.889312 | -0.7 | 10.2656154 | -0.72 | 7.1343544 | -0.74 | 5.3424896
-0.77 | -6.2847704 | -0.6 | 17.194506 | -0.62 | 15.618274 | -0.64 | 13.599708 | -0.65 | 13.492884 | -0.67 | 11.62943 | -0.69 | 10.7502172 | -0.71 | 9.4433156 | -0.73 | 6.8091906 | -0.75 | 2.6978394
-0.78 | -5.653056 | -0.61 | 14.639036 | -0.63 | 15.20357 | -0.65 | 13.252098 | -0.66 | 13.429276 | -0.68 | 11.249996 | -0.7 | 9.8981868 | -0.72 | 8.4664526 | -0.74 | 4.3979148 | -0.76 | -0.22053
-0.79 | -5.5263 | -0.62 | 14.316374 | -0.64 | 13.259392 | -0.66 | 13.292446 | -0.67 | 10.892068 | -0.69 | 11.436626 | -0.71 | 9.5419928 | -0.73 | 5.9826758 | -0.75 | 3.6308414 | -0.77 | -1.0888836
-0.8 | -3.186111 | -0.63 | 14.01608 | -0.65 | 11.715762 | -0.67 | 12.053444 | -0.68 | 10.4095456 | -0.7 | 9.3947888 | -0.72 | 9.0393098 | -0.74 | 4.9402314 | -0.76 | -0.9066562 | -0.78 | -1.1433346
-0.81 | -2.2115186 | -0.64 | 13.548952 | -0.66 | 12.74524 | -0.68 | 9.9011926 | -0.69 | 11.2146634 | -0.71 | 8.5667146 | -0.73 | 6.482764 | -0.75 | 2.5563198 | -0.77 | -2.037413 | -0.79 | -1.0133182
-0.82 | -2.8842836 | -0.65 | 11.51185 | -0.67 | 12.318372 | -0.69 | 10.5246894 | -0.7 | 10.4973736 | -0.72 | 8.5240148 | -0.74 | 3.6744588 | -0.76 | 0.4179956 | -0.78 | -1.8336262 | -0.8 | -1.034889
-0.83 | -5.2527096 | -0.66 | 11.649478 | -0.68 | 10.8610502 | -0.7 | 10.5275158 | -0.71 | 8.0993676 | -0.73 | 7.1113502 | -0.75 | 2.1539688 | -0.77 | -1.5308598 | -0.79 | -0.0347986 | -0.81 | -0.7074176
-0.84 | -5.064875 | -0.67 | 11.392182 | -0.69 | 9.9591404 | -0.71 | 8.8559662 | -0.72 | 7.1974884 | -0.74 | 3.741561 | -0.76 | 0.8579164 | -0.78 | -2.5783642 | -0.8 | -0.92883 | -0.82 | -0.9633508
-0.85 | -4.8991134 | -0.68 | 11.021358 | -0.7 | 9.2327314 | -0.72 | 7.0104496 | -0.73 | 6.0261876 | -0.75 | 1.5659064 | -0.77 | -1.450646 | -0.79 | -0.6371726 | -0.81 | -1.7698344 | -0.83 | -4.1100668
-0.86 | -5.6301706 | -0.69 | 8.8929284 | -0.71 | 9.1074942 | -0.73 | 5.6810628 | -0.74 | 4.4962836 | -0.76 | -0.0505518 | -0.78 | -3.1854728 | -0.8 | 0.408117 | -0.82 | -2.2818942 | -0.84 | -6.2910588
-0.87 | -7.7545954 | -0.7 | 8.3258402 | -0.72 | 6.667832 | -0.74 | 4.3778 | -0.75 | 1.3261138 | -0.77 | -1.7565334 | -0.79 | -1.6398954 | -0.81 | -2.206869 | -0.83 | -3.264135 | -0.85 | -5.945998
-0.88 | -7.3173516 | -0.71 | 7.7629926 | -0.73 | 4.856274 | -0.75 | 1.6192084 | -0.76 | -1.2531842 | -0.78 | -2.3440892 | -0.8 | -0.0025806 | -0.82 | -3.5164606 | -0.84 | -5.4625526 | -0.86 | -5.3563874
-0.89 | -7.0688826 | -0.72 | 6.9556136 | -0.74 | 2.297631 | -0.76 | -2.1792018 | -0.77 | -2.5824304 | -0.79 | -2.3235398 | -0.81 | -0.395867 | -0.83 | -3.7271598 | -0.85 | -6.8847138 | -0.87 | -6.3023082
-0.9 | -7.6426988 | -0.73 | 3.6782708 | -0.75 | 1.5648518 | -0.77 | -3.6741844 | -0.78 | -1.7090198 | -0.8 | -1.1931698 | -0.82 | -3.1906712 | -0.84 | -4.0905754 | -0.86 | -5.2068436 | -0.88 | -7.6781742
-0.91 | -9.1446418 | -0.74 | 1.0497056 | -0.76 | -1.4819924 | -0.78 | -3.0459876 | -0.79 | -1.9080116 | -0.81 | -0.4644606 | -0.83 | -4.3369786 | -0.85 | -6.3829662 | -0.87 | -5.8853016 | -0.89 | -7.2174904
-0.92 | -9.5793622 | -0.75 | 0.0571642 | -0.77 | -4.6935952 | -0.79 | -1.9760454 | -0.8 | -1.8099716 | -0.82 | -2.0653528 | -0.84 | -4.4661522 | -0.86 | -6.3790018 | -0.88 | -6.5690312 | -0.9 | -6.5854636
-0.93 | -9.2871094 | -0.76 | -2.7555144 | -0.78 | -4.7254078 | -0.8 | -0.9156072 | -0.81 | -0.857751 | -0.83 | -4.485474 | -0.85 | -4.3817198 | -0.87 | -6.28851 | -0.89 | -7.8369886 | -0.91 | -6.7087986
-0.94 | -9.8845896 | -0.77 | -4.9152028 | -0.79 | -2.7452996 | -0.81 | -2.1886888 | -0.82 | -1.797531 | -0.84 | -5.0391304 | -0.86 | -6.4240676 | -0.88 | -6.233305 | -0.9 | -7.6501384 | -0.92 | -8.8187426
-0.95 | -10.990572 | -0.78 | -5.965463 | -0.8 | -1.1125952 | -0.82 | -2.2311036 | -0.83 | -3.6552534 | -0.85 | -4.9784864 | -0.87 | -7.232848 | -0.89 | -7.0938558 | -0.91 | -7.6296144 | -0.93 | -8.616527
-0.96 | -11.261612 | -0.79 | -4.0419398 | -0.81 | -1.9081762 | -0.83 | -2.2118054 | -0.84 | -5.8688954 | -0.86 | -4.9997346 | -0.88 | -6.0188252 | -0.9 | -8.1869562 | -0.92 | -8.2171084 | -0.94 | -8.0043624
-0.97 | -11.274798 | -0.8 | -1.251822 | -0.82 | -2.665754 | -0.84 | -4.561946 | -0.85 | -5.573109 | -0.87 | -7.155711 | -0.89 | -6.4786394 | -0.91 | -7.9216528 | -0.93 | -8.9629396 | -0.95 | -8.2793876
-0.98 | -10.933058 | -0.81 | -0.7454112 | -0.83 | -2.5675968 | -0.85 | -5.7208538 | -0.86 | -5.9875372 | -0.88 | -6.2209838 | -0.9 | -7.7606468 | -0.92 | -7.8091202 | -0.94 | -9.0664948 | -0.96 | -9.8605124
-0.99 | -12.270946 | -0.82 | -3.0766302 | -0.84 | -3.9287774 | -0.86 | -5.8203096 | -0.87 | -5.8375346 | -0.89 | -6.6896312 | -0.91 | -8.8512746 | -0.93 | -8.1695114 | -0.95 | -8.5102822 | -0.97 | -9.9019986
-1 | -10.5191296 | -0.83 | -2.6669664 | -0.85 | -5.6976642 | -0.87 | -6.2724574 | -0.88 | -7.2571686 | -0.9 | -6.8369892 | -0.92 | -8.2030402 | -0.94 | -9.263303 | -0.96 | -8.9666828 | -0.98 | -9.2101652
-1.01 | -11.841176 | -0.84 | -3.378472 | -0.86 | -6.2223978 | -0.88 | -6.2615066 | -0.89 | -6.9256486 | -0.91 | -8.4515192 | -0.93 | -7.8467396 | -0.95 | -9.0113224 | -0.97 | -10.1324518 | -0.99 | -8.9384468
-1.02 | -12.149024 | -0.85 | -4.1235704 | -0.87 | -6.1751696 | -0.89 | -7.3866514 | -0.9 | -7.2756598 | -0.92 | -8.5432372 | -0.94 | -8.4882344 | -0.96 | -8.8393042 | -0.98 | -9.947222 | -1 | -8.0488958
-1.03 | -12.86184 | -0.86 | -6.401136 | -0.88 | -6.085951 | -0.9 | -7.5360164 | -0.91 | -7.6682 | -0.93 | -8.247762 | -0.95 | -9.4946156 | -0.97 | -8.8702066 | -0.99 | -9.4435032 | -1.01 | -10.3867402
-1.04 | -14.425838 | -0.87 | -6.5311028 | -0.89 | -7.8298108 | -0.91 | -7.6467564 | -0.92 | -9.527686 | -0.94 | -8.3254116 | -0.96 | -9.4282842 | -0.98 | -10.6818968 | -1 | -9.2109832 | -1.02 | -9.9330748
-1.05 | -13.757744 | -0.88 | -6.5702618 | -0.9 | -8.4327686 | -0.92 | -7.9864138 | -0.93 | -9.4006322 | -0.95 | -8.829893 | -0.97 | -8.752135 | -0.99 | -10.1181644 | -1.01 | -10.2019124 | -1.03 | -9.3326988
-1.06 | -13.438492 | -0.89 | -7.336342 | -0.91 | -7.876224 | -0.93 | -9.676181 | -0.94 | -8.5233856 | -0.96 | -9.6840576 | -0.98 | -9.6248056 | -1 | -8.8767028 | -1.02 | -9.771579 | -1.04 | -10.7956026
-1.07 | -13.815612 | -0.9 | -8.3838724 | -0.92 | -8.1153036 | -0.94 | -9.6549822 | -0.95 | -8.5938224 | -0.97 | -9.6181256 | -0.99 | -10.832242 | -1.01 | -9.2516876 | -1.03 | -9.849432 | -1.05 | -11.594352
-1.08 | -15.246854 | -0.91 | -8.5407652 | -0.93 | -9.097951 | -0.95 | -9.0061018 | -0.96 | -10.1293598 | -0.98 | -9.1213242 | -1 | -10.1308612 | -1.02 | -10.1447116 | -1.04 | -9.5129858 | -1.06 | -10.322279
-1.09 | -15.195596 | -0.92 | -8.8148754 | -0.94 | -10.415546 | -0.96 | -8.8120796 | -0.97 | -10.1723214 | -0.99 | -10.2522846 | -1.01 | -9.4513084 | -1.03 | -10.5423588 | -1.05 | -10.8217772 | -1.07 | -10.3265482
-1.1 | -14.205224 | -0.93 | -8.8565078 | -0.95 | -9.517556 | -0.97 | -9.9998648 | -0.98 | -9.7960086 | -1 | -10.546544 | -1.02 | -9.6481096 | -1.04 | -9.8527236 | -1.06 | -11.369324 | -1.08 | -10.6946984
-1.11 | -14.261296 | -0.94 | -9.788365 | -0.96 | -9.0751492 | -0.98 | -9.8661194 | -0.99 | -9.4738164 | -1.01 | -9.9793564 | -1.03 | -11.0321766 | -1.05 | -9.490757 | -1.07 | -10.393026 | -1.09 | -11.72057
-1.12 | -16.3187 | -0.95 | -10.7441354 | -0.97 | -10.0833706 | -0.99 | -9.7916494 | -1 | -10.3987824 | -1.02 | -9.600841 | -1.04 | -11.0354876 | -1.06 | -11.355164 | -1.08 | -10.6312716 | -1.1 | -11.413496
-1.13 | -16.22313 | -0.96 | -10.2930914 | -0.98 | -10.574024 | -1 | -8.925498 | -1.01 | -10.7382878 | -1.03 | -9.48228 | -1.05 | -9.4437806 | -1.07 | -11.558028 | -1.09 | -11.153607 | -1.11 | -10.752646
-1.14 | -15.524076 | -0.97 | -10.5517614 | -0.99 | -10.75726 | -1.01 | -10.7544468 | -1.02 | -9.7714452 | -1.04 | -11.051328 | -1.06 | -9.9663802 | -1.08 | -10.772026 | -1.1 | -12.173248 | -1.12 | -11.072056
-1.15 | -15.175362 | -0.98 | -10.4147128 | -1 | -9.170024 | -1.02 | -10.806006 | -1.03 | -9.5368642 | -1.05 | -10.7572622 | -1.07 | -11.416256 | -1.09 | -10.410566 | -1.11 | -11.117952 | -1.13 | -12.70151
-1.16 | -16.965264 | -0.99 | -11.822514 | -1.01 | -9.2087936 | -1.03 | -10.538962 | -1.04 | -10.649748 | -1.06 | -10.0491968 | -1.08 | -11.66108 | -1.1 | -11.920726 | -1.12 | -10.944044 | -1.14 | -12.075902
-1.17 | -16.761394 | -1 | -9.329161 | -1.02 | -11.40047 | -1.04 | -10.3028724 | -1.05 | -11.573478 | -1.07 | -10.4610906 | -1.09 | -11.316288 | -1.11 | -11.541004 | -1.13 | -11.307862 | -1.15 | -11.493008
-1.18 | -15.792328 | -1.01 | -10.4825756 | -1.03 | -11.57317 | -1.05 | -10.9197288 | -1.06 | -10.8384564 | -1.08 | -11.782034 | -1.1 | -10.738194 | -1.12 | -11.852668 | -1.14 | -13.306186 | -1.16 | -11.296616
-1.19 | -15.520006 | -1.02 | -11.237794 | -1.04 | -10.6557162 | -1.06 | -11.45845 | -1.07 | -10.2445382 | -1.09 | -11.762762 | -1.11 | -11.351102 | -1.13 | -10.679682 | -1.15 | -11.839522 | -1.17 | -12.634678
-1.2 | -17.665794 | -1.03 | -12.138124 | -1.05 | -10.0819024 | -1.07 | -10.5453654 | -1.08 | -11.088016 | -1.1 | -10.805972 | -1.12 | -12.401552 | -1.14 | -11.6217404 | -1.16 | -11.415022 | -1.18 | -13.067708
-1.21 | -18.055126 | -1.04 | -11.450044 | -1.06 | -11.64918 | -1.08 | -10.790956 | -1.09 | -12.173066 | -1.11 | -10.771588 | -1.13 | -11.213658 | -1.15 | -12.747488 | -1.17 | -12.259048 | -1.19 | -12.111068
-1.22 | -17.401458 | -1.05 | -11.322158 | -1.07 | -12.082258 | -1.09 | -12.031022 | -1.1 | -11.376456 | -1.12 | -12.071664 | -1.14 | -11.511606 | -1.16 | -12.507526 | -1.18 | -13.39995 | -1.2 | -11.689056
-1.23 | -17.257044 | -1.06 | -11.434584 | -1.08 | -11.06318 | -1.1 | -12.874508 | -1.11 | -11.243346 | -1.13 | -12.06689 | -1.15 | -11.548926 | -1.17 | -11.42456 | -1.19 | -12.680206 | -1.21 | -13.57408
-1.24 | -18.221922 | -1.07 | -12.688224 | -1.09 | -11.300872 | -1.11 | -11.37781 | -1.12 | -11.20569 | -1.14 | -11.89838 | -1.16 | -13.57685 | -1.18 | -12.16313 | -1.2 | -12.156296 | -1.22 | -14.24494
-1.25 | -17.868322 | -1.08 | -12.64975 | -1.1 | -12.58683 | -1.12 | -10.889766 | -1.13 | -12.925082 | -1.15 | -11.93615 | -1.17 | -12.45496 | -1.19 | -12.910566 | -1.21 | -12.36874 | -1.23 | -13.432894
-1.26 | -18.083384 | -1.09 | -11.45506 | -1.11 | -12.601554 | -1.13 | -11.560018 | -1.14 | -11.814856 | -1.16 | -12.656984 | -1.18 | -11.640614 | -1.2 | -12.381236 | -1.22 | -14.300742 | -1.24 | -13.468786
-1.27 | -17.832064 | -1.1 | -11.778268 | -1.12 | -12.490556 | -1.14 | -13.039696 | -1.15 | -11.508252 | -1.17 | -13.520894 | -1.19 | -12.629118 | -1.21 | -13.026208 | -1.23 | -14.185054 | -1.25 | -13.428946
-1.28 | -18.11376 | -1.11 | -13.069844 | -1.13 | -11.54448 | -1.15 | -12.359696 | -1.16 | -11.871962 | -1.18 | -12.699366 | -1.2 | -13.718844 | -1.22 | -12.442588 | -1.24 | -13.299102 | -1.26 | -15.618076
-1.29 | -20.098638 | -1.12 | -13.73213 | -1.14 | -12.049654 | -1.16 | -12.408432 | -1.17 | -13.449944 | -1.19 | -12.706852 | -1.21 | -13.062504 | -1.23 | -14.440544 | -1.25 | -13.066742 | -1.27 | -14.499068
-1.3 | -19.702358 | -1.13 | -12.575928 | -1.15 | -13.212862 | -1.17 | -12.216148 | -1.18 | -13.502558 | -1.2 | -13.019984 | -1.22 | -13.244454 | -1.24 | -14.585182 | -1.26 | -14.678966 | -1.28 | -13.989688
-1.31 | -19.113274 | -1.14 | -12.36678 | -1.16 | -12.661252 | -1.18 | -13.79504 | -1.19 | -12.354084 | -1.21 | -14.10852 | -1.23 | -13.234244 | -1.25 | -13.86834 | -1.27 | -14.882302 | -1.29 | -15.085642
-1.32 | -19.702538 | -1.15 | -13.532232 | -1.17 | -12.673192 | -1.19 | -13.879798 | -1.2 | -12.458474 | -1.22 | -12.875538 | -1.24 | -15.180204 | -1.26 | -13.52297 | -1.28 | -14.861748 | -1.3 | -17.055284
-1.33 | -21.726854 | -1.16 | -13.58284 | -1.18 | -12.48884 | -1.2 | -12.97353 | -1.21 | -13.983478 | -1.23 | -12.955464 | -1.25 | -14.490888 | -1.27 | -15.227186 | -1.29 | -14.0874 | -1.31 | -15.760784
-1.34 | -21.495138 | -1.17 | -13.06329 | -1.19 | -14.342094 | -1.21 | -12.832578 | -1.22 | -14.115784 | -1.24 | -13.918818 | -1.26 | -14.264138 | -1.28 | -15.50267 | -1.3 | -15.510822 | -1.32 | -15.699132
-1.35 | -21.494068 | -1.18 | -12.821586 | -1.2 | -13.827002 | -1.22 | -14.130942 | -1.23 | -13.740754 | -1.25 | -15.187758 | -1.27 | -13.88394 | -1.29 | -14.601216 | -1.31 | -16.443448 | -1.33 | -16.13952
-1.36 | -21.522226 | -1.19 | -14.128412 | -1.21 | -12.96873 | -1.23 | -14.411808 | -1.24 | -13.746098 | -1.26 | -14.165218 | -1.28 | -15.628162 | -1.3 | -14.763598 | -1.32 | -16.657686 | -1.34 | -18.110022
-1.37 | -24.353 | -1.2 | -14.734968 | -1.22 | -13.642252 | -1.24 | -14.273014 | -1.25 | -14.703634 | -1.27 | -14.249858 | -1.29 | -16.136674 | -1.31 | -16.3294 | -1.33 | -16.04802 | -1.35 | -18.539222
-1.38 | -24.667696 | -1.21 | -14.315848 | -1.23 | -14.885634 | -1.25 | -13.238094 | -1.26 | -15.589498 | -1.28 | -14.206368 | -1.3 | -14.959314 | -1.32 | -17.52116 | -1.34 | -17.148082 | -1.36 | -18.123628
-1.39 | -24.246036 | -1.22 | -13.959958 | -1.24 | -14.787692 | -1.26 | -15.460538 | -1.27 | -14.760552 | -1.29 | -16.334286 | -1.31 | -15.105166 | -1.33 | -16.945908 | -1.35 | -18.62092 | -1.37 | -18.288756
-1.4 | -23.742296 | -1.23 | -14.477214 | -1.25 | -13.82493 | -1.27 | -15.468794 | -1.28 | -14.669462 | -1.3 | -15.965054 | -1.32 | -17.310162 | -1.34 | -16.919102 | -1.36 | -19.352454 | -1.38 | -21.049884
-1.39 | -20.16827 | -1.24 | -16.057192 | -1.26 | -14.0715 | -1.28 | -15.037644 | -1.29 | -15.682078 | -1.31 | -15.844974 | -1.33 | -18.200396 | -1.35 | -18.076998 | -1.37 | -18.862282 | -1.39 | -21.66209
-1.38 | -18.540464 | -1.25 | -14.810202 | -1.27 | -15.749558 | -1.29 | -15.382356 | -1.3 | -16.12757 | -1.32 | -15.897694 | -1.34 | -17.565218 | -1.36 | -19.750778 | -1.38 | -19.538584 | -1.4 | -19.799178
-1.37 | -16.286622 | -1.26 | -14.942428 | -1.28 | -16.55177 | -1.3 | -16.134462 | -1.31 | -16.128152 | -1.33 | -17.37682 | -1.35 | -17.60633 | -1.37 | -19.72741 | -1.39 | -22.21705 | -1.39 | -15.217158
-1.36 | -13.291404 | -1.27 | -15.074122 | -1.29 | -15.108482 | -1.31 | -16.563428 | -1.32 | -16.041106 | -1.34 | -18.069686 | -1.36 | -18.844052 | -1.38 | -19.445368 | -1.4 | -21.607648 | -1.38 | -14.189492
-1.35 | -13.186854 | -1.28 | -17.025212 | -1.3 | -15.492726 | -1.32 | -16.721944 | -1.33 | -17.211694 | -1.35 | -17.806008 | -1.37 | -20.451826 | -1.39 | -20.966362 | -1.39 | -15.57612 | -1.37 | -13.351552
-1.34 | -12.627018 | -1.29 | -16.749372 | -1.31 | -16.494018 | -1.33 | -16.515312 | -1.34 | -18.888136 | -1.36 | -17.811004 | -1.38 | -19.8206 | -1.4 | -22.014574 | -1.38 | -13.431616 | -1.36 | -11.0140162
-1.33 | -10.8935028 | -1.3 | -16.612658 | -1.32 | -18.289108 | -1.34 | -17.64617 | -1.35 | -18.770348 | -1.37 | -19.75454 | -1.39 | -20.537842 | -1.39 | -16.74252 | -1.37 | -13.409002 | -1.35 | -9.0860284
-1.32 | -9.1751896 | -1.31 | -16.81206 | -1.33 | -17.05326 | -1.35 | -19.829116 | -1.36 | -18.536774 | -1.38 | -20.926096 | -1.4 | -20.333078 | -1.38 | -12.721246 | -1.36 | -11.496736 | -1.34 | -9.2294426
-1.31 | -9.2544026 | -1.32 | -18.651676 | -1.34 | -17.498268 | -1.36 | -19.660686 | -1.37 | -18.660834 | -1.39 | -21.80726 | -1.39 | -16.887694 | -1.37 | -12.478782 | -1.35 | -9.184832 | -1.33 | -8.2362026
-1.3 | -9.1979634 | -1.33 | -18.860464 | -1.35 | -18.867362 | -1.37 | -19.311612 | -1.38 | -22.028884 | -1.4 | -20.168988 | -1.38 | -14.948154 | -1.36 | -11.620776 | -1.34 | -7.8981252 | -1.32 | -7.6873114
-1.29 | -8.4982192 | -1.34 | -18.379862 | -1.36 | -20.727146 | -1.38 | -20.209802 | -1.39 | -22.24718 | -1.39 | -16.344358 | -1.37 | -11.936276 | -1.35 | -10.832368 | -1.33 | -8.3032594 | -1.31 | -5.7480234
-1.28 | -5.6650744 | -1.35 | -18.772662 | -1.37 | -20.482522 | -1.39 | -22.376002 | -1.4 | -19.129022 | -1.38 | -15.280658 | -1.36 | -11.059876 | -1.34 | -8.274074 | -1.32 | -8.0363592 | -1.3 | -5.781089
-1.27 | -5.77801 | -1.36 | -20.346698 | -1.38 | -19.963316 | -1.4 | -21.008512 | -1.39 | -15.779284 | -1.37 | -13.535038 | -1.35 | -11.154 | -1.33 | -7.532342 | -1.31 | -6.7436588 | -1.29 | -6.0522762
-1.26 | -6.4803532 | -1.37 | -21.77613 | -1.39 | -21.181642 | -1.39 | -15.179386 | -1.38 | -14.612312 | -1.36 | -10.2129268 | -1.34 | -9.9081528 | -1.32 | -6.8682626 | -1.3 | -5.2342458 | -1.28 | -4.5757396
-1.25 | -6.0714796 | -1.38 | -21.339076 | -1.4 | -21.60114 | -1.38 | -13.814262 | -1.37 | -13.818262 | -1.35 | -10.1880756 | -1.33 | -6.5531588 | -1.31 | -6.9610566 | -1.29 | -4.9729864 | -1.27 | -1.8713176
-1.24 | -3.8521454 | -1.39 | -22.04805 | -1.39 | -17.254472 | -1.37 | -13.247934 | -1.36 | -10.8042564 | -1.34 | -10.029995 | -1.32 | -6.6449308 | -1.3 | -5.6558754 | -1.28 | -5.1294332 | -1.26 | -2.948872
-1.23 | -3.9998132 | -1.4 | -21.255004 | -1.38 | -13.08729 | -1.36 | -12.142058 | -1.35 | -9.2970992 | -1.33 | -8.705593 | -1.31 | -7.1832674 | -1.29 | -4.0103692 | -1.27 | -4.156069 | -1.25 | -3.4553726
-1.22 | -4.0764544 | -1.39 | -18.105458 | -1.37 | -13.141366 | -1.35 | -9.2327232 | -1.34 | -9.2740792 | -1.32 | -6.0804766 | -1.3 | -6.8145114 | -1.28 | -5.0570802 | -1.26 | -1.6299094 | -1.24 | -3.0078588
-1.21 | -4.2559302 | -1.38 | -15.317924 | -1.36 | -12.054476 | -1.34 | -8.507725 | -1.33 | -9.038568 | -1.31 | -6.0576546 | -1.29 | -4.6629308 | -1.27 | -4.0764916 | -1.25 | -2.7502442 | -1.23 | -0.1579494
-1.2 | -1.7898078 | -1.37 | -12.104402 | -1.35 | -11.254518 | -1.33 | -8.591936 | -1.32 | -7.0509842 | -1.3 | -6.39519 | -1.28 | -4.0793828 | -1.26 | -2.9243906 | -1.24 | -2.5476884 | -1.22 | -0.395706
-1.19 | -0.9961114 | -1.36 | -11.699398 | -1.34 | -8.5745034 | -1.32 | -8.3702918 | -1.31 | -5.4191398 | -1.29 | -6.1496276 | -1.27 | -4.1815272 | -1.25 | -1.0908402 | -1.23 | -1.4454804 | -1.21 | -1.004537
-1.18 | -1.953484 | -1.35 | -11.776854 | -1.33 | -7.8798106 | -1.31 | -6.2348108 | -1.3 | -6.3000152 | -1.28 | -3.9812846 | -1.26 | -4.1073262 | -1.24 | -1.984405 | -1.22 | 0.3939104 | -1.2 | -0.934211
-1.17 | -2.2913034 | -1.34 | -10.4844048 | -1.32 | -7.7612742 | -1.3 | -4.864574 | -1.29 | -6.1223108 | -1.27 | -3.6192046 | -1.25 | -2.2050114 | -1.23 | -2.43819 | -1.21 | -0.1379496 | -1.19 | 1.271641
-1.16 | -1.6782966 | -1.33 | -8.2101406 | -1.31 | -8.0342304 | -1.29 | -5.3628244 | -1.28 | -4.1752398 | -1.26 | -3.1906744 | -1.24 | -1.2780484 | -1.22 | -0.993709 | -1.2 | -0.3596196 | -1.18 | 2.0213634
-1.15 | 0.6375944 | -1.32 | -7.8370308 | -1.3 | -5.374247 | -1.28 | -5.4201128 | -1.27 | -2.1504986 | -1.25 | -3.6505824 | -1.23 | -2.000356 | -1.21 | 1.4218958 | -1.19 | -0.5429088 | -1.17 | 1.3435572
-1.14 | -0.2141754 | -1.31 | -8.5094648 | -1.29 | -5.0652326 | -1.27 | -4.1294308 | -1.26 | -3.2723996 | -1.24 | -1.226996 | -1.22 | -2.1312248 | -1.2 | -0.2186802 | -1.18 | 2.4836778 | -1.16 | 1.2681838
-1.13 | -1.0164535 | -1.3 | -7.4555926 | -1.28 | -5.6755022 | -1.26 | -2.1086958 | -1.25 | -3.6138754 | -1.23 | -0.8577144 | -1.21 | -0.938153 | -1.19 | 0.0051404 | -1.17 | 2.3116516 | -1.15 | 2.9938884
|  | -1.29 | -4.5564524 | -1.27 | -4.9953064 | -1.25 | -3.6445534 | -1.24 | -3.1124782 | -1.22 | -0.4810306 | -1.2 | 1.004068 | -1.18 | 0.8392804 | -1.16 | 1.1120404 | -1.14 | 3.1302444
|  | -1.28 | -4.6410882 | -1.26 | -3.5209298 | -1.24 | -3.5374784 | -1.23 | 0.0071108 | -1.21 | -1.4234084 | -1.19 | -0.1284616 | -1.17 | 3.346708 | -1.15 | 2.1768276 | -1.13 | 3.5884726
|  | -1.27 | -5.1129028 | -1.25 | -2.628373 | -1.23 | -2.3329336 | -1.22 | -0.8085962 | -1.2 | 0.638346 | -1.18 | 0.2309514 | -1.16 | 3.010427 | -1.14 | 3.4697166 | -1.12 | 3.1056544
|  | -1.26 | -4.9208754 | -1.24 | -2.8996528 | -1.22 | 0.1138008 | -1.21 | -0.9607616 | -1.19 | 0.7549678 | -1.17 | 0.9755208 | -1.15 | 2.2413618 | -1.13 | 3.5438636 | -1.11 | 3.859553
|  | -1.25 | -4.044777 | -1.23 | -3.1279358 | -1.21 | -0.8448836 | -1.2 | -0.799133 | -1.18 | 0.9516148 | -1.16 | 3.2547428 | -1.14 | 2.6420874 | -1.12 | 3.4343912 | -1.1 | 5.3916132
|  | -1.24 | -2.6896384 | -1.22 | -1.94711 | -1.2 | -0.9970684 | -1.19 | 1.0674162 | -1.17 | 0.2177078 | -1.15 | 2.1919734 | -1.13 | 4.5226626 | -1.11 | 3.6285326 | -1.09 | 4.8149378
|  | -1.23 | -2.936647 | -1.21 | 0.7759544 | -1.19 | -0.5274294 | -1.18 | 1.500015 | -1.16 | 1.9245682 | -1.14 | 2.3196244 | -1.12 | 3.2243466 | -1.1 | 5.1938446 | -1.08 | 5.1775082
|  | -1.22 | -2.7631278 | -1.2 | -0.562444 | -1.18 | 1.9929294 | -1.17 | 0.519449 | -1.15 | 3.7531014 | -1.13 | 2.3412436 | -1.11 | 3.2608002 | -1.09 | 5.6841416 | -1.07 | 5.2677602
|  | -1.21 | -1.0596506 | -1.19 | -0.5963292 | -1.17 | 1.7365616 | -1.16 | 0.9674244 | -1.14 | 3.0655548 | -1.12 | 3.540331 | -1.1 | 3.9165026 | -1.08 | 4.811765 | -1.06 | 6.4663716
|  | -1.2 | 0.129978 | -1.18 | -0.2050772 | -1.16 | 1.4884426 | -1.15 | 2.9888346 | -1.13 | 2.0552594 | -1.11 | 4.2321588 | -1.09 | 5.6783968 | -1.07 | 4.859667 | -1.05 | 5.9365798
|  | -1.19 | -0.571636 | -1.17 | 1.5082416 | -1.15 | 1.6166168 | -1.14 | 3.8625066 | -1.12 | 3.2604164 | -1.1 | 3.4583956 | -1.08 | 5.2926704 | -1.06 | 5.6127598 | -1.04 | 5.3342416
|  | -1.18 | -0.8686742 | -1.16 | 2.3193554 | -1.14 | 3.6153854 | -1.13 | 3.0849522 | -1.11 | 4.9139986 | -1.09 | 3.7705644 | -1.07 | 3.9502908 | -1.05 | 5.9503098 | -1.03 | 5.3067334
|  | -1.17 | -0.0353218 | -1.15 | 1.4087266 | -1.13 | 3.9453308 | -1.12 | 3.0171302 | -1.1 | 4.6258744 | -1.08 | 5.7722162 | -1.06 | 4.7618518 | -1.04 | 6.0895336 | -1.02 | 7.7680532
|  | -1.16 | 1.6742544 | -1.14 | 1.397043 | -1.12 | 2.3691978 | -1.11 | 3.7851732 | -1.09 | 3.9391898 | -1.07 | 6.1379004 | -1.05 | 5.5913322 | -1.03 | 5.8466882 | -1.01 | 7.5957082
|  | -1.15 | 1.510445 | -1.13 | 3.784007 | -1.11 | 2.4545266 | -1.1 | 5.192063 | -1.08 | 4.1308096 | -1.06 | 5.1340238 | -1.04 | 6.8408096 | -1.02 | 6.1973774 | -1 | 6.6625338
|  | -1.14 | 1.2742478 | -1.12 | 3.1104068 | -1.1 | 4.426284 | -1.09 | 4.5919908 | -1.07 | 5.7951698 | -1.05 | 5.312342 | -1.03 | 6.0685592 | -1.01 | 8.0801694 | -0.99 | 6.638705
|  | -1.13 | 1.9517622 | -1.11 | 2.885455 | -1.09 | 5.3264198 | -1.08 | 4.2400034 | -1.06 | 6.0089156 | -1.04 | 5.9378226 | -1.02 | 5.3544508 | -1 | 6.8529742 | -0.98 | 8.048821
|  | -1.12 | 3.4352686 | -1.1 | 2.5268154 | -1.08 | 4.0441295 | -1.07 | 4.8610286 | -1.05 | 5.4764638 | -1.03 | 7.0801854 | -1.01 | 6.6153056 | -0.99 | 6.4255302 | -0.97 | 8.14316675
|  | -1.11 | 2.360047 |  |  |  |  | -1.06 | 6.316408 | -1.04 | 4.575429 | -1.02 | 6.7384245 | -1 | 8.616919