## Data CV
CV i vs E Scan 1 |  | CV i vs E Scan 2 |  | CV i vs E Scan 3 |  | CV i vs E Scan 4 |  | CV i vs E Scan 5 |  | CV i vs E Scan 6 |  | CV i vs E Scan 7 |  | CV i vs E Scan 8 |  | CV i vs E Scan 9 |  | CV i vs E Scan 10
V | µA | V | µA | V | µA | V | µA | V | µA | V | µA | V | µA | V | µA | V | µA | V | µA
-0.5 | 35.67968 | -1.13 | -3.382347 | -1.11 | 0.25454975 | -1.09 | 2.1801044 | -1.08 | 1.796501 | -1.06 | 3.141775 | -1.04 | 3.525055 | -1.02 | 4.87078 | -1 | 5.85598425 | -0.98 | 4.8192944
-0.95 | -52.84086 | -1.12 | -2.1825738 | -1.1 | -0.5305714 | -1.08 | 2.4887056 | -1.07 | 2.2430084 | -1.05 | 3.2635598 | -1.03 | 4.6138604 | -1.01 | 4.5157316 | -0.99 | 5.5784262 | -0.97 | 6.3154134
-0.94 | -44.376486 | -1.11 | -0.3492064 | -1.09 | -0.0118456 | -1.07 | 1.633882 | -1.06 | 2.9543196 | -1.04 | 3.1163596 | -1.02 | 4.782361 | -1 | 4.7894132 | -0.98 | 5.5038212 | -0.96 | 6.551864
-0.93 | -29.058782 | -1.1 | -1.3211578 | -1.08 | 1.8428024 | -1.06 | 1.645906 | -1.05 | 4.1432298 | -1.03 | 3.7410334 | -1.01 | 3.5964074 | -0.99 | 6.2154366 | -0.97 | 5.6276674 | -0.95 | 5.9572718
-0.92 | -22.761202 | -1.09 | -1.4821018 | -1.07 | 1.8118184 | -1.05 | 3.5486336 | -1.04 | 3.5457686 | -1.02 | 5.1266266 | -1 | 2.9393496 | -0.98 | 5.5708538 | -0.96 | 7.0054062 | -0.94 | 6.534304
-0.91 | -18.671762 | -1.08 | -0.7636674 | -1.06 | 1.5770956 | -1.04 | 4.3047504 | -1.03 | 2.1995788 | -1.01 | 4.8239486 | -0.99 | 5.5176212 | -0.97 | 5.10909 | -0.95 | 6.276124 | -0.93 | 7.8259376
-0.9 | -14.119752 | -1.07 | 0.654724 | -1.05 | 1.8952038 | -1.03 | 3.1817888 | -1.02 | 3.9991938 | -1 | 3.490271 | -0.98 | 5.7925132 | -0.96 | 5.8538792 | -0.94 | 6.354184 | -0.92 | 8.615025
-0.89 | -10.9645078 | -1.06 | -0.2134968 | -1.04 | 3.2244794 | -1.02 | 3.4946558 | -1.01 | 5.1539422 | -0.99 | 4.2487242 | -0.97 | 4.853546 | -0.95 | 7.0666872 | -0.93 | 6.73208 | -0.91 | 7.9276556
-0.88 | -9.7305502 | -1.05 | 0.0056716 | -1.03 | 3.4149616 | -1.01 | 4.2838566 | -1 | 3.3786896 | -0.98 | 6.3986618 | -0.96 | 5.7305292 | -0.94 | 6.7396296 | -0.92 | 7.9319546 | -0.9 | 7.8215062
-0.87 | -8.0354748 | -1.04 | -0.1634882 | -1.02 | 2.986046 | -1 | 2.9741768 | -0.99 | 4.7163278 | -0.97 | 5.6239918 | -0.95 | 6.445395 | -0.93 | 6.7445662 | -0.91 | 8.498977 | -0.89 | 9.3640884
-0.86 | -5.340617 | -1.03 | 2.1102626 | -1.01 | 2.6641888 | -0.99 | 4.0992124 | -0.98 | 5.1434126 | -0.96 | 5.4912074 | -0.94 | 7.4074952 | -0.92 | 8.0861428 | -0.9 | 8.1625996 | -0.88 | 10.6355244
-0.85 | -2.5600568 | -1.02 | 2.3713236 | -1 | 2.7081502 | -0.98 | 4.2699922 | -0.97 | 6.1464812 | -0.95 | 5.55225725 | -0.93 | 6.301146 | -0.91 | 8.7893586 | -0.89 | 7.7879588 | -0.87 | 9.2878636
-0.84 | -1.2102572 | -1.01 | 2.0215164 | -0.99 | 3.9971722 | -0.97 | 5.1067864 | -0.96 | 5.6904012 | -0.94 | 6.3083476 | -0.92 | 6.9199482 | -0.9 | 8.5567018 | -0.88 | 9.83429 | -0.86 | 10.1420448
-0.83 | 0.476001 | -1 | 1.1285402 | -0.98 | 3.4009606 | -0.96 | 6.1769664 | -0.95 | 5.874693 | -0.93 | 7.182196 | -0.91 | 7.3800146 | -0.89 | 8.3577862 | -0.87 | 10.48566 | -0.85 | 11.740021
-0.82 | 1.6821652 | -0.99 | 2.7486744 | -0.97 | 3.5939072 | -0.95 | 5.6511038 | -0.94 | 6.1661544 | -0.92 | 7.0038374 | -0.9 | 9.2093418 | -0.88 | 9.0049346 | -0.86 | 10.2031938 | -0.84 | 13.265212
-0.81 | 5.0720988 | -0.98 | 3.1758422 | -0.96 | 5.0792266 | -0.94 | 5.8989692 | -0.93 | 7.752962 | -0.91 | 6.9412398 | -0.89 | 8.7620398 | -0.87 | 11.1717438 | -0.85 | 10.853444 | -0.83 | 13.33554
-0.8 | 5.2575082 | -0.97 | 2.8410024 | -0.95 | 6.729402 | -0.93 | 6.3524742 | -0.92 | 7.3127728 | -0.9 | 7.9162888 | -0.88 | 8.5178148 | -0.86 | 10.804996 | -0.84 | 12.41127 | -0.82 | 14.39004
-0.79 | 6.5050798 | -0.96 | 2.5857378 | -0.94 | 5.0168834 | -0.92 | 7.8305746 | -0.91 | 7.1678766 | -0.89 | 10.547534 | -0.87 | 9.6281948 | -0.85 | 11.448026 | -0.83 | 14.205848 | -0.81 | 16.624858
-0.78 | 8.3418318 | -0.95 | 4.470683 | -0.93 | 5.5400488 | -0.91 | 7.748599 | -0.9 | 7.4140496 | -0.88 | 8.7451604 | -0.86 | 11.339746 | -0.84 | 11.339356 | -0.82 | 15.009318 | -0.8 | 19.988348
-0.77 | 12.18294 | -0.94 | 5.1081286 | -0.92 | 6.6163566 | -0.9 | 7.6547524 | -0.89 | 8.9770102 | -0.87 | 9.053781 | -0.85 | 11.750962 | -0.83 | 14.08137 | -0.81 | 16.19475 | -0.79 | 21.634678
-0.76 | 14.148934 | -0.93 | 5.35827 | -0.91 | 7.7295226 | -0.89 | 8.0256146 | -0.88 | 9.5565748 | -0.86 | 9.595095 | -0.84 | 10.9341294 | -0.82 | 15.62339 | -0.8 | 18.772878 | -0.78 | 24.638532
-0.75 | 15.438362 | -0.92 | 4.2629372 | -0.9 | 7.4585146 | -0.88 | 10.3004978 | -0.87 | 9.2704576 | -0.85 | 12.007634 | -0.83 | 12.16574 | -0.81 | 16.094116 | -0.79 | 22.513234 | -0.77 | 28.313258
-0.74 | 16.479554 | -0.91 | 5.3407526 | -0.89 | 7.3945312 | -0.87 | 10.477745 | -0.86 | 9.6704292 | -0.84 | 12.011202 | -0.82 | 15.81459 | -0.8 | 18.87333 | -0.78 | 25.109072 | -0.76 | 34.092964
-0.73 | 18.759226 | -0.9 | 7.3693752 | -0.88 | 8.1366036 | -0.86 | 9.9312512 | -0.85 | 11.469276 | -0.83 | 12.461896 | -0.81 | 17.15602 | -0.79 | 21.987146 | -0.77 | 28.506256 | -0.75 | 36.184574
-0.72 | 19.39069 | -0.89 | 6.3789158 | -0.87 | 9.871803 | -0.85 | 10.42436 | -0.84 | 12.720324 | -0.82 | 14.242472 | -0.8 | 18.891572 | -0.78 | 25.520636 | -0.76 | 32.45991 | -0.74 | 36.03962
-0.71 | 18.08036 | -0.88 | 7.2865702 | -0.86 | 10.5469744 | -0.84 | 12.2473028 | -0.83 | 14.157912 | -0.81 | 17.200672 | -0.79 | 20.703584 | -0.77 | 29.013644 | -0.75 | 36.583304 | -0.73 | 37.224004
-0.7 | 17.99875 | -0.87 | 7.4929038 | -0.85 | 10.480062 | -0.83 | 13.85282 | -0.82 | 13.515508 | -0.8 | 19.608618 | -0.78 | 25.538126 | -0.76 | 32.269882 | -0.74 | 37.396052 | -0.72 | 38.815918
-0.69 | 19.167402 | -0.86 | 9.836664 | -0.84 | 10.507844 | -0.82 | 14.141858 | -0.81 | 16.796184 | -0.79 | 21.622378 | -0.77 | 29.626552 | -0.75 | 34.81404 | -0.73 | 37.71549 | -0.71 | 38.232382
-0.68 | 20.188392 | -0.85 | 10.4597144 | -0.83 | 13.010508 | -0.81 | 16.205804 | -0.8 | 20.121474 | -0.78 | 23.840772 | -0.76 | 32.866012 | -0.74 | 37.993912 | -0.72 | 37.06703 | -0.7 | 36.29304
-0.67 | 19.056556 | -0.84 | 10.8867614 | -0.82 | 14.79498 | -0.8 | 19.189678 | -0.79 | 22.088978 | -0.77 | 29.34636 | -0.75 | 34.667196 | -0.73 | 38.448302 | -0.71 | 37.803168 | -0.69 | 36.023604
-0.66 | 19.939258 | -0.83 | 11.560254 | -0.81 | 16.11338 | -0.79 | 22.83894 | -0.78 | 24.914546 | -0.76 | 33.607482 | -0.74 | 37.094276 | -0.72 | 37.294084 | -0.7 | 37.26187 | -0.68 | 36.722656
-0.65 | 19.753126 | -0.82 | 14.099976 | -0.8 | 18.329188 | -0.78 | 25.469728 | -0.77 | 29.183304 | -0.75 | 34.50852 | -0.73 | 38.631078 | -0.71 | 36.317664 | -0.69 | 36.016988 | -0.67 | 36.180336
-0.64 | 20.685306 | -0.81 | 16.141244 | -0.79 | 22.601072 | -0.77 | 28.538572 | -0.76 | 33.926552 | -0.74 | 35.917068 | -0.72 | 37.769636 | -0.7 | 37.831354 | -0.68 | 35.387196 | -0.66 | 34.92088
-0.63 | 19.889932 | -0.8 | 18.119434 | -0.78 | 25.583908 | -0.76 | 32.932244 | -0.75 | 35.51642 | -0.73 | 37.946198 | -0.71 | 36.731886 | -0.69 | 36.839334 | -0.67 | 36.264836 | -0.65 | 33.949654
-0.62 | 20.008542 | -0.79 | 20.290536 | -0.77 | 29.094456 | -0.75 | 35.745678 | -0.74 | 36.767912 | -0.72 | 38.87092 | -0.7 | 37.469706 | -0.68 | 35.388506 | -0.66 | 35.484546 | -0.64 | 34.477884
-0.61 | 20.053422 | -0.78 | 25.253718 | -0.76 | 32.566336 | -0.74 | 37.15049 | -0.73 | 37.552748 | -0.71 | 37.357298 | -0.69 | 36.589236 | -0.67 | 34.777884 | -0.65 | 34.655682 | -0.63 | 34.196512
-0.6 | 21.71173 | -0.77 | 29.99083 | -0.75 | 35.008478 | -0.73 | 37.145496 | -0.72 | 38.51664 | -0.7 | 36.181064 | -0.68 | 35.790308 | -0.66 | 35.918088 | -0.64 | 33.472282 | -0.62 | 32.68451
-0.59 | 21.347668 | -0.76 | 32.139972 | -0.74 | 37.632764 | -0.72 | 37.114668 | -0.71 | 38.275086 | -0.69 | 36.26366 | -0.67 | 34.674262 | -0.65 | 34.962688 | -0.63 | 33.940534 | -0.61 | 32.387506
-0.58 | 20.824654 | -0.75 | 33.805184 | -0.73 | 37.745286 | -0.71 | 38.637204 | -0.7 | 36.421396 | -0.68 | 36.040352 | -0.66 | 34.336336 | -0.64 | 33.575718 | -0.62 | 33.099974 | -0.6 | 31.926278
-0.57 | 20.819494 | -0.74 | 36.092088 | -0.72 | 36.636018 | -0.7 | 37.210484 | -0.69 | 35.634708 | -0.67 | 34.797358 | -0.65 | 35.793044 | -0.63 | 32.467048 | -0.61 | 32.450944 | -0.59 | 32.925912
-0.56 | 22.23949 | -0.73 | 36.733916 | -0.71 | 36.485226 | -0.69 | 35.43125 | -0.68 | 35.695916 | -0.66 | 33.98805 | -0.64 | 34.479752 | -0.62 | 33.356132 | -0.6 | 31.081968 | -0.58 | 31.5659
-0.55 | 22.277662 | -0.72 | 36.233254 | -0.7 | 37.34053 | -0.68 | 34.982516 | -0.67 | 35.668446 | -0.65 | 33.85666 | -0.63 | 32.999104 | -0.61 | 33.112114 | -0.59 | 32.553722 | -0.57 | 31.711316
-0.54 | 23.032044 | -0.71 | 34.137412 | -0.69 | 35.62292 | -0.67 | 35.222014 | -0.66 | 33.901418 | -0.64 | 34.538562 | -0.62 | 32.514318 | -0.6 | 32.33054 | -0.58 | 32.498658 | -0.56 | 31.707362
-0.53 | 22.721982 | -0.7 | 35.524496 | -0.68 | 35.253158 | -0.66 | 34.506086 | -0.65 | 33.67547 | -0.63 | 33.414392 | -0.61 | 33.133172 | -0.59 | 31.096344 | -0.57 | 31.839118 | -0.55 | 33.181024
-0.52 | 24.664494 | -0.69 | 35.323402 | -0.67 | 33.697274 | -0.65 | 33.514798 | -0.64 | 34.07036 | -0.62 | 32.175164 | -0.6 | 32.451396 | -0.58 | 32.048864 | -0.56 | 31.423938 | -0.54 | 32.300056
-0.51 | 24.661104 | -0.68 | 33.476524 | -0.66 | 34.571208 | -0.64 | 32.524172 | -0.63 | 33.904232 | -0.61 | 31.627294 | -0.59 | 31.278586 | -0.57 | 32.660098 | -0.55 | 32.101184 | -0.53 | 32.997372
-0.5 | 23.48744 | -0.67 | 32.395432 | -0.65 | 33.085484 | -0.63 | 33.457002 | -0.62 | 32.011388 | -0.6 | 32.81655 | -0.58 | 31.285736 | -0.56 | 31.812044 | -0.54 | 33.447678 | -0.52 | 32.924206
-0.51 | 21.119142 | -0.66 | 31.769818 | -0.64 | 32.157566 | -0.62 | 33.051794 | -0.61 | 31.341586 | -0.59 | 32.023442 | -0.57 | 32.148498 | -0.55 | 31.564864 | -0.53 | 32.634522 | -0.51 | 34.434274
-0.52 | 19.381114 | -0.65 | 32.256276 | -0.63 | 31.625768 | -0.61 | 31.742962 | -0.6 | 32.17062 | -0.58 | 31.396684 | -0.56 | 32.233344 | -0.54 | 32.24574 | -0.52 | 32.732646 | -0.5 | 33.068592
-0.53 | 17.269552 | -0.64 | 31.888896 | -0.62 | 32.550506 | -0.6 | 30.978872 | -0.59 | 32.219214 | -0.57 | 31.377236 | -0.55 | 31.790158 | -0.53 | 33.2041 | -0.51 | 33.212872 | -0.51 | 28.320876
-0.54 | 15.449812 | -0.63 | 30.33913 | -0.61 | 31.822396 | -0.59 | 31.47571 | -0.58 | 31.403538 | -0.56 | 32.61065 | -0.54 | 31.68565 | -0.52 | 33.38938 | -0.5 | 33.70265 | -0.52 | 26.621364
-0.55 | 15.304716 | -0.62 | 29.86051 | -0.6 | 30.631982 | -0.58 | 31.913272 | -0.57 | 31.504098 | -0.55 | 32.03613 | -0.53 | 32.85679 | -0.51 | 32.9586 | -0.51 | 28.411796 | -0.53 | 25.538344
-0.56 | 14.51744 | -0.61 | 31.115048 | -0.59 | 30.585882 | -0.57 | 31.327458 | -0.56 | 31.215024 | -0.54 | 31.927808 | -0.52 | 33.658402 | -0.5 | 32.928524 | -0.52 | 26.310464 | -0.54 | 22.09637
-0.57 | 13.207822 | -0.6 | 30.466868 | -0.58 | 31.148034 | -0.56 | 31.04204 | -0.55 | 32.519824 | -0.53 | 31.987754 | -0.51 | 33.36898 | -0.51 | 29.214266 | -0.53 | 24.897894 | -0.55 | 20.711406
-0.58 | 11.85176 | -0.59 | 29.291684 | -0.57 | 31.527644 | -0.55 | 31.10028 | -0.54 | 32.721048 | -0.52 | 33.458872 | -0.5 | 32.942686 | -0.52 | 25.79237 | -0.54 | 23.873244 | -0.56 | 20.251322
-0.59 | 11.758878 | -0.58 | 29.057444 | -0.56 | 30.397942 | -0.54 | 32.674066 | -0.53 | 32.100826 | -0.51 | 33.21522 | -0.51 | 29.33343 | -0.53 | 24.343924 | -0.55 | 20.731508 | -0.57 | 19.932476
-0.6 | 11.592372 | -0.57 | 30.586418 | -0.55 | 31.046168 | -0.53 | 32.392864 | -0.52 | 32.281676 | -0.5 | 32.49022 | -0.52 | 26.61522 | -0.54 | 23.411934 | -0.56 | 19.696686 | -0.58 | 17.555972
-0.61 | 10.3708258 | -0.56 | 30.034184 | -0.54 | 31.852894 | -0.52 | 31.66811 | -0.51 | 34.299034 | -0.51 | 29.087158 | -0.53 | 23.670942 | -0.55 | 21.450332 | -0.57 | 19.224746 | -0.59 | 16.445344
-0.62 | 8.4998874 | -0.55 | 29.540066 | -0.53 | 32.732144 | -0.51 | 32.681432 | -0.5 | 31.76847 | -0.52 | 27.312806 | -0.54 | 23.164786 | -0.56 | 19.423278 | -0.58 | 18.315118 | -0.6 | 16.091342
-0.63 | 8.9757356 | -0.54 | 29.778208 | -0.52 | 31.920488 | -0.5 | 32.06528 | -0.51 | 27.747536 | -0.53 | 24.39551 | -0.55 | 21.885006 | -0.57 | 18.826604 | -0.59 | 16.631922 | -0.61 | 15.630818
-0.64 | 9.023438 | -0.53 | 30.866298 | -0.51 | 31.82477 | -0.51 | 27.132862 | -0.52 | 26.443826 | -0.54 | 21.962042 | -0.56 | 20.184208 | -0.58 | 18.305286 | -0.6 | 15.973116 | -0.62 | 14.065342
-0.65 | 8.2215228 | -0.52 | 31.457794 | -0.5 | 32.134568 | -0.52 | 25.508444 | -0.53 | 24.145962 | -0.55 | 21.0347 | -0.57 | 18.154778 | -0.59 | 17.206356 | -0.61 | 15.772266 | -0.63 | 13.191412
-0.66 | 6.8219082 | -0.51 | 31.49136 | -0.51 | 28.08973 | -0.53 | 24.208988 | -0.54 | 21.686404 | -0.56 | 20.774304 | -0.58 | 17.675286 | -0.6 | 15.630574 | -0.62 | 14.623382 | -0.64 | 12.717036
-0.67 | 5.8422296 | -0.5 | 30.707792 | -0.52 | 24.600258 | -0.54 | 22.59996 | -0.55 | 21.216924 | -0.57 | 19.106864 | -0.59 | 17.607206 | -0.61 | 14.71482 | -0.63 | 13.344974 | -0.65 | 12.61988
-0.68 | 6.5200288 | -0.51 | 27.349664 | -0.53 | 23.161046 | -0.55 | 19.981304 | -0.56 | 20.16645 | -0.58 | 16.871136 | -0.6 | 16.779486 | -0.62 | 14.575384 | -0.64 | 11.549056 | -0.66 | 11.721858
-0.69 | 6.4573236 | -0.52 | 24.573878 | -0.54 | 22.196652 | -0.56 | 19.4728 | -0.57 | 19.064464 | -0.59 | 16.396344 | -0.61 | 14.023124 | -0.63 | 14.171636 | -0.65 | 12.01968 | -0.67 | 10.3529438
-0.7 | 4.6038022 | -0.53 | 21.56188 | -0.55 | 21.34818 | -0.57 | 18.786246 | -0.58 | 17.222876 | -0.6 | 16.596226 | -0.62 | 13.820894 | -0.64 | 12.35036 | -0.66 | 12.344316 | -0.68 | 9.7045264
-0.71 | 3.9751834 | -0.54 | 21.25101 | -0.56 | 18.741698 | -0.58 | 18.100118 | -0.59 | 15.425024 | -0.61 | 15.185764 | -0.63 | 13.930578 | -0.65 | 11.400558 | -0.67 | 10.7303012 | -0.69 | 10.3141102
-0.72 | 4.5462464 | -0.55 | 20.663094 | -0.57 | 17.911056 | -0.59 | 16.035256 | -0.6 | 16.176162 | -0.62 | 13.499626 | -0.64 | 13.115248 | -0.66 | 11.387616 | -0.68 | 9.0395956 | -0.7 | 9.8525694
-0.73 | 4.9782526 | -0.56 | 19.135898 | -0.58 | 17.41912 | -0.6 | 15.123126 | -0.61 | 15.059682 | -0.63 | 13.703318 | -0.65 | 11.39454 | -0.67 | 11.631424 | -0.69 | 9.0870058 | -0.71 | 7.6687426
-0.74 | 2.6997302 | -0.57 | 16.83955 | -0.59 | 16.564938 | -0.61 | 14.657076 | -0.62 | 14.039074 | -0.64 | 12.55897 | -0.66 | 10.8264288 | -0.68 | 10.2120956 | -0.7 | 9.4262786 | -0.72 | 7.546338
-0.75 | 2.7074354 | -0.58 | 16.648664 | -0.6 | 14.948832 | -0.62 | 14.483634 | -0.63 | 12.383826 | -0.65 | 12.828372 | -0.67 | 10.925583 | -0.69 | 8.9210378 | -0.71 | 9.0435576 | -0.73 | 7.2484496
-0.76 | 2.372573 | -0.59 | 15.498442 | -0.61 | 14.781052 | -0.63 | 12.960846 | -0.64 | 12.221972 | -0.66 | 10.3799948 | -0.68 | 10.7036266 | -0.7 | 9.5581884 | -0.72 | 6.3154566 | -0.74 | 6.9634816
-0.77 | 2.9851426 | -0.6 | 15.235304 | -0.62 | 13.806862 | -0.64 | 12.207754 | -0.65 | 12.014354 | -0.67 | 10.615358 | -0.69 | 9.6149702 | -0.71 | 8.9619846 | -0.73 | 6.8664874 | -0.75 | 4.9665684
-0.78 | 1.026494 | -0.61 | 12.9401 | -0.63 | 13.627198 | -0.65 | 11.599404 | -0.66 | 11.368822 | -0.68 | 10.0739132 | -0.7 | 8.2885998 | -0.72 | 8.513889 | -0.74 | 6.4750316 | -0.76 | 4.0477288
-0.79 | 0.01616 | -0.62 | 12.612382 | -0.64 | 12.003782 | -0.66 | 11.339312 | -0.67 | 9.857741 | -0.69 | 10.1121878 | -0.71 | 8.1451378 | -0.73 | 5.7421904 | -0.75 | 5.7944944 | -0.77 | 3.8882456
-0.8 | -0.3424366 | -0.63 | 12.178826 | -0.65 | 11.020702 | -0.67 | 10.3574566 | -0.68 | 9.6863088 | -0.7 | 8.1325358 | -0.72 | 8.1999454 | -0.74 | 5.8028328 | -0.76 | 3.0731284 | -0.78 | 4.0028354
-0.81 | -0.4653818 | -0.64 | 12.02217 | -0.66 | 11.01913 | -0.68 | 8.9034858 | -0.69 | 9.2875972 | -0.71 | 7.6942092 | -0.73 | 6.9284516 | -0.75 | 5.4886736 | -0.77 | 3.8572336 | -0.79 | 2.6579196
-0.82 | -1.6593128 | -0.65 | 10.2345638 | -0.67 | 10.67559 | -0.69 | 9.1224268 | -0.7 | 9.1527128 | -0.72 | 7.9834608 | -0.74 | 5.0418734 | -0.76 | 5.1842132 | -0.78 | 3.3936584 | -0.8 | 1.4446902
-0.83 | -5.5516516 | -0.66 | 9.8958174 | -0.68 | 9.2543952 | -0.7 | 8.4377416 | -0.71 | 7.0317058 | -0.73 | 7.4664518 | -0.75 | 5.0483484 | -0.77 | 2.952966 | -0.79 | 3.2016302 | -0.81 | 1.76781
-0.84 | -6.349532 | -0.67 | 9.9381832 | -0.69 | 7.900087 | -0.71 | 8.2051804 | -0.72 | 7.1766158 | -0.74 | 5.757983 | -0.76 | 5.0933458 | -0.78 | 2.9715652 | -0.8 | 1.6060894 | -0.82 | 0.0023558
-0.85 | -9.2887884 | -0.68 | 9.2381372 | -0.7 | 8.8407394 | -0.72 | 6.6752838 | -0.73 | 6.902646 | -0.75 | 3.9248022 | -0.77 | 3.740229 | -0.79 | 3.5261394 | -0.81 | 0.4798596 | -0.83 | -3.9503362
-0.86 | -10.3331248 | -0.69 | 8.0686224 | -0.71 | 7.9372 | -0.73 | 6.50645 | -0.74 | 6.3851248 | -0.76 | 4.2652526 | -0.78 | 2.6461266 | -0.8 | 3.4329102 | -0.82 | -0.29226 | -0.84 | -10.1759296
-0.87 | -13.022286 | -0.7 | 7.029691 | -0.72 | 7.1867588 | -0.74 | 5.8794524 | -0.75 | 4.3141484 | -0.77 | 4.2223808 | -0.79 | 2.2950072 | -0.81 | 0.4059036 | -0.83 | -2.8749182 | -0.85 | -14.509076
-0.88 | -12.493932 | -0.71 | 7.4375022 | -0.73 | 5.7252752 | -0.75 | 5.4341798 | -0.76 | 3.3834912 | -0.78 | 3.3064894 | -0.8 | 2.9982586 | -0.82 | -1.345973 | -0.84 | -8.8946012 | -0.86 | -14.634058
-0.89 | -13.262824 | -0.72 | 7.2309216 | -0.74 | 5.7981426 | -0.76 | 2.8326408 | -0.77 | 3.6269082 | -0.79 | 2.0650976 | -0.81 | 1.7786664 | -0.83 | -3.4826978 | -0.85 | -15.060102 | -0.87 | -14.179252
-0.9 | -12.78714 | -0.73 | 5.912895 | -0.75 | 5.187312 | -0.77 | 3.1194418 | -0.78 | 4.0513338 | -0.8 | 1.986451 | -0.82 | -1.3536754 | -0.84 | -8.371514 | -0.86 | -14.61813 | -0.88 | -15.097036
-0.91 | -14.32098 | -0.74 | 4.264117 | -0.76 | 4.2017842 | -0.78 | 3.2774324 | -0.79 | 1.954916 | -0.81 | 1.9337014 | -0.83 | -4.088485 | -0.85 | -14.555654 | -0.87 | -14.135488 | -0.89 | -13.217492
-0.92 | -14.428552 | -0.75 | 4.9451526 | -0.77 | 1.5102508 | -0.79 | 3.5843914 | -0.8 | 1.9064236 | -0.82 | 0.2379026 | -0.84 | -8.437417 | -0.86 | -15.043426 | -0.88 | -13.346678 | -0.9 | -12.591806
-0.93 | -13.361162 | -0.76 | 3.891235 | -0.78 | 2.9713282 | -0.8 | 1.8106654 | -0.81 | 1.8650752 | -0.83 | -4.100829 | -0.85 | -13.13395 | -0.87 | -14.519048 | -0.89 | -14.602562 | -0.91 | -11.628994
-0.94 | -13.424782 | -0.77 | 3.1136842 | -0.79 | 2.9489462 | -0.81 | 0.698296 | -0.82 | 0.2609872 | -0.84 | -8.1488576 | -0.86 | -14.821842 | -0.88 | -13.040294 | -0.9 | -12.910354 | -0.92 | -13.074134
-0.95 | -14.784434 | -0.78 | 0.8600086 | -0.8 | 2.5117374 | -0.82 | -0.422772 | -0.83 | -3.5598054 | -0.85 | -11.96517 | -0.87 | -14.79243 | -0.89 | -13.603006 | -0.91 | -12.285974 | -0.93 | -12.272394
-0.96 | -14.477186 | -0.79 | 2.1683692 | -0.81 | 0.7177842 | -0.83 | -2.676498 | -0.84 | -9.5156826 | -0.86 | -13.777388 | -0.88 | -13.50448 | -0.9 | -13.72501 | -0.92 | -11.776406 | -0.94 | -11.26277
-0.97 | -14.68252 | -0.8 | 1.9411324 | -0.82 | -1.1705138 | -0.84 | -8.3452778 | -0.85 | -12.841538 | -0.87 | -14.598908 | -0.89 | -13.085092 | -0.91 | -11.903362 | -0.93 | -13.245012 | -0.95 | -11.34801
-0.98 | -13.877422 | -0.81 | 1.3957816 | -0.83 | -3.0222926 | -0.85 | -12.926198 | -0.86 | -13.556684 | -0.88 | -14.003134 | -0.9 | -12.952832 | -0.92 | -12.16925 | -0.94 | -11.950166 | -0.96 | -12.358446
-0.99 | -14.978534 | -0.82 | -1.2365488 | -0.84 | -6.8549604 | -0.86 | -13.756602 | -0.87 | -13.513946 | -0.89 | -13.328222 | -0.91 | -13.663934 | -0.93 | -11.439706 | -0.95 | -11.045472 | -0.97 | -12.391078
-1 | -13.5454544 | -0.83 | -3.344012 | -0.85 | -12.535158 | -0.87 | -13.716362 | -0.88 | -14.655002 | -0.9 | -12.24228 | -0.92 | -12.244292 | -0.94 | -12.793982 | -0.96 | -11.123148 | -0.98 | -12.10054
-1.01 | -14.62494 | -0.84 | -6.1103034 | -0.86 | -14.279428 | -0.88 | -13.283554 | -0.89 | -12.793398 | -0.91 | -13.693132 | -0.93 | -11.57871 | -0.95 | -11.62476 | -0.97 | -12.859476 | -0.99 | -11.267196
-1.02 | -14.606532 | -0.85 | -10.0595376 | -0.87 | -14.265362 | -0.89 | -14.123798 | -0.9 | -12.5826 | -0.92 | -13.419288 | -0.94 | -11.9508882 | -0.96 | -11.205472 | -0.98 | -12.872712 | -1 | -10.096319
-1.03 | -14.59483 | -0.86 | -13.686586 | -0.88 | -13.18083 | -0.9 | -13.013796 | -0.91 | -12.637338 | -0.93 | -12.353348 | -0.95 | -12.914252 | -0.97 | -11.197484 | -0.99 | -11.514686 | -1.01 | -11.970998
-1.04 | -16.227512 | -0.87 | -14.069496 | -0.89 | -13.630236 | -0.91 | -12.179034 | -0.92 | -13.500948 | -0.94 | -11.748522 | -0.96 | -12.637508 | -0.98 | -12.913312 | -1 | -10.5709998 | -1.02 | -11.377418
-1.05 | -16.016218 | -0.88 | -13.436562 | -0.9 | -13.848206 | -0.92 | -12.353166 | -0.93 | -13.040992 | -0.95 | -12.946898 | -0.97 | -11.683148 | -0.99 | -12.197098 | -1.01 | -11.828556 | -1.03 | -10.8371548
-1.06 | -15.190838 | -0.89 | -12.986522 | -0.91 | -12.723374 | -0.93 | -13.84289 | -0.94 | -12.190766 | -0.96 | -13.102228 | -0.98 | -12.101698 | -1 | -11.134445 | -1.02 | -12.014482 | -1.04 | -11.767768
-1.07 | -14.925054 | -0.9 | -14.941068 | -0.92 | -12.827088 | -0.94 | -11.96207 | -0.95 | -11.63383 | -0.97 | -11.9433 | -0.99 | -12.756532 | -1.01 | -10.711378 | -1.03 | -12.051666 | -1.05 | -12.628596
-1.08 | -16.630566 | -0.91 | -13.956838 | -0.93 | -12.59641 | -0.95 | -11.604838 | -0.96 | -13.583314 | -0.98 | -11.518356 | -1 | -12.011044 | -1.02 | -12.249286 | -1.04 | -11.618438 | -1.06 | -11.85886
-1.09 | -16.01046 | -0.92 | -13.269386 | -0.94 | -13.590242 | -0.96 | -11.880908 | -0.97 | -11.43207 | -0.99 | -11.611064 | -1.01 | -10.843658 | -1.03 | -11.961804 | -1.05 | -11.801664 | -1.07 | -11.551818
-1.1 | -15.780918 | -0.93 | -12.402198 | -0.95 | -12.609102 | -0.97 | -13.180702 | -0.98 | -11.784152 | -1 | -13.05227 | -1.02 | -11.243022 | -1.04 | -11.23388 | -1.06 | -12.799658 | -1.08 | -11.5699
-1.11 | -15.612182 | -0.94 | -13.179738 | -0.96 | -12.158598 | -0.98 | -11.936534 | -0.99 | -11.652002 | -1.01 | -11.7249 | -1.03 | -12.19672 | -1.05 | -11.150994 | -1.07 | -11.776966 | -1.09 | -13.22013
-1.12 | -17.306006 | -0.95 | -14.071394 | -0.97 | -12.657232 | -0.99 | -11.986724 | -1 | -12.437156 | -1.02 | -10.906804 | -1.04 | -11.808134 | -1.06 | -12.856764 | -1.08 | -11.47634 | -1.1 | -12.554192
-1.13 | -17.214904 | -0.96 | -12.874286 | -0.98 | -12.984566 | -1 | -11.3125644 | -1.01 | -12.794012 | -1.03 | -11.083226 | -1.05 | -10.4039374 | -1.07 | -12.433302 | -1.09 | -12.11315 | -1.11 | -11.849
-1.14 | -16.79757 | -0.97 | -12.171318 | -0.99 | -12.475818 | -1.01 | -12.478756 | -1.02 | -11.787262 | -1.04 | -13.174176 | -1.06 | -11.66567 | -1.08 | -12.277886 | -1.1 | -13.294992 | -1.12 | -12.31082
-1.15 | -16.39968 | -0.98 | -13.201884 | -1 | -11.0369428 | -1.02 | -12.668444 | -1.03 | -11.1028564 | -1.05 | -11.870286 | -1.07 | -13.102482 | -1.09 | -11.501146 | -1.11 | -12.410978 | -1.13 | -13.720454
-1.16 | -17.48091 | -0.99 | -14.117358 | -1.01 | -12.12098 | -1.03 | -12.331382 | -1.04 | -12.30154 | -1.06 | -11.662574 | -1.08 | -12.860352 | -1.1 | -12.687108 | -1.12 | -12.100006 | -1.14 | -13.519654
-1.17 | -17.44934 | -1 | -11.3865484 | -1.02 | -13.286894 | -1.04 | -11.360248 | -1.05 | -13.058014 | -1.07 | -11.361958 | -1.09 | -12.013166 | -1.11 | -12.85913 | -1.13 | -12.988428 | -1.15 | -12.976168
-1.18 | -17.544768 | -1.01 | -12.687578 | -1.03 | -13.15338 | -1.05 | -12.973392 | -1.06 | -12.191232 | -1.08 | -13.052296 | -1.1 | -11.62988 | -1.12 | -12.732156 | -1.14 | -14.327418 | -1.16 | -12.884276
-1.19 | -17.171524 | -1.02 | -12.303016 | -1.04 | -12.209838 | -1.06 | -13.105128 | -1.07 | -11.504306 | -1.09 | -13.267872 | -1.11 | -12.719036 | -1.13 | -12.19275 | -1.15 | -13.419492 | -1.17 | -14.347546
-1.2 | -18.459884 | -1.03 | -13.505822 | -1.05 | -11.935394 | -1.07 | -11.85671 | -1.08 | -12.321284 | -1.1 | -11.83267 | -1.12 | -13.305842 | -1.14 | -12.906136 | -1.16 | -13.401934 | -1.18 | -14.20723
-1.21 | -19.369716 | -1.04 | -13.540454 | -1.06 | -13.522382 | -1.08 | -11.836672 | -1.09 | -13.87266 | -1.11 | -12.018022 | -1.13 | -12.894476 | -1.15 | -13.948052 | -1.17 | -12.759404 | -1.19 | -13.603024
-1.22 | -18.743692 | -1.05 | -12.47922 | -1.07 | -13.023892 | -1.09 | -13.329082 | -1.1 | -12.75468 | -1.12 | -13.800122 | -1.14 | -12.058022 | -1.16 | -13.44187 | -1.18 | -14.432514 | -1.2 | -13.84666
-1.23 | -17.601964 | -1.06 | -12.430272 | -1.08 | -12.586484 | -1.1 | -13.485324 | -1.11 | -12.090516 | -1.13 | -13.694222 | -1.15 | -13.11005 | -1.17 | -12.938372 | -1.19 | -13.688332 | -1.21 | -15.485004
-1.24 | -19.091154 | -1.07 | -13.985424 | -1.09 | -12.162162 | -1.11 | -12.837248 | -1.12 | -12.236778 | -1.14 | -12.60902 | -1.16 | -14.238904 | -1.18 | -13.126776 | -1.2 | -13.480914 | -1.22 | -15.153028
-1.25 | -18.949444 | -1.08 | -13.829668 | -1.1 | -13.598168 | -1.12 | -12.604636 | -1.13 | -14.404538 | -1.15 | -12.00803 | -1.17 | -13.622658 | -1.19 | -14.180168 | -1.21 | -13.731646 | -1.23 | -14.37251
-1.26 | -19.670918 | -1.09 | -13.086402 | -1.11 | -14.42888 | -1.13 | -13.198734 | -1.14 | -13.09686 | -1.16 | -13.353636 | -1.18 | -13.765314 | -1.2 | -14.300792 | -1.22 | -15.731086 | -1.24 | -14.530596
-1.27 | -18.988346 | -1.1 | -13.530112 | -1.12 | -13.413342 | -1.14 | -14.55255 | -1.15 | -12.844076 | -1.17 | -14.624164 | -1.19 | -13.409924 | -1.21 | -14.069926 | -1.23 | -15.87195 | -1.25 | -14.928824
-1.28 | -19.771542 | -1.11 | -14.631048 | -1.13 | -12.756238 | -1.15 | -14.172912 | -1.16 | -13.165028 | -1.18 | -13.811588 | -1.2 | -14.887954 | -1.22 | -13.821058 | -1.24 | -14.855992 | -1.26 | -16.223514
-1.29 | -22.357336 | -1.12 | -14.751796 | -1.14 | -13.267018 | -1.16 | -13.610958 | -1.17 | -14.799648 | -1.19 | -13.707164 | -1.21 | -14.601038 | -1.23 | -16.43467 | -1.25 | -14.915554 | -1.27 | -15.827056
-1.3 | -21.521874 | -1.13 | -14.532334 | -1.15 | -14.54267 | -1.17 | -14.067802 | -1.18 | -14.49106 | -1.2 | -13.828456 | -1.22 | -14.014146 | -1.24 | -15.813456 | -1.26 | -16.463646 | -1.28 | -15.545434
-1.31 | -20.837776 | -1.14 | -13.356546 | -1.16 | -13.877168 | -1.18 | -15.599402 | -1.19 | -14.607786 | -1.21 | -15.334654 | -1.23 | -14.390646 | -1.25 | -15.179988 | -1.27 | -16.876946 | -1.29 | -16.18184
-1.32 | -21.964716 | -1.15 | -14.480446 | -1.17 | -13.423074 | -1.19 | -14.93879 | -1.2 | -13.50885 | -1.22 | -15.211094 | -1.24 | -16.570382 | -1.26 | -14.838106 | -1.28 | -16.073398 | -1.3 | -18.442042
-1.33 | -23.59534 | -1.16 | -14.799706 | -1.18 | -14.455968 | -1.2 | -14.470194 | -1.21 | -15.535382 | -1.23 | -14.534254 | -1.25 | -15.640872 | -1.27 | -16.438354 | -1.29 | -15.557462 | -1.31 | -18.026408
-1.34 | -23.523014 | -1.17 | -14.653994 | -1.19 | -16.009972 | -1.21 | -13.934646 | -1.22 | -14.972458 | -1.24 | -15.450654 | -1.26 | -15.649516 | -1.28 | -17.151892 | -1.3 | -16.732184 | -1.32 | -17.696942
-1.35 | -23.949302 | -1.18 | -14.580356 | -1.2 | -15.245092 | -1.22 | -16.402674 | -1.23 | -15.573272 | -1.25 | -16.78229 | -1.27 | -15.299374 | -1.29 | -16.062198 | -1.31 | -19.078408 | -1.33 | -18.200956
-1.36 | -24.22146 | -1.19 | -15.334594 | -1.21 | -14.41212 | -1.23 | -15.571482 | -1.24 | -14.821972 | -1.26 | -15.179412 | -1.28 | -17.083124 | -1.3 | -16.877628 | -1.32 | -18.479858 | -1.34 | -20.11501
-1.37 | -26.6184 | -1.2 | -16.508532 | -1.22 | -15.582056 | -1.24 | -15.010126 | -1.25 | -16.173032 | -1.27 | -15.548042 | -1.29 | -17.086206 | -1.31 | -18.003244 | -1.33 | -18.152278 | -1.35 | -19.871144
-1.38 | -27.358764 | -1.21 | -16.208878 | -1.23 | -15.497946 | -1.25 | -14.508738 | -1.26 | -16.856526 | -1.28 | -15.814886 | -1.3 | -17.107484 | -1.32 | -19.372756 | -1.34 | -18.921444 | -1.36 | -19.909124
-1.39 | -27.553498 | -1.22 | -15.501118 | -1.24 | -16.7835 | -1.26 | -16.806014 | -1.27 | -16.338826 | -1.29 | -17.798954 | -1.31 | -16.663856 | -1.33 | -18.638742 | -1.35 | -21.115876 | -1.37 | -20.977758
-1.4 | -26.858756 | -1.23 | -16.159676 | -1.25 | -15.382512 | -1.27 | -17.13904 | -1.28 | -16.540244 | -1.3 | -17.225658 | -1.32 | -18.652658 | -1.34 | -18.807974 | -1.36 | -20.859578 | -1.38 | -23.45922
-1.39 | -22.624324 | -1.24 | -17.99697 | -1.26 | -15.621684 | -1.28 | -16.986848 | -1.29 | -16.840272 | -1.31 | -16.86756 | -1.33 | -19.66119 | -1.35 | -19.571234 | -1.37 | -21.208546 | -1.39 | -24.395258
-1.38 | -21.34341 | -1.25 | -16.669062 | -1.27 | -17.579598 | -1.29 | -16.642742 | -1.3 | -18.543068 | -1.32 | -17.952268 | -1.34 | -19.1541 | -1.36 | -21.278114 | -1.38 | -21.984772 | -1.4 | -22.776232
-1.37 | -19.182316 | -1.26 | -16.893686 | -1.28 | -17.658012 | -1.3 | -18.39653 | -1.31 | -17.69906 | -1.33 | -20.014354 | -1.35 | -19.404762 | -1.37 | -22.175044 | -1.39 | -25.419516 | -1.39 | -18.07032
-1.36 | -16.063758 | -1.27 | -16.999946 | -1.29 | -17.661746 | -1.31 | -18.672586 | -1.32 | -18.200592 | -1.34 | -20.72265 | -1.36 | -21.374396 | -1.38 | -21.530022 | -1.4 | -23.596048 | -1.38 | -16.643084
-1.35 | -15.653578 | -1.28 | -19.11584 | -1.3 | -17.03937 | -1.32 | -18.480062 | -1.33 | -19.0784 | -1.35 | -20.116086 | -1.37 | -23.322884 | -1.39 | -23.32343 | -1.39 | -18.105336 | -1.37 | -15.40509
-1.34 | -15.322386 | -1.29 | -19.200868 | -1.31 | -18.744044 | -1.33 | -18.99942 | -1.34 | -21.129838 | -1.36 | -20.63974 | -1.38 | -21.680314 | -1.4 | -23.83065 | -1.38 | -16.097326 | -1.36 | -12.940246
-1.33 | -13.699326 | -1.3 | -18.154418 | -1.32 | -19.515072 | -1.34 | -19.76226 | -1.35 | -21.229082 | -1.37 | -22.616842 | -1.39 | -22.791222 | -1.39 | -19.792916 | -1.37 | -16.214344 | -1.35 | -10.614315
-1.32 | -11.663488 | -1.31 | -18.634656 | -1.33 | -19.56893 | -1.35 | -22.136482 | -1.36 | -20.829738 | -1.38 | -22.99681 | -1.4 | -23.079314 | -1.38 | -15.3833 | -1.36 | -14.16941 | -1.34 | -10.678776
-1.31 | -12.316712 | -1.32 | -19.862748 | -1.34 | -19.640156 | -1.36 | -21.896222 | -1.37 | -21.750488 | -1.39 | -23.5478 | -1.39 | -19.934616 | -1.37 | -14.429822 | -1.35 | -10.577494 | -1.33 | -10.3385238
-1.3 | -11.4781104 | -1.33 | -21.075728 | -1.35 | -21.137142 | -1.37 | -21.935134 | -1.38 | -23.792822 | -1.4 | -22.936758 | -1.38 | -16.858556 | -1.36 | -13.500498 | -1.34 | -9.7778062 | -1.32 | -8.7417638
-1.29 | -10.826638 | -1.34 | -20.554082 | -1.36 | -23.10971 | -1.38 | -23.15727 | -1.39 | -24.371538 | -1.39 | -19.449078 | -1.37 | -14.101248 | -1.35 | -12.267514 | -1.33 | -10.399507 | -1.31 | -8.0815658
-1.28 | -8.673409 | -1.35 | -20.722912 | -1.37 | -22.89784 | -1.39 | -25.527018 | -1.4 | -22.373846 | -1.38 | -16.886652 | -1.36 | -13.618458 | -1.34 | -9.1071634 | -1.32 | -10.1256912 | -1.3 | -7.4972438
-1.27 | -8.3712514 | -1.36 | -22.991912 | -1.38 | -23.245012 | -1.4 | -24.292232 | -1.39 | -18.343468 | -1.37 | -15.443822 | -1.35 | -12.911124 | -1.33 | -9.5889546 | -1.31 | -7.6216596 | -1.29 | -7.599559
-1.26 | -8.7579496 | -1.37 | -24.685342 | -1.39 | -24.695242 | -1.39 | -18.137626 | -1.38 | -16.938114 | -1.36 | -12.712958 | -1.34 | -11.875994 | -1.32 | -9.276875 | -1.3 | -7.129183 | -1.28 | -6.3236462
-1.25 | -9.1434602 | -1.38 | -24.237714 | -1.4 | -24.881206 | -1.38 | -16.415204 | -1.37 | -16.21274 | -1.35 | -12.361726 | -1.33 | -9.1799084 | -1.31 | -9.1511656 | -1.29 | -7.3316806 | -1.27 | -4.2484526
-1.24 | -6.0589904 | -1.39 | -24.890344 | -1.39 | -20.79496 | -1.37 | -15.332498 | -1.36 | -13.667452 | -1.34 | -11.742888 | -1.32 | -8.9638932 | -1.3 | -7.1758584 | -1.28 | -6.7334472 | -1.26 | -4.4788854
-1.23 | -7.001479 | -1.4 | -25.232814 | -1.38 | -16.04817 | -1.36 | -14.909354 | -1.35 | -11.295672 | -1.33 | -11.599096 | -1.31 | -8.8748784 | -1.29 | -6.2425274 | -1.27 | -5.381367 | -1.25 | -4.9127534
-1.22 | -6.9521668 | -1.39 | -21.174546 | -1.37 | -15.518784 | -1.35 | -11.5256258 | -1.34 | -11.689014 | -1.32 | -8.0513 | -1.3 | -8.8223628 | -1.28 | -6.4040704 | -1.26 | -4.102263 | -1.24 | -4.340077
-1.21 | -6.9517232 | -1.38 | -18.216332 | -1.36 | -14.863454 | -1.34 | -11.122914 | -1.33 | -10.938902 | -1.31 | -8.2878362 | -1.29 | -6.4408498 | -1.27 | -6.2270796 | -1.25 | -4.4371846 | -1.23 | -2.7235346
-1.2 | -4.4409094 | -1.37 | -15.06513 | -1.35 | -13.792518 | -1.33 | -10.5445274 | -1.32 | -8.9249094 | -1.3 | -8.7282818 | -1.28 | -5.7901508 | -1.26 | -4.9431536 | -1.24 | -5.2372278 | -1.22 | -2.718058
-1.19 | -4.1554466 | -1.36 | -14.973262 | -1.34 | -11.188302 | -1.32 | -9.947644 | -1.31 | -7.9781392 | -1.29 | -8.4593968 | -1.27 | -6.4520912 | -1.25 | -3.1214296 | -1.23 | -3.8524952 | -1.21 | -3.0916372
-1.18 | -4.4829816 | -1.35 | -13.746894 | -1.33 | -10.5573858 | -1.31 | -8.37941 | -1.3 | -8.2836292 | -1.28 | -6.0926734 | -1.26 | -6.2278702 | -1.24 | -4.2793118 | -1.22 | -2.82019 | -1.2 | -3.1005192
-1.17 | -4.8064598 | -1.34 | -12.698834 | -1.32 | -10.7081456 | -1.3 | -7.0994448 | -1.29 | -8.660679 | -1.27 | -5.4357352 | -1.25 | -4.169741 | -1.23 | -4.5135294 | -1.21 | -2.2791006 | -1.19 | -0.592684
-1.16 | -4.0719818 | -1.33 | -10.6790956 | -1.31 | -10.1214006 | -1.29 | -7.3327214 | -1.28 | -6.9342374 | -1.26 | -6.3861546 | -1.24 | -3.276573 | -1.22 | -3.2702724 | -1.2 | -2.428364 | -1.18 | -0.073944
-1.15 | -2.7355852 | -1.32 | -10.104293 | -1.3 | -7.5456572 | -1.28 | -7.8173606 | -1.27 | -5.5075322 | -1.25 | -6.1004806 | -1.23 | -4.1494552 | -1.21 | -2.2938098 | -1.19 | -2.566796 | -1.17 | -1.108617
-1.14 | -3.4197924 | -1.31 | -10.4107298 | -1.29 | -7.231631 | -1.27 | -6.3773436 | -1.26 | -5.1856684 | -1.24 | -3.3939924 | -1.22 | -3.9056218 | -1.2 | -2.593897 | -1.18 | -0.2528562 | -1.16 | -0.8195626
-1.13 | -4.4313155 | -1.3 | -9.4765028 | -1.28 | -7.3392908 | -1.26 | -4.852275 | -1.25 | -5.9535164 | -1.23 | -2.8568796 | -1.21 | -2.8032756 | -1.19 | -1.555804 | -1.17 | -0.5487012 | -1.15 | 0.5633174
|  | -1.29 | -8.2670864 | -1.27 | -7.677039 | -1.25 | -5.4904452 | -1.24 | -5.6954658 | -1.22 | -3.8466916 | -1.2 | -1.7275834 | -1.18 | -1.6644518 | -1.16 | -0.8539768 | -1.14 | 1.5101856
|  | -1.28 | -7.0036826 | -1.26 | -5.755247 | -1.24 | -5.4427802 | -1.23 | -3.4589548 | -1.21 | -4.109281 | -1.19 | -2.258222 | -1.17 | 0.4440942 | -1.15 | -1.4545164 | -1.13 | 0.736105
|  | -1.27 | -7.6907246 | -1.25 | -5.4529266 | -1.23 | -4.3800376 | -1.22 | -2.930794 | -1.2 | -1.6727736 | -1.18 | -1.9453 | -1.16 | -0.100022 | -1.14 | 0.7053362 | -1.12 | 1.2719788
|  | -1.26 | -6.7679878 | -1.24 | -5.5660556 | -1.22 | -2.203854 | -1.21 | -3.5944082 | -1.19 | -1.2184702 | -1.17 | -1.102536 | -1.15 | -0.2593042 | -1.13 | 1.4605164 | -1.11 | 2.1150614
|  | -1.25 | -6.0624248 | -1.23 | -5.1040846 | -1.21 | -3.3129586 | -1.2 | -3.6739898 | -1.18 | -2.001337 | -1.16 | 0.9035504 | -1.14 | 0.1786736 | -1.12 | 0.759893 | -1.1 | 3.3751066
|  | -1.24 | -4.6477752 | -1.22 | -3.5621232 | -1.2 | -3.2672134 | -1.19 | -1.2521236 | -1.17 | -1.8906052 | -1.15 | -0.1990296 | -1.13 | 1.933092 | -1.11 | 0.9489644 | -1.09 | 3.178449
|  | -1.23 | -5.6939106 | -1.21 | -2.7098214 | -1.19 | -3.2686858 | -1.18 | -0.5515176 | -1.16 | -1.1257886 | -1.14 | -0.2771444 | -1.12 | 2.0546824 | -1.1 | 2.6282766 | -1.08 | 2.6242754
|  | -1.22 | -5.9322748 | -1.2 | -3.0592586 | -1.18 | -0.4383942 | -1.17 | -2.1089262 | -1.15 | 1.3102796 | -1.13 | -0.2504528 | -1.11 | 0.8916036 | -1.09 | 3.6308368 | -1.07 | 2.7563128
|  | -1.21 | -3.4669692 | -1.19 | -3.137598 | -1.17 | -1.1997536 | -1.16 | -2.3492368 | -1.14 | 0.7950282 | -1.12 | 2.1601316 | -1.1 | 1.0729964 | -1.08 | 2.9918018 | -1.06 | 4.1812018
|  | -1.2 | -2.8989248 | -1.18 | -2.786736 | -1.16 | -1.7255996 | -1.15 | 1.064701 | -1.13 | -0.4165216 | -1.11 | 2.2591028 | -1.09 | 3.6218088 | -1.07 | 2.777342 | -1.05 | 3.4197288
|  | -1.19 | -3.5185256 | -1.17 | -0.9337916 | -1.15 | -1.320636 | -1.14 | 0.808945 | -1.12 | 1.0912564 | -1.1 | 1.4429678 | -1.08 | 3.4761936 | -1.06 | 3.4145302 | -1.04 | 4.0236528
|  | -1.18 | -3.2503196 | -1.16 | -1.7744064 | -1.14 | 1.201609 | -1.13 | 0.4410024 | -1.11 | 2.0028718 | -1.09 | 1.8110794 | -1.07 | 2.99296 | -1.05 | 4.5058654 | -1.03 | 4.0264936
|  | -1.17 | -2.9248002 | -1.15 | -1.6645472 | -1.13 | 0.9683348 | -1.12 | 1.1272244 | -1.1 | 1.5755028 | -1.08 | 3.8896444 | -1.06 | 2.4936054 | -1.04 | 4.2859774 | -1.02 | 6.0395068
|  | -1.16 | -1.8754974 | -1.14 | -1.0325858 | -1.12 | 0.4123448 | -1.11 | 1.915779 | -1.09 | 1.106844 | -1.07 | 3.2761934 | -1.05 | 4.1314822 | -1.03 | 3.9824334 | -1.01 | 4.857997
|  | -1.15 | -2.011188 | -1.13 | 1.1373514 | -1.11 | -0.4064214 | -1.1 | 2.3069748 | -1.08 | 1.732432 | -1.06 | 2.7861428 | -1.04 | 4.6926618 | -1.02 | 4.3676278 | -1 | 4.3925808
|  | -1.14 | -2.3839438 | -1.12 | 1.355007 | -1.1 | 1.4325658 | -1.09 | 1.6851338 | -1.07 | 3.9083004 | -1.05 | 2.8797334 | -1.03 | 4.4192416 | -1.01 | 6.4684332 | -0.99 | 4.2525936
|  | -1.13 | -1.250887 | -1.11 | -0.0683436 | -1.09 | 2.7025422 | -1.08 | 2.0426454 | -1.06 | 3.4920308 | -1.04 | 4.5649242 | -1.02 | 3.9366316 | -1 | 4.9636168 | -0.98 | 6.579846
|  | -1.12 | 1.0118968 | -1.1 | 0.4786194 | -1.08 | 1.80260125 | -1.07 | 2.7408572 | -1.05 | 3.4189698 | -1.03 | 5.0200216 | -1.01 | 4.832569 | -0.99 | 5.0273774 | -0.97 | 6.30554475
|  | -1.11 | 1.951909 |  |  |  |  | -1.06 | 3.975312 | -1.04 | 3.813388 | -1.02 | 4.4729215 | -1 | 6.56448