## Data CV
CV i vs E Scan 1 |  | CV i vs E Scan 2 |  | CV i vs E Scan 3 |  | CV i vs E Scan 4 |  | CV i vs E Scan 5 |  | CV i vs E Scan 6 |  | CV i vs E Scan 7 |  | CV i vs E Scan 8 |  | CV i vs E Scan 9 |  | CV i vs E Scan 10
V | µA | V | µA | V | µA | V | µA | V | µA | V | µA | V | µA | V | µA | V | µA | V | µA
-0.5 | 49.95787 | -1.13 | -1.603347 | -1.11 | 2.656025 | -1.09 | 4.3411854 | -1.08 | 3.78876 | -1.06 | 5.942085 | -1.04 | 4.4635 | -1.02 | 5.529469 | -1 | 7.15101025 | -0.98 | 6.419086
-0.95 | -111.57979 | -1.12 | 0.1368644 | -1.1 | 2.1083354 | -1.08 | 4.1379518 | -1.07 | 4.8209796 | -1.05 | 4.9655904 | -1.03 | 5.761867 | -1.01 | 5.7948746 | -0.99 | 6.861043 | -0.97 | 7.853052
-0.94 | -45.101672 | -1.11 | 2.453359 | -1.09 | 2.6634102 | -1.07 | 4.064383 | -1.06 | 5.0670154 | -1.04 | 3.9328268 | -1.02 | 6.3725002 | -1 | 6.7604502 | -0.98 | 6.1072962 | -0.96 | 8.0040874
-0.93 | -25.84599 | -1.1 | 0.7655396 | -1.08 | 4.1243862 | -1.06 | 3.5036894 | -1.05 | 5.7188548 | -1.03 | 5.7161918 | -1.01 | 6.018452 | -0.99 | 7.105238 | -0.97 | 6.8837666 | -0.95 | 7.9076872
-0.92 | -19.581374 | -1.09 | 1.0226208 | -1.07 | 4.2633088 | -1.05 | 5.3321918 | -1.04 | 5.1339666 | -1.02 | 6.510276 | -1 | 5.349233 | -0.98 | 6.968568 | -0.96 | 8.5335466 | -0.94 | 7.5537008
-0.91 | -16.06489 | -1.08 | 1.49793 | -1.06 | 3.4204898 | -1.04 | 5.8874114 | -1.03 | 5.1566208 | -1.01 | 7.0262116 | -0.99 | 7.2640476 | -0.97 | 7.4155552 | -0.95 | 7.9485826 | -0.93 | 9.2798514
-0.9 | -12.706238 | -1.07 | 3.3367212 | -1.05 | 4.1810128 | -1.03 | 4.8310254 | -1.02 | 5.2655664 | -1 | 5.8077106 | -0.98 | 7.3513136 | -0.96 | 7.1386166 | -0.94 | 8.0080506 | -0.92 | 9.2974294
-0.89 | -9.9560472 | -1.06 | 2.6577098 | -1.04 | 5.6102838 | -1.02 | 4.8595436 | -1.01 | 6.888947 | -0.99 | 6.3519434 | -0.97 | 6.813115 | -0.95 | 8.3868814 | -0.93 | 8.7549204 | -0.91 | 9.3262372
-0.88 | -9.1054276 | -1.05 | 2.0579964 | -1.03 | 5.6348552 | -1.01 | 6.1685402 | -1 | 4.8364452 | -0.98 | 7.922397 | -0.96 | 7.3026854 | -0.94 | 8.0147518 | -0.92 | 9.9748366 | -0.9 | 9.180935
-0.87 | -7.2288324 | -1.04 | 2.9537634 | -1.02 | 4.4643556 | -1 | 4.7919916 | -0.99 | 5.8642582 | -0.97 | 8.0440292 | -0.95 | 7.7686464 | -0.93 | 8.0669296 | -0.91 | 9.8661324 | -0.89 | 10.8412132
-0.86 | -4.5786562 | -1.03 | 4.8694612 | -1.01 | 5.2292362 | -0.99 | 6.690345 | -0.98 | 6.5321978 | -0.96 | 7.2756236 | -0.94 | 8.7849052 | -0.92 | 8.1043482 | -0.9 | 9.9428596 | -0.88 | 11.404894
-0.85 | -1.926153 | -1.02 | 4.54124 | -1 | 4.5664942 | -0.98 | 6.0401924 | -0.97 | 8.334053 | -0.95 | 7.28627275 | -0.93 | 8.0006838 | -0.91 | 10.484228 | -0.89 | 9.7339706 | -0.87 | 10.474687
-0.84 | -1.5029498 | -1.01 | 4.2219976 | -0.99 | 6.2759222 | -0.97 | 7.0537006 | -0.96 | 7.6585946 | -0.94 | 8.2786536 | -0.92 | 8.6179172 | -0.9 | 9.7085218 | -0.88 | 11.10421 | -0.86 | 10.744075
-0.83 | 0.1248452 | -1 | 3.5453498 | -0.98 | 5.9276306 | -0.96 | 8.4261392 | -0.95 | 6.6145046 | -0.93 | 8.715872 | -0.91 | 8.9476642 | -0.89 | 9.5756176 | -0.87 | 11.993976 | -0.85 | 11.434788
-0.82 | 1.6890324 | -0.99 | 5.4609798 | -0.97 | 6.088581 | -0.95 | 7.1188148 | -0.94 | 7.019316 | -0.92 | 8.2788146 | -0.9 | 10.5678674 | -0.88 | 10.0570572 | -0.86 | 10.89473 | -0.84 | 13.839452
-0.81 | 4.8576634 | -0.98 | 5.0522504 | -0.96 | 6.758537 | -0.94 | 7.5458058 | -0.93 | 8.9781608 | -0.91 | 9.0274458 | -0.89 | 10.069262 | -0.87 | 11.5377802 | -0.85 | 11.367554 | -0.83 | 14.248336
-0.8 | 5.2722608 | -0.97 | 4.6296742 | -0.95 | 8.0180364 | -0.93 | 8.0898152 | -0.92 | 8.9274406 | -0.9 | 9.4443376 | -0.88 | 10.270179 | -0.86 | 11.602346 | -0.84 | 13.179812 | -0.82 | 14.278494
-0.79 | 7.1846112 | -0.96 | 5.4007464 | -0.94 | 7.3847508 | -0.92 | 9.459895 | -0.91 | 8.941248 | -0.89 | 10.531987 | -0.87 | 10.1183392 | -0.85 | 11.28503 | -0.83 | 14.753788 | -0.81 | 15.988326
-0.78 | 8.8271328 | -0.95 | 6.4055226 | -0.93 | 7.196761 | -0.91 | 9.0952934 | -0.9 | 9.1991974 | -0.88 | 10.478524 | -0.86 | 12.085676 | -0.84 | 11.619118 | -0.82 | 14.362934 | -0.8 | 19.161668
-0.77 | 12.440558 | -0.94 | 7.6626902 | -0.92 | 8.2319836 | -0.9 | 9.043685 | -0.89 | 10.8654328 | -0.87 | 9.9610266 | -0.85 | 12.342172 | -0.83 | 14.488172 | -0.81 | 15.670774 | -0.79 | 20.605892
-0.76 | 14.414516 | -0.93 | 6.4533196 | -0.91 | 9.3089522 | -0.89 | 8.9955718 | -0.88 | 10.7199738 | -0.86 | 11.219974 | -0.84 | 11.830498 | -0.82 | 15.485246 | -0.8 | 17.83997 | -0.78 | 22.661302
-0.75 | 16.300696 | -0.92 | 5.991101 | -0.9 | 8.8830106 | -0.88 | 10.8906936 | -0.87 | 10.790832 | -0.85 | 12.968464 | -0.83 | 13.083916 | -0.81 | 15.817396 | -0.79 | 21.358508 | -0.77 | 26.776614
-0.74 | 18.152388 | -0.91 | 7.5102538 | -0.89 | 8.813164 | -0.87 | 10.93415 | -0.86 | 10.758052 | -0.84 | 12.595986 | -0.82 | 15.651948 | -0.8 | 17.28176 | -0.78 | 23.71451 | -0.76 | 32.134438
-0.73 | 21.153014 | -0.9 | 9.308345 | -0.88 | 9.2942572 | -0.86 | 11.094858 | -0.85 | 12.144784 | -0.83 | 13.310186 | -0.81 | 16.87263 | -0.79 | 20.669582 | -0.77 | 26.165904 | -0.75 | 35.04049
-0.72 | 22.034478 | -0.89 | 8.2968446 | -0.87 | 11.597534 | -0.85 | 10.927388 | -0.84 | 13.054498 | -0.82 | 14.080458 | -0.8 | 18.311602 | -0.78 | 23.771998 | -0.76 | 30.304694 | -0.74 | 36.957656
-0.71 | 23.244554 | -0.88 | 7.96227 | -0.86 | 11.193822 | -0.84 | 13.011126 | -0.83 | 13.33145 | -0.81 | 17.235262 | -0.79 | 19.517028 | -0.77 | 26.270082 | -0.75 | 35.27285 | -0.73 | 38.324736
-0.7 | 24.048772 | -0.87 | 8.7407222 | -0.85 | 11.309906 | -0.83 | 13.944738 | -0.82 | 14.461638 | -0.8 | 18.233536 | -0.78 | 23.330146 | -0.76 | 30.28856 | -0.74 | 37.039382 | -0.72 | 40.344446
-0.69 | 26.141166 | -0.86 | 11.1508302 | -0.84 | 11.082986 | -0.82 | 14.820644 | -0.81 | 16.134994 | -0.79 | 19.876134 | -0.77 | 27.292956 | -0.75 | 34.326576 | -0.73 | 39.396234 | -0.71 | 40.41484
-0.68 | 26.05291 | -0.85 | 11.130738 | -0.83 | 14.32275 | -0.81 | 15.070028 | -0.8 | 19.742746 | -0.78 | 22.14891 | -0.76 | 30.464642 | -0.74 | 37.516454 | -0.72 | 39.723176 | -0.7 | 38.921838
-0.67 | 24.983126 | -0.84 | 10.993482 | -0.82 | 14.51577 | -0.8 | 18.356986 | -0.79 | 20.918174 | -0.77 | 27.39858 | -0.75 | 33.792434 | -0.73 | 38.69616 | -0.71 | 40.856712 | -0.69 | 37.593746
-0.66 | 23.003078 | -0.83 | 11.722676 | -0.81 | 15.62347 | -0.79 | 21.924798 | -0.78 | 23.372806 | -0.76 | 31.622296 | -0.74 | 36.4237 | -0.72 | 39.638498 | -0.7 | 38.903828 | -0.68 | 37.878406
-0.65 | 23.15333 | -0.82 | 14.120914 | -0.8 | 17.70794 | -0.78 | 23.280122 | -0.77 | 27.827998 | -0.75 | 33.757616 | -0.73 | 40.13448 | -0.71 | 39.120524 | -0.69 | 37.389934 | -0.67 | 36.982124
-0.64 | 23.876028 | -0.81 | 15.743278 | -0.79 | 20.896054 | -0.77 | 26.767496 | -0.76 | 32.18308 | -0.74 | 35.527678 | -0.72 | 40.309878 | -0.7 | 39.475804 | -0.68 | 36.076832 | -0.66 | 36.148198
-0.63 | 22.995754 | -0.8 | 17.411904 | -0.78 | 24.708372 | -0.76 | 31.466652 | -0.75 | 33.85791 | -0.73 | 39.016388 | -0.71 | 39.0224 | -0.69 | 37.94073 | -0.67 | 37.056628 | -0.65 | 34.6933
-0.62 | 22.028598 | -0.79 | 19.120186 | -0.77 | 27.227568 | -0.75 | 34.12572 | -0.74 | 36.963174 | -0.72 | 40.826712 | -0.7 | 39.097624 | -0.68 | 36.728 | -0.66 | 36.800382 | -0.64 | 34.651202
-0.61 | 22.747298 | -0.78 | 24.46569 | -0.76 | 30.419872 | -0.74 | 37.46265 | -0.73 | 38.813466 | -0.71 | 39.435442 | -0.69 | 38.662268 | -0.67 | 36.076402 | -0.65 | 34.922284 | -0.63 | 35.345984
-0.6 | 24.526672 | -0.77 | 27.919056 | -0.75 | 33.980882 | -0.73 | 38.361134 | -0.72 | 40.166158 | -0.7 | 38.372298 | -0.68 | 37.29365 | -0.66 | 37.171824 | -0.64 | 34.341706 | -0.62 | 33.086686
-0.59 | 23.693006 | -0.76 | 31.25272 | -0.74 | 37.921496 | -0.72 | 39.643032 | -0.71 | 40.65989 | -0.69 | 37.460604 | -0.67 | 36.156398 | -0.65 | 36.109824 | -0.63 | 34.30358 | -0.61 | 33.28725
-0.58 | 23.717708 | -0.75 | 33.68305 | -0.73 | 39.010382 | -0.71 | 40.61937 | -0.7 | 39.141402 | -0.68 | 38.295804 | -0.66 | 35.855054 | -0.64 | 34.671154 | -0.62 | 34.305216 | -0.6 | 33.070752
-0.57 | 23.412502 | -0.74 | 36.455712 | -0.72 | 39.032894 | -0.7 | 38.94067 | -0.69 | 37.282588 | -0.67 | 36.606614 | -0.65 | 36.093696 | -0.63 | 33.746702 | -0.61 | 33.840256 | -0.59 | 33.926752
-0.56 | 24.938312 | -0.73 | 38.997792 | -0.71 | 39.048724 | -0.69 | 37.200764 | -0.68 | 36.492578 | -0.66 | 35.014056 | -0.64 | 35.31428 | -0.62 | 34.221506 | -0.6 | 32.264604 | -0.58 | 33.190056
-0.55 | 25.17603 | -0.72 | 39.530454 | -0.7 | 39.781848 | -0.68 | 36.413248 | -0.67 | 37.261986 | -0.65 | 34.871992 | -0.63 | 34.469028 | -0.61 | 33.153314 | -0.59 | 33.20538 | -0.57 | 32.63162
-0.54 | 24.525852 | -0.71 | 39.03112 | -0.69 | 38.502308 | -0.67 | 37.182444 | -0.66 | 35.552454 | -0.64 | 35.979974 | -0.62 | 33.443274 | -0.6 | 33.015288 | -0.58 | 33.831574 | -0.56 | 32.811534
-0.53 | 25.287922 | -0.7 | 38.698306 | -0.68 | 36.697292 | -0.66 | 36.180214 | -0.65 | 34.28998 | -0.63 | 34.318158 | -0.61 | 34.232058 | -0.59 | 33.043622 | -0.57 | 32.840554 | -0.55 | 34.069952
-0.52 | 27.066244 | -0.69 | 38.70906 | -0.67 | 36.39658 | -0.65 | 34.885528 | -0.64 | 34.64118 | -0.62 | 33.22507 | -0.6 | 32.697088 | -0.58 | 33.353426 | -0.56 | 32.72563 | -0.54 | 33.598856
-0.51 | 27.276206 | -0.68 | 36.403986 | -0.66 | 36.312464 | -0.64 | 33.786908 | -0.63 | 34.83582 | -0.61 | 33.335626 | -0.59 | 32.907502 | -0.57 | 33.81816 | -0.55 | 33.184056 | -0.53 | 33.629804
-0.5 | 26.06018 | -0.67 | 35.368906 | -0.65 | 35.195662 | -0.63 | 34.774058 | -0.62 | 33.423282 | -0.6 | 34.361184 | -0.58 | 32.41448 | -0.56 | 33.091338 | -0.54 | 34.47062 | -0.52 | 33.957556
-0.51 | 23.435578 | -0.66 | 34.365362 | -0.64 | 33.94085 | -0.62 | 34.310186 | -0.61 | 32.726226 | -0.59 | 33.639084 | -0.57 | 33.548226 | -0.55 | 32.93013 | -0.53 | 33.848864 | -0.51 | 35.203946
-0.52 | 22.255518 | -0.65 | 35.244486 | -0.63 | 33.373188 | -0.61 | 33.44767 | -0.6 | 33.40027 | -0.58 | 32.804194 | -0.56 | 34.055672 | -0.54 | 33.63207 | -0.52 | 34.103636 | -0.5 | 33.948484
-0.53 | 19.979978 | -0.64 | 33.433464 | -0.62 | 34.75053 | -0.6 | 32.487186 | -0.59 | 33.648286 | -0.57 | 32.33663 | -0.55 | 32.922296 | -0.53 | 34.358072 | -0.51 | 34.348552 | -0.51 | 29.50064
-0.54 | 18.137872 | -0.63 | 32.255606 | -0.61 | 34.02082 | -0.59 | 33.425266 | -0.58 | 32.882172 | -0.56 | 33.992648 | -0.54 | 31.893416 | -0.52 | 34.1468 | -0.5 | 34.666264 | -0.52 | 28.209688
-0.55 | 17.649162 | -0.62 | 31.815566 | -0.6 | 32.736848 | -0.58 | 33.687198 | -0.57 | 32.799228 | -0.55 | 34.341508 | -0.53 | 33.79891 | -0.51 | 34.025574 | -0.51 | 29.206452 | -0.53 | 26.783384
-0.56 | 16.324346 | -0.61 | 33.060482 | -0.59 | 32.094974 | -0.57 | 33.230794 | -0.56 | 32.685564 | -0.54 | 33.5822 | -0.52 | 35.016944 | -0.5 | 33.990398 | -0.52 | 27.765284 | -0.54 | 24.146422
-0.57 | 15.890246 | -0.6 | 32.648362 | -0.58 | 33.603714 | -0.56 | 32.695572 | -0.55 | 34.600818 | -0.53 | 33.22856 | -0.51 | 34.95936 | -0.51 | 30.68911 | -0.53 | 26.459608 | -0.55 | 22.526856
-0.58 | 13.856964 | -0.59 | 31.51925 | -0.57 | 32.930702 | -0.55 | 33.332818 | -0.54 | 33.746058 | -0.52 | 34.737302 | -0.5 | 34.095246 | -0.52 | 27.152574 | -0.54 | 25.051458 | -0.56 | 22.082328
-0.59 | 14.290782 | -0.58 | 31.341504 | -0.56 | 32.737456 | -0.54 | 34.026728 | -0.53 | 33.620042 | -0.51 | 34.836266 | -0.51 | 30.839958 | -0.53 | 25.997786 | -0.55 | 22.066376 | -0.57 | 21.212796
-0.6 | 13.309436 | -0.57 | 32.13961 | -0.55 | 32.79331 | -0.53 | 33.846416 | -0.52 | 33.26497 | -0.5 | 34.092232 | -0.52 | 28.483298 | -0.54 | 25.01002 | -0.56 | 21.323882 | -0.58 | 19.12438
-0.61 | 12.502438 | -0.56 | 32.097406 | -0.54 | 33.146778 | -0.52 | 33.845768 | -0.51 | 35.318896 | -0.51 | 30.570792 | -0.53 | 25.32226 | -0.55 | 23.170528 | -0.57 | 20.511352 | -0.59 | 17.668948
-0.62 | 10.795254 | -0.55 | 31.345058 | -0.53 | 34.4554 | -0.51 | 33.625012 | -0.5 | 32.672264 | -0.52 | 28.65303 | -0.54 | 24.298202 | -0.56 | 20.791846 | -0.58 | 20.075268 | -0.6 | 17.343448
-0.63 | 10.752326 | -0.54 | 31.450738 | -0.52 | 33.942936 | -0.5 | 33.88076 | -0.51 | 29.279046 | -0.53 | 26.400982 | -0.55 | 22.776632 | -0.57 | 20.337464 | -0.59 | 17.624332 | -0.61 | 17.07013
-0.64 | 10.432205 | -0.53 | 33.012422 | -0.51 | 33.93221 | -0.51 | 28.729288 | -0.52 | 27.455114 | -0.54 | 23.62216 | -0.56 | 22.066936 | -0.58 | 19.477082 | -0.6 | 16.627036 | -0.62 | 15.820428
-0.65 | 9.9477462 | -0.52 | 33.817536 | -0.5 | 33.267556 | -0.52 | 27.245926 | -0.53 | 26.347818 | -0.55 | 23.25161 | -0.57 | 18.822736 | -0.59 | 18.795344 | -0.61 | 16.601244 | -0.63 | 13.841148
-0.66 | 8.1781632 | -0.51 | 33.20147 | -0.51 | 29.750944 | -0.53 | 25.775692 | -0.54 | 23.752968 | -0.56 | 22.869712 | -0.58 | 19.444316 | -0.6 | 16.585912 | -0.62 | 16.331358 | -0.64 | 13.608644
-0.67 | 7.9079 | -0.5 | 32.550292 | -0.52 | 26.160312 | -0.54 | 24.15557 | -0.55 | 22.295484 | -0.57 | 20.557954 | -0.59 | 18.43251 | -0.61 | 16.712646 | -0.63 | 15.08268 | -0.65 | 13.260774
-0.68 | 7.8899332 | -0.51 | 29.421752 | -0.53 | 24.922438 | -0.55 | 21.979336 | -0.56 | 21.420332 | -0.58 | 18.336704 | -0.6 | 17.844224 | -0.62 | 15.905342 | -0.64 | 12.933852 | -0.66 | 12.860912
-0.69 | 7.9500614 | -0.52 | 26.79713 | -0.54 | 24.108068 | -0.56 | 21.189944 | -0.57 | 20.52079 | -0.59 | 18.48088 | -0.61 | 15.765436 | -0.63 | 15.117848 | -0.65 | 13.61478 | -0.67 | 11.437082
-0.7 | 5.8915378 | -0.53 | 23.630716 | -0.55 | 22.992924 | -0.57 | 20.733218 | -0.58 | 18.951818 | -0.6 | 17.521056 | -0.62 | 15.482672 | -0.64 | 13.563854 | -0.66 | 13.13418 | -0.68 | 10.785254
-0.71 | 4.7902062 | -0.54 | 23.118026 | -0.56 | 20.492628 | -0.58 | 19.765064 | -0.59 | 17.76534 | -0.61 | 17.006218 | -0.63 | 15.073468 | -0.65 | 12.466988 | -0.67 | 12.057472 | -0.69 | 11.037946
-0.72 | 4.845809 | -0.55 | 22.430716 | -0.57 | 20.35823 | -0.59 | 17.552842 | -0.6 | 17.157422 | -0.62 | 14.223458 | -0.64 | 14.959032 | -0.66 | 12.32203 | -0.68 | 10.6139868 | -0.7 | 10.3136238
-0.73 | 3.7757246 | -0.56 | 20.94787 | -0.58 | 19.267576 | -0.6 | 16.283302 | -0.61 | 16.783668 | -0.63 | 14.6884 | -0.65 | 12.687342 | -0.67 | 12.25619 | -0.69 | 11.08726 | -0.71 | 8.2752442
-0.74 | -0.1943708 | -0.57 | 18.51612 | -0.59 | 17.95112 | -0.61 | 16.039432 | -0.62 | 15.692554 | -0.64 | 14.831678 | -0.66 | 11.601218 | -0.68 | 10.94338 | -0.7 | 10.4207856 | -0.72 | 7.0562382
-0.75 | -2.8220542 | -0.58 | 18.33647 | -0.6 | 16.50197 | -0.62 | 15.214636 | -0.63 | 14.207586 | -0.65 | 14.22724 | -0.67 | 11.709246 | -0.69 | 10.1125846 | -0.71 | 9.1830842 | -0.73 | 6.8955974
-0.76 | -3.3337952 | -0.59 | 17.310446 | -0.61 | 15.515466 | -0.63 | 14.210186 | -0.64 | 14.091116 | -0.66 | 11.482926 | -0.68 | 11.69467 | -0.7 | 9.5165798 | -0.72 | 7.5973318 | -0.74 | 5.9871262
-0.77 | -3.3771108 | -0.6 | 16.412602 | -0.62 | 15.71028 | -0.64 | 13.132404 | -0.65 | 13.064048 | -0.67 | 11.425812 | -0.69 | 10.1348284 | -0.71 | 9.3183408 | -0.73 | 6.7070256 | -0.75 | 3.725146
-0.78 | -2.670565 | -0.61 | 14.266898 | -0.63 | 15.243948 | -0.65 | 13.323552 | -0.66 | 12.761022 | -0.68 | 11.231789 | -0.7 | 8.6981388 | -0.72 | 8.1345288 | -0.74 | 5.4318212 | -0.76 | 0.5999418
-0.79 | -3.2279332 | -0.62 | 14.275858 | -0.64 | 13.222702 | -0.66 | 12.938542 | -0.67 | 10.5280684 | -0.69 | 11.01091 | -0.71 | 9.02535 | -0.73 | 5.6895632 | -0.75 | 4.1774972 | -0.77 | 0.9527918
-0.8 | -2.086023 | -0.63 | 14.172572 | -0.65 | 12.570348 | -0.67 | 11.443736 | -0.68 | 11.054798 | -0.7 | 9.6434162 | -0.72 | 8.8994966 | -0.74 | 5.0190462 | -0.76 | 0.4384032 | -0.78 | 0.8606152
-0.81 | -2.201269 | -0.64 | 13.497166 | -0.66 | 12.199964 | -0.68 | 10.44887 | -0.69 | 10.7071344 | -0.71 | 8.4222338 | -0.73 | 6.9668182 | -0.75 | 3.393696 | -0.77 | -0.3626208 | -0.79 | 0.2906548
-0.82 | -2.534457 | -0.65 | 11.487148 | -0.67 | 11.616594 | -0.69 | 10.2308278 | -0.7 | 10.4717116 | -0.72 | 8.3633658 | -0.74 | 4.5390334 | -0.76 | 1.9292492 | -0.78 | 0.5118048 | -0.8 | -0.9435832
-0.83 | -5.1800378 | -0.66 | 11.26702 | -0.68 | 10.1640768 | -0.7 | 10.5579732 | -0.71 | 7.7648868 | -0.73 | 7.403903 | -0.75 | 3.1474912 | -0.77 | -0.8375694 | -0.79 | 2.0934918 | -0.81 | -0.4039978
-0.84 | -5.1492718 | -0.67 | 11.083126 | -0.69 | 9.0389378 | -0.71 | 9.0283078 | -0.72 | 7.4983414 | -0.74 | 4.5815258 | -0.76 | 1.397847 | -0.78 | -0.8596216 | -0.8 | 0.0418504 | -0.82 | -1.0087366
-0.85 | -5.63577 | -0.68 | 10.787014 | -0.7 | 9.317874 | -0.72 | 6.8587282 | -0.73 | 6.9180726 | -0.75 | 2.3824398 | -0.77 | 0.3786018 | -0.79 | 1.191787 | -0.81 | -0.8470634 | -0.83 | -3.8597306
-0.86 | -7.1387248 | -0.69 | 9.4352798 | -0.71 | 8.9504294 | -0.73 | 5.902932 | -0.74 | 5.1462374 | -0.76 | 1.1704894 | -0.78 | -0.9927008 | -0.8 | 1.5403814 | -0.82 | -1.3647418 | -0.84 | -7.0024318
-0.87 | -8.5550634 | -0.7 | 7.8546194 | -0.72 | 7.2505808 | -0.74 | 4.4993386 | -0.75 | 2.12953 | -0.77 | -0.1227072 | -0.79 | 0.0708676 | -0.81 | -1.4288282 | -0.83 | -3.4092882 | -0.85 | -7.2749684
-0.88 | -8.3840938 | -0.71 | 8.1326678 | -0.73 | 4.4834256 | -0.75 | 2.5258322 | -0.76 | -0.254352 | -0.78 | -0.4998468 | -0.8 | 0.6604352 | -0.82 | -2.4519498 | -0.84 | -5.6275248 | -0.86 | -8.0199414
-0.89 | -9.0730974 | -0.72 | 7.1317198 | -0.74 | 3.471469 | -0.76 | -1.2867692 | -0.77 | -0.5754588 | -0.79 | -0.474517 | -0.81 | 0.3390314 | -0.83 | -3.9867218 | -0.85 | -8.0248702 | -0.87 | -8.5659604
-0.9 | -9.3909386 | -0.73 | 5.0348734 | -0.75 | 1.8461424 | -0.77 | -1.7868608 | -0.78 | -0.0892166 | -0.8 | 0.6849262 | -0.82 | -2.6512606 | -0.84 | -5.1319164 | -0.86 | -7.8193852 | -0.88 | -10.0672362
-0.91 | -11.130522 | -0.74 | 1.9411906 | -0.76 | 0.6889618 | -0.78 | -0.3314982 | -0.79 | -0.5644716 | -0.81 | 0.337777 | -0.83 | -3.9585574 | -0.85 | -7.5394768 | -0.87 | -8.1955278 | -0.89 | -10.1018526
-0.92 | -11.27384 | -0.75 | 1.3910948 | -0.77 | -2.6214578 | -0.79 | 0.6311772 | -0.8 | 0.0531864 | -0.82 | -1.6718596 | -0.84 | -5.6512656 | -0.86 | -8.5705918 | -0.88 | -8.770149 | -0.9 | -9.349712
-0.93 | -11.20207 | -0.76 | -0.9233956 | -0.78 | -1.3658156 | -0.8 | -0.3969666 | -0.81 | -0.3935634 | -0.83 | -4.4745014 | -0.85 | -6.720376 | -0.87 | -8.58241 | -0.89 | -10.614954 | -0.91 | -9.7015004
-0.94 | -11.035134 | -0.77 | -2.2130458 | -0.79 | 0.3209428 | -0.81 | -1.0061728 | -0.82 | -1.0372596 | -0.84 | -5.7478118 | -0.86 | -8.389 | -0.88 | -7.9058296 | -0.9 | -10.2072236 | -0.92 | -11.166818
-0.95 | -12.86922 | -0.78 | -3.3855252 | -0.8 | 0.6638842 | -0.82 | -0.9908606 | -0.83 | -3.652606 | -0.85 | -6.3390222 | -0.87 | -9.0324728 | -0.89 | -9.7003968 | -0.91 | -10.4133022 | -0.93 | -11.518388
-0.96 | -13.488732 | -0.79 | -1.1586908 | -0.81 | -1.832035 | -0.83 | -2.6057514 | -0.84 | -6.8578458 | -0.86 | -7.6716128 | -0.88 | -8.5985398 | -0.9 | -11.282116 | -0.92 | -10.1154464 | -0.94 | -10.782848
-0.97 | -12.946328 | -0.8 | -0.1930844 | -0.82 | -2.3132904 | -0.84 | -5.5693766 | -0.85 | -6.673394 | -0.87 | -9.3145226 | -0.89 | -9.4585032 | -0.91 | -10.0358626 | -0.93 | -11.7972 | -0.95 | -10.3741138
-0.98 | -13.242204 | -0.81 | -0.0136242 | -0.83 | -2.8322336 | -0.85 | -7.0016888 | -0.86 | -7.5680918 | -0.88 | -8.6792174 | -0.9 | -10.0816266 | -0.92 | -10.1574154 | -0.94 | -10.7286818 | -0.96 | -11.577638
-0.99 | -13.410674 | -0.82 | -2.7125428 | -0.84 | -4.1954584 | -0.86 | -7.2362098 | -0.87 | -7.945093 | -0.89 | -9.4007384 | -0.91 | -11.078646 | -0.93 | -10.0913848 | -0.95 | -10.9211 | -0.97 | -11.978142
-1 | -12.5093072 | -0.83 | -3.1451978 | -0.85 | -7.3578426 | -0.87 | -7.814596 | -0.88 | -10.1573128 | -0.9 | -9.1512182 | -0.92 | -10.681116 | -0.94 | -11.54806 | -0.96 | -10.020577 | -0.98 | -11.473166
-1.01 | -14.408882 | -0.84 | -4.2998888 | -0.86 | -7.6796806 | -0.88 | -9.1084692 | -0.89 | -9.9312598 | -0.91 | -11.000008 | -0.93 | -10.3919466 | -0.95 | -11.212402 | -0.97 | -12.132674 | -0.99 | -10.831158
-1.02 | -13.9941 | -0.85 | -4.9564804 | -0.87 | -7.9821044 | -0.89 | -10.34112 | -0.9 | -9.2195846 | -0.92 | -11.170226 | -0.94 | -11.264714 | -0.96 | -10.76289 | -0.98 | -12.08192 | -1 | -10.261422
-1.03 | -14.50279 | -0.86 | -8.2698164 | -0.88 | -8.418586 | -0.9 | -10.1480728 | -0.91 | -10.1020668 | -0.93 | -10.6973708 | -0.95 | -11.534874 | -0.97 | -11.05566 | -0.99 | -11.256658 | -1.01 | -11.774576
-1.04 | -16.0534 | -0.87 | -8.2741804 | -0.89 | -9.9365866 | -0.91 | -9.506838 | -0.92 | -11.811118 | -0.94 | -10.4838308 | -0.96 | -11.058054 | -0.98 | -12.963824 | -1 | -10.7817138 | -1.02 | -11.11938
-1.05 | -15.323154 | -0.88 | -8.7809102 | -0.9 | -9.915195 | -0.92 | -10.6341218 | -0.93 | -11.591452 | -0.95 | -11.591584 | -0.97 | -10.8507272 | -0.99 | -11.670682 | -1.01 | -11.708756 | -1.03 | -10.89458
-1.06 | -15.329292 | -0.89 | -8.468819 | -0.91 | -10.1678028 | -0.93 | -12.028814 | -0.94 | -10.651408 | -0.96 | -11.699274 | -0.98 | -11.353394 | -1 | -10.91144 | -1.02 | -11.655878 | -1.04 | -11.421798
-1.07 | -14.889612 | -0.9 | -10.2039966 | -0.92 | -9.8848956 | -0.94 | -11.295784 | -0.95 | -10.498076 | -0.97 | -11.06127 | -0.99 | -12.88594 | -1.01 | -10.91041 | -1.03 | -11.071574 | -1.05 | -12.655274
-1.08 | -16.039976 | -0.91 | -11.212996 | -0.93 | -10.92819 | -0.95 | -10.659448 | -0.96 | -12.098564 | -0.98 | -11.052654 | -1 | -11.455248 | -1.02 | -12.181354 | -1.04 | -10.7377222 | -1.06 | -11.816636
-1.09 | -16.342794 | -0.92 | -10.3919872 | -0.94 | -12.165154 | -0.96 | -10.4229158 | -0.97 | -12.070946 | -0.99 | -11.413026 | -1.01 | -11.30449 | -1.03 | -11.533226 | -1.05 | -12.122176 | -1.07 | -11.513094
-1.1 | -15.466954 | -0.93 | -10.2358366 | -0.95 | -11.421604 | -0.97 | -12.671126 | -0.98 | -11.506502 | -1 | -12.555808 | -1.02 | -10.931488 | -1.04 | -11.407502 | -1.06 | -12.54153 | -1.08 | -11.418668
-1.11 | -15.361892 | -0.94 | -11.780848 | -0.96 | -10.716976 | -0.98 | -12.060148 | -0.99 | -11.222846 | -1.01 | -11.595426 | -1.03 | -12.397894 | -1.05 | -11.373208 | -1.07 | -12.047508 | -1.09 | -12.742214
-1.12 | -17.413674 | -0.95 | -12.8844 | -0.97 | -11.219126 | -0.99 | -11.62649 | -1 | -12.036148 | -1.02 | -11.000932 | -1.04 | -12.03143 | -1.06 | -12.764584 | -1.08 | -10.966606 | -1.1 | -12.293748
-1.13 | -17.409486 | -0.96 | -12.302542 | -0.98 | -13.107276 | -1 | -10.5744366 | -1.01 | -12.22311 | -1.03 | -11.726498 | -1.05 | -10.97037 | -1.07 | -12.752562 | -1.09 | -11.945734 | -1.11 | -12.233954
-1.14 | -16.005656 | -0.97 | -11.598162 | -0.99 | -11.923288 | -1.01 | -12.096826 | -1.02 | -11.376862 | -1.04 | -12.712698 | -1.06 | -10.925786 | -1.08 | -11.924538 | -1.1 | -12.599564 | -1.12 | -11.624176
-1.15 | -15.818688 | -0.98 | -12.08033 | -1 | -10.4024428 | -1.02 | -12.467796 | -1.03 | -11.251016 | -1.05 | -12.108054 | -1.07 | -12.778574 | -1.09 | -11.549668 | -1.11 | -12.00249 | -1.13 | -13.62986
-1.16 | -17.44642 | -0.99 | -13.313482 | -1.01 | -11.273122 | -1.03 | -11.978652 | -1.04 | -12.161724 | -1.06 | -11.441896 | -1.08 | -12.522478 | -1.1 | -12.3961 | -1.12 | -11.72792 | -1.14 | -13.263364
-1.17 | -17.974622 | -1 | -11.120688 | -1.02 | -13.041222 | -1.04 | -11.596336 | -1.05 | -12.12558 | -1.07 | -11.210614 | -1.09 | -11.720746 | -1.11 | -12.91689 | -1.13 | -12.464464 | -1.15 | -12.082316
-1.18 | -17.164094 | -1.01 | -11.806854 | -1.03 | -12.388656 | -1.05 | -12.668764 | -1.06 | -11.260348 | -1.08 | -12.872916 | -1.1 | -11.639924 | -1.12 | -12.379068 | -1.14 | -13.297018 | -1.16 | -12.312338
-1.19 | -16.325902 | -1.02 | -11.99165 | -1.04 | -11.3344206 | -1.06 | -12.557338 | -1.07 | -11.759156 | -1.09 | -12.655688 | -1.11 | -12.84215 | -1.13 | -11.759112 | -1.15 | -12.749118 | -1.17 | -13.949374
-1.2 | -18.157334 | -1.03 | -14.142104 | -1.05 | -11.928146 | -1.07 | -12.033044 | -1.08 | -12.368938 | -1.1 | -11.799418 | -1.12 | -12.999858 | -1.14 | -12.769304 | -1.16 | -12.264428 | -1.18 | -13.814436
-1.21 | -18.58924 | -1.04 | -13.137488 | -1.06 | -12.395058 | -1.08 | -11.740532 | -1.09 | -13.301104 | -1.11 | -11.732806 | -1.13 | -12.198832 | -1.15 | -13.760574 | -1.17 | -12.530472 | -1.19 | -13.102774
-1.22 | -17.446404 | -1.05 | -13.132082 | -1.07 | -13.154046 | -1.09 | -12.4496 | -1.1 | -12.394862 | -1.12 | -13.001914 | -1.14 | -12.018604 | -1.16 | -13.09326 | -1.18 | -14.322186 | -1.2 | -13.337342
-1.23 | -17.831098 | -1.06 | -12.315 | -1.08 | -12.053176 | -1.1 | -13.264896 | -1.11 | -11.791618 | -1.13 | -12.751324 | -1.15 | -13.301744 | -1.17 | -13.032496 | -1.19 | -13.489578 | -1.21 | -14.812382
-1.24 | -18.832044 | -1.07 | -13.834376 | -1.09 | -12.148696 | -1.11 | -12.609122 | -1.12 | -11.853482 | -1.14 | -12.491426 | -1.16 | -13.82025 | -1.18 | -12.81446 | -1.2 | -13.081568 | -1.22 | -14.691708
-1.25 | -18.368318 | -1.08 | -13.447484 | -1.1 | -13.119142 | -1.12 | -12.11771 | -1.13 | -13.731738 | -1.15 | -12.47879 | -1.17 | -13.226324 | -1.19 | -14.085834 | -1.21 | -13.116218 | -1.23 | -14.381912
-1.26 | -18.982694 | -1.09 | -13.00327 | -1.11 | -13.659758 | -1.13 | -12.525364 | -1.14 | -13.126136 | -1.16 | -13.60825 | -1.18 | -12.875726 | -1.2 | -13.985522 | -1.22 | -14.487494 | -1.24 | -13.462786
-1.27 | -18.526256 | -1.1 | -12.505672 | -1.12 | -12.252492 | -1.14 | -14.261824 | -1.15 | -12.255198 | -1.17 | -14.558346 | -1.19 | -13.149154 | -1.21 | -13.142086 | -1.23 | -15.044356 | -1.25 | -14.548704
-1.28 | -18.884678 | -1.11 | -14.370542 | -1.13 | -11.968514 | -1.15 | -13.66611 | -1.16 | -12.047752 | -1.18 | -12.765074 | -1.2 | -14.18098 | -1.22 | -13.138916 | -1.24 | -13.631138 | -1.26 | -15.733304
-1.29 | -20.683448 | -1.12 | -14.146744 | -1.14 | -12.955762 | -1.16 | -12.494742 | -1.17 | -14.19123 | -1.19 | -13.00116 | -1.21 | -14.055402 | -1.23 | -15.377508 | -1.25 | -13.595316 | -1.27 | -15.07704
-1.3 | -20.563774 | -1.13 | -12.843002 | -1.15 | -13.90454 | -1.17 | -13.225326 | -1.18 | -14.16957 | -1.2 | -13.377398 | -1.22 | -13.02816 | -1.24 | -15.050562 | -1.26 | -15.284424 | -1.28 | -14.84988
-1.31 | -19.83972 | -1.14 | -13.526874 | -1.16 | -13.0714 | -1.18 | -14.748338 | -1.19 | -14.189938 | -1.21 | -14.80041 | -1.23 | -13.54811 | -1.25 | -13.686274 | -1.27 | -15.648472 | -1.29 | -15.37664
-1.32 | -20.266468 | -1.15 | -13.80587 | -1.17 | -12.750332 | -1.19 | -13.920816 | -1.2 | -13.40533 | -1.22 | -13.794466 | -1.24 | -15.496654 | -1.26 | -13.941958 | -1.28 | -15.26194 | -1.3 | -17.414876
-1.33 | -22.004292 | -1.16 | -14.61296 | -1.18 | -13.159156 | -1.2 | -13.10955 | -1.21 | -14.389878 | -1.23 | -14.198804 | -1.25 | -14.782218 | -1.27 | -15.526632 | -1.29 | -15.188872 | -1.31 | -16.621546
-1.34 | -21.831014 | -1.17 | -13.904084 | -1.19 | -14.617216 | -1.21 | -12.948642 | -1.22 | -14.744596 | -1.24 | -14.039216 | -1.26 | -14.375056 | -1.28 | -15.976008 | -1.3 | -15.967804 | -1.32 | -16.264692
-1.35 | -21.519768 | -1.18 | -13.999004 | -1.2 | -14.283672 | -1.22 | -15.293716 | -1.23 | -13.828666 | -1.25 | -15.415212 | -1.27 | -14.491696 | -1.29 | -15.532142 | -1.31 | -17.419988 | -1.33 | -16.769326
-1.36 | -21.493324 | -1.19 | -14.693916 | -1.21 | -14.101518 | -1.23 | -14.738 | -1.24 | -14.218044 | -1.26 | -15.142914 | -1.28 | -16.105102 | -1.3 | -15.276406 | -1.32 | -16.608792 | -1.34 | -18.8682
-1.37 | -24.556016 | -1.2 | -15.399702 | -1.22 | -13.636454 | -1.24 | -14.251208 | -1.25 | -14.697828 | -1.27 | -14.80918 | -1.29 | -16.116932 | -1.31 | -16.465844 | -1.33 | -16.524772 | -1.35 | -19.371604
-1.38 | -24.943696 | -1.21 | -14.42324 | -1.23 | -15.12303 | -1.25 | -14.134508 | -1.26 | -16.090578 | -1.28 | -14.780194 | -1.3 | -15.868012 | -1.32 | -18.048956 | -1.34 | -17.44974 | -1.36 | -18.723152
-1.39 | -25.208618 | -1.22 | -14.015642 | -1.24 | -14.94769 | -1.26 | -15.748892 | -1.27 | -15.16605 | -1.29 | -16.522002 | -1.31 | -15.574346 | -1.33 | -16.951028 | -1.35 | -19.535236 | -1.37 | -19.51423
-1.4 | -23.646216 | -1.23 | -14.914498 | -1.25 | -14.384626 | -1.27 | -16.185974 | -1.28 | -14.437744 | -1.3 | -16.336058 | -1.32 | -17.356152 | -1.34 | -17.357904 | -1.36 | -18.83296 | -1.38 | -21.417112
-1.39 | -19.78466 | -1.24 | -16.464468 | -1.26 | -14.522554 | -1.28 | -15.685118 | -1.29 | -15.784446 | -1.31 | -16.66802 | -1.33 | -18.70419 | -1.35 | -18.235272 | -1.37 | -19.235854 | -1.39 | -22.123776
-1.38 | -18.117196 | -1.25 | -15.286714 | -1.27 | -16.510902 | -1.29 | -15.516064 | -1.3 | -16.564886 | -1.32 | -16.161922 | -1.34 | -17.74446 | -1.36 | -19.385012 | -1.38 | -19.885932 | -1.4 | -19.537496
-1.37 | -15.984354 | -1.26 | -14.921968 | -1.28 | -16.43872 | -1.3 | -16.05403 | -1.31 | -16.650186 | -1.33 | -18.533256 | -1.35 | -17.553692 | -1.37 | -19.627422 | -1.39 | -22.973972 | -1.39 | -16.154162
-1.36 | -13.443448 | -1.27 | -15.286994 | -1.29 | -16.399818 | -1.31 | -17.15951 | -1.32 | -16.064222 | -1.34 | -18.781908 | -1.36 | -19.333364 | -1.38 | -19.60812 | -1.4 | -21.400672 | -1.38 | -14.56292
-1.35 | -12.964722 | -1.28 | -17.208756 | -1.3 | -15.44834 | -1.32 | -17.213452 | -1.33 | -16.817334 | -1.35 | -17.990052 | -1.37 | -20.805756 | -1.39 | -20.8021 | -1.39 | -15.67554 | -1.37 | -13.984336
-1.34 | -12.547518 | -1.29 | -17.155288 | -1.31 | -17.074526 | -1.33 | -16.641606 | -1.34 | -18.964418 | -1.36 | -17.75367 | -1.38 | -19.630342 | -1.4 | -22.252718 | -1.38 | -13.410712 | -1.36 | -10.9827286
-1.33 | -12.04297 | -1.3 | -16.796274 | -1.32 | -18.058688 | -1.34 | -18.878222 | -1.35 | -19.1285 | -1.37 | -20.3139 | -1.39 | -20.539344 | -1.39 | -17.433602 | -1.37 | -13.288494 | -1.35 | -9.0313134
-1.32 | -9.4222366 | -1.31 | -16.644388 | -1.33 | -17.514032 | -1.35 | -20.203264 | -1.36 | -19.063374 | -1.38 | -20.7318 | -1.4 | -20.6957 | -1.38 | -13.0726 | -1.36 | -12.383758 | -1.34 | -9.29245
-1.31 | -9.5544282 | -1.32 | -18.664052 | -1.34 | -17.768458 | -1.36 | -19.691416 | -1.37 | -19.706914 | -1.39 | -21.062238 | -1.39 | -17.356734 | -1.37 | -12.737678 | -1.35 | -9.719501 | -1.33 | -8.649386
-1.3 | -9.6596738 | -1.33 | -18.4154 | -1.35 | -19.294412 | -1.37 | -20.269416 | -1.38 | -21.720126 | -1.4 | -20.410346 | -1.38 | -15.27148 | -1.36 | -12.146452 | -1.34 | -8.0749814 | -1.32 | -7.5489084
-1.29 | -9.0402152 | -1.34 | -18.603424 | -1.36 | -21.036972 | -1.38 | -20.212898 | -1.39 | -21.584418 | -1.39 | -17.340438 | -1.37 | -12.606046 | -1.35 | -11.221 | -1.33 | -8.784128 | -1.31 | -5.7842758
-1.28 | -6.2512416 | -1.35 | -18.400722 | -1.37 | -20.740484 | -1.39 | -22.639504 | -1.4 | -19.906534 | -1.38 | -15.146876 | -1.36 | -11.439902 | -1.34 | -7.752185 | -1.32 | -8.2226792 | -1.3 | -6.3442272
-1.27 | -6.6910952 | -1.36 | -20.085604 | -1.38 | -20.037204 | -1.4 | -20.767682 | -1.39 | -15.853326 | -1.37 | -13.339068 | -1.35 | -11.39371 | -1.33 | -8.018749 | -1.31 | -6.537338 | -1.29 | -6.4515292
-1.26 | -6.7001296 | -1.37 | -22.037306 | -1.39 | -21.733876 | -1.39 | -15.667682 | -1.38 | -14.704334 | -1.36 | -10.9236804 | -1.34 | -10.752116 | -1.32 | -7.6430596 | -1.3 | -5.3631252 | -1.28 | -5.413287
-1.25 | -6.5457894 | -1.38 | -21.026546 | -1.4 | -21.581526 | -1.38 | -14.150026 | -1.37 | -13.479114 | -1.35 | -10.582542 | -1.33 | -7.7201956 | -1.31 | -8.0705992 | -1.29 | -6.1381426 | -1.27 | -2.7938622
-1.24 | -4.1573996 | -1.39 | -21.628186 | -1.39 | -16.911534 | -1.37 | -13.424544 | -1.36 | -10.9506862 | -1.34 | -10.452225 | -1.32 | -6.773061 | -1.3 | -6.1554282 | -1.28 | -5.6367112 | -1.26 | -3.0429026
-1.23 | -4.1740936 | -1.4 | -20.978398 | -1.38 | -13.897052 | -1.36 | -12.36083 | -1.35 | -9.7639362 | -1.33 | -8.9108892 | -1.31 | -7.7094766 | -1.29 | -4.5416716 | -1.27 | -4.0347012 | -1.25 | -4.065961
-1.22 | -4.6664166 | -1.39 | -18.414562 | -1.37 | -12.260318 | -1.35 | -9.8120344 | -1.34 | -10.3938756 | -1.32 | -6.4859528 | -1.3 | -7.4439198 | -1.28 | -5.0671914 | -1.26 | -2.510353 | -1.24 | -3.7268622
-1.21 | -4.433262 | -1.38 | -14.82468 | -1.36 | -12.00603 | -1.34 | -9.3078424 | -1.33 | -9.1165558 | -1.31 | -6.8066886 | -1.29 | -4.8754782 | -1.27 | -4.1903334 | -1.25 | -3.4495584 | -1.23 | -0.8947038
-1.2 | -2.3210078 | -1.37 | -12.854424 | -1.35 | -11.4781366 | -1.33 | -9.277867 | -1.32 | -7.3833954 | -1.3 | -6.1160066 | -1.28 | -4.4205154 | -1.26 | -3.3446682 | -1.24 | -2.7653762 | -1.22 | -1.7554342
-1.19 | -1.6648544 | -1.36 | -12.025158 | -1.34 | -8.642919 | -1.32 | -8.830505 | -1.31 | -5.5972236 | -1.29 | -6.6672362 | -1.27 | -4.7453944 | -1.25 | -2.1718664 | -1.23 | -2.5176082 | -1.21 | -2.1345302
-1.18 | -2.462013 | -1.35 | -11.814532 | -1.33 | -8.9273276 | -1.31 | -6.6236232 | -1.3 | -6.0712018 | -1.28 | -4.737928 | -1.26 | -4.8584244 | -1.24 | -2.8762236 | -1.22 | -0.6860778 | -1.2 | -1.4571064
-1.17 | -2.5630718 | -1.34 | -10.6949458 | -1.32 | -8.4348506 | -1.3 | -4.974137 | -1.29 | -6.5444914 | -1.27 | -3.592301 | -1.25 | -2.8087602 | -1.23 | -2.5501186 | -1.21 | -1.0288628 | -1.19 | 0.9311104
-1.16 | -1.3472246 | -1.33 | -8.2794556 | -1.31 | -8.62934 | -1.29 | -5.8335772 | -1.28 | -5.5100546 | -1.26 | -4.4807712 | -1.24 | -1.698119 | -1.22 | -1.4634604 | -1.2 | -1.3310918 | -1.18 | 1.2210486
-1.15 | -0.4040446 | -1.32 | -8.2430228 | -1.3 | -6.3041202 | -1.28 | -6.1868898 | -1.27 | -3.0136314 | -1.25 | -4.6217666 | -1.23 | -2.668645 | -1.21 | 0.0022168 | -1.19 | -0.158362 | -1.17 | 0.6779204
-1.14 | -0.4242442 | -1.31 | -8.3181668 | -1.29 | -5.2847462 | -1.27 | -4.4753434 | -1.26 | -3.69697 | -1.24 | -1.6921338 | -1.22 | -2.7449964 | -1.2 | -0.2370572 | -1.18 | 1.5139056 | -1.16 | 0.5087602
-1.13 | -1.2065385 | -1.3 | -7.4176656 | -1.28 | -5.9296374 | -1.26 | -2.8031018 | -1.25 | -3.1522008 | -1.23 | -1.8204878 | -1.21 | -1.3505132 | -1.19 | -0.743506 | -1.17 | 1.7711688 | -1.15 | 2.6181888
|  | -1.29 | -5.4444066 | -1.27 | -5.9418224 | -1.25 | -3.5134618 | -1.24 | -2.9929162 | -1.22 | -1.614225 | -1.2 | 0.1215302 | -1.18 | -0.1272314 | -1.16 | 1.3885758 | -1.14 | 3.3242622
|  | -1.28 | -5.2662406 | -1.26 | -3.5875782 | -1.24 | -3.7159318 | -1.23 | -0.749742 | -1.21 | -2.6097984 | -1.19 | 0.4326318 | -1.17 | 2.0543724 | -1.15 | 1.2892146 | -1.13 | 3.0941084
|  | -1.27 | -5.645621 | -1.25 | -3.845641 | -1.23 | -2.8038462 | -1.22 | -1.288205 | -1.2 | -0.0275052 | -1.18 | -0.168439 | -1.16 | 1.8428856 | -1.14 | 2.5786112 | -1.12 | 2.5460668
|  | -1.26 | -5.3815654 | -1.24 | -3.207618 | -1.22 | -0.4356182 | -1.21 | -1.6331496 | -1.19 | 0.8343372 | -1.17 | 0.3230134 | -1.15 | 1.6535474 | -1.13 | 3.491507 | -1.11 | 3.8100072
|  | -1.25 | -3.8986918 | -1.23 | -3.0189632 | -1.21 | -0.7583688 | -1.2 | -1.5199414 | -1.18 | 0.4555164 | -1.16 | 2.590464 | -1.14 | 1.3059944 | -1.12 | 2.8784168 | -1.1 | 4.6985286
|  | -1.24 | -3.0908036 | -1.22 | -2.0702668 | -1.2 | -1.7272036 | -1.19 | -0.162482 | -1.17 | 1.0014886 | -1.15 | 1.7723202 | -1.13 | 3.8984472 | -1.11 | 2.4748368 | -1.09 | 4.4633074
|  | -1.23 | -3.1398398 | -1.21 | -0.200963 | -1.19 | -0.6539332 | -1.18 | 0.5582852 | -1.16 | 1.862334 | -1.14 | 1.562103 | -1.12 | 3.5929452 | -1.1 | 3.717748 | -1.08 | 3.7308338
|  | -1.22 | -3.3319098 | -1.2 | -1.0446318 | -1.18 | 1.2425546 | -1.17 | -0.2696372 | -1.15 | 2.8004216 | -1.13 | 1.8049106 | -1.11 | 2.8645528 | -1.09 | 5.24594 | -1.07 | 4.471642
|  | -1.21 | -1.9255306 | -1.19 | -1.1858676 | -1.17 | 1.168037 | -1.16 | 0.148859 | -1.14 | 2.1346954 | -1.12 | 3.258998 | -1.1 | 2.8299554 | -1.08 | 4.1299074 | -1.06 | 5.4308348
|  | -1.2 | -0.3696904 | -1.18 | -0.6000078 | -1.16 | -0.1301208 | -1.15 | 2.4020216 | -1.13 | 1.6389846 | -1.11 | 3.1040792 | -1.09 | 4.5480336 | -1.07 | 4.5351462 | -1.05 | 5.2099876
|  | -1.19 | -1.3476262 | -1.17 | 1.2468814 | -1.15 | 0.674881 | -1.14 | 3.0389364 | -1.12 | 2.3967428 | -1.1 | 2.9472586 | -1.08 | 5.2261558 | -1.06 | 4.9572856 | -1.04 | 5.0296342
|  | -1.18 | -0.9041858 | -1.16 | 1.281706 | -1.14 | 3.5584442 | -1.13 | 2.26674 | -1.11 | 4.0725082 | -1.09 | 2.9554946 | -1.07 | 4.1552096 | -1.05 | 6.1494804 | -1.03 | 5.3973594
|  | -1.17 | -0.0501926 | -1.15 | 0.4941594 | -1.13 | 3.1336294 | -1.12 | 2.2192598 | -1.1 | 3.5844706 | -1.08 | 5.4430376 | -1.06 | 4.3825788 | -1.04 | 5.3309534 | -1.02 | 7.5991012
|  | -1.16 | 2.1012394 | -1.14 | 1.3940428 | -1.12 | 2.5413514 | -1.11 | 3.6800292 | -1.09 | 3.7915938 | -1.07 | 4.7121364 | -1.05 | 5.4848418 | -1.03 | 5.0847296 | -1.01 | 7.0426496
|  | -1.15 | 0.9069106 | -1.13 | 3.1432526 | -1.11 | 2.1461004 | -1.1 | 4.2809044 | -1.08 | 3.2071556 | -1.06 | 4.6283116 | -1.04 | 6.462277 | -1.02 | 5.7614938 | -1 | 5.9484144
|  | -1.14 | 0.852963 | -1.12 | 2.8010006 | -1.1 | 4.3499146 | -1.09 | 4.0356284 | -1.07 | 5.652482 | -1.05 | 4.603261 | -1.03 | 5.411241 | -1.01 | 7.6488344 | -0.99 | 5.7008374
|  | -1.13 | 0.9961014 | -1.11 | 2.5518532 | -1.09 | 3.9717728 | -1.08 | 3.7499802 | -1.06 | 5.04338 | -1.04 | 5.7307556 | -1.02 | 5.3905156 | -1 | 6.9536586 | -0.98 | 7.8553204
|  | -1.12 | 2.3103258 | -1.1 | 2.7801482 | -1.08 | 3.94226175 | -1.07 | 4.4833592 | -1.05 | 4.807396 | -1.03 | 6.5213386 | -1.01 | 6.406459 | -0.99 | 6.1357266 | -0.97 | 7.89961525
|  | -1.11 | 3.372371 |  |  |  |  | -1.06 | 5.823973 | -1.04 | 4.32582 | -1.02 | 6.8486165 | -1 | 7.272887