## Data CV
CV i vs E Scan 1 |  | CV i vs E Scan 2 |  | CV i vs E Scan 3 |  | CV i vs E Scan 4 |  | CV i vs E Scan 5 |  | CV i vs E Scan 6 |  | CV i vs E Scan 7 |  | CV i vs E Scan 8 |  | CV i vs E Scan 9 |  | CV i vs E Scan 10
V | µA | V | µA | V | µA | V | µA | V | µA | V | µA | V | µA | V | µA | V | µA | V | µA
-0.5 | 55.22463 | -1.13 | -7.897908 | -1.11 | -1.99483 | -1.09 | -0.2267146 | -1.08 | -1.295199 | -1.06 | 3.5621355 | -1.04 | 1.6104795 | -1.02 | 3.315529 | -1 | 6.26073625 | -0.98 | 4.3767276
-0.95 | -88.39304 | -1.12 | -7.0541932 | -1.1 | -3.0441704 | -1.08 | 0.6828942 | -1.07 | -0.5921784 | -1.05 | 1.9350482 | -1.03 | 3.4403262 | -1.01 | 3.065623 | -0.99 | 5.3305796 | -0.97 | 7.1802536
-0.94 | -52.547258 | -1.11 | -4.2089978 | -1.09 | -2.9983804 | -1.07 | -0.8301234 | -1.06 | 1.1642808 | -1.04 | 2.2328454 | -1.02 | 4.8981446 | -1 | 4.183831 | -0.98 | 4.4641064 | -0.96 | 8.0295362
-0.93 | -33.97359 | -1.1 | -4.751829 | -1.08 | -0.7466616 | -1.06 | -1.4617908 | -1.05 | 3.7778182 | -1.03 | 1.8562066 | -1.01 | 3.722142 | -0.99 | 6.214225 | -0.97 | 4.7100388 | -0.95 | 7.048506
-0.92 | -27.522238 | -1.09 | -4.302503 | -1.07 | 0.6312872 | -1.05 | 1.3735338 | -1.04 | 2.6015128 | -1.02 | 4.3576068 | -1 | 2.089478 | -0.98 | 6.1516188 | -0.96 | 7.3808956 | -0.94 | 6.5917232
-0.91 | -24.32213 | -1.08 | -4.6482718 | -1.06 | -1.509759 | -1.04 | 3.1816174 | -1.03 | 1.4801536 | -1.01 | 4.827292 | -0.99 | 5.519994 | -0.97 | 5.6249696 | -0.95 | 7.9050814 | -0.93 | 9.180651
-0.9 | -19.440652 | -1.07 | -1.7061428 | -1.05 | -1.3653838 | -1.03 | 2.8461336 | -1.02 | 2.4472368 | -1 | 2.0364204 | -0.98 | 7.2705794 | -0.96 | 5.989422 | -0.94 | 6.7903288 | -0.92 | 10.7648824
-0.89 | -16.489774 | -1.06 | -2.1037468 | -1.04 | 2.0665348 | -1.02 | 2.3782118 | -1.01 | 5.254544 | -0.99 | 3.6625772 | -0.97 | 5.5504746 | -0.95 | 8.3474106 | -0.93 | 7.0990064 | -0.91 | 10.5161134
-0.88 | -14.177948 | -1.05 | -2.6041794 | -1.03 | 3.1943178 | -1.01 | 3.2850414 | -1 | 1.4441636 | -0.98 | 6.5879604 | -0.96 | 5.5245558 | -0.94 | 7.7560824 | -0.92 | 10.5275274 | -0.9 | 9.6798012
-0.87 | -12.801916 | -1.04 | -2.40255 | -1.02 | 2.324088 | -1 | 1.893109 | -0.99 | 3.7454032 | -0.97 | 7.0060128 | -0.95 | 7.0761098 | -0.93 | 7.2402574 | -0.91 | 10.4917134 | -0.89 | 11.718048
-0.86 | -9.4544474 | -1.03 | 0.7552202 | -1.01 | 2.7673614 | -0.99 | 4.3602796 | -0.98 | 4.1536022 | -0.96 | 6.1376856 | -0.94 | 8.7381616 | -0.92 | 7.373106 | -0.9 | 10.373645 | -0.88 | 13.749374
-0.85 | -4.868904 | -1.02 | 1.8932126 | -1 | 1.6749682 | -0.98 | 4.3430686 | -0.97 | 7.1080854 | -0.95 | 6.16265025 | -0.93 | 9.1290654 | -0.91 | 11.1211114 | -0.89 | 10.6418226 | -0.87 | 11.685498
-0.84 | -3.2866934 | -1.01 | 0.4655812 | -0.99 | 5.3628358 | -0.97 | 5.1621596 | -0.96 | 7.0715162 | -0.94 | 7.0837252 | -0.92 | 7.9690546 | -0.9 | 11.553818 | -0.88 | 12.548506 | -0.86 | 13.035468
-0.83 | -2.1913894 | -1 | 0.0592936 | -0.98 | 3.6369564 | -0.96 | 8.406284 | -0.95 | 6.1094766 | -0.93 | 9.485377 | -0.91 | 9.9024088 | -0.89 | 10.4742616 | -0.87 | 13.306924 | -0.85 | 14.329716
-0.82 | 0.3110102 | -0.99 | 2.6924816 | -0.97 | 3.9446786 | -0.95 | 6.7018328 | -0.94 | 6.1565332 | -0.92 | 8.4596564 | -0.9 | 12.046584 | -0.88 | 10.6875414 | -0.86 | 12.803304 | -0.84 | 16.423994
-0.81 | 3.549769 | -0.98 | 3.352425 | -0.96 | 5.5777904 | -0.94 | 6.818582 | -0.93 | 8.905839 | -0.91 | 8.253318 | -0.89 | 11.519206 | -0.87 | 12.89845 | -0.85 | 13.07368 | -0.83 | 16.602844
-0.8 | 5.5702008 | -0.97 | 3.0457252 | -0.95 | 7.8587888 | -0.93 | 7.1538742 | -0.92 | 9.1028838 | -0.9 | 9.979859 | -0.88 | 11.232552 | -0.86 | 13.882684 | -0.84 | 15.120184 | -0.82 | 16.83996
-0.79 | 6.3971628 | -0.96 | 3.2755556 | -0.94 | 7.7974552 | -0.92 | 9.7397976 | -0.91 | 8.639967 | -0.89 | 12.513422 | -0.87 | 11.213658 | -0.85 | 13.139922 | -0.83 | 17.838562 | -0.81 | 18.67955
-0.78 | 6.804671 | -0.95 | 4.9734766 | -0.93 | 7.147401 | -0.91 | 10.090589 | -0.9 | 8.8733318 | -0.88 | 12.01515 | -0.86 | 14.49694 | -0.84 | 13.983648 | -0.82 | 18.178912 | -0.8 | 22.378848
-0.77 | 10.864544 | -0.94 | 7.1059676 | -0.92 | 7.6412368 | -0.9 | 9.2518652 | -0.89 | 12.073846 | -0.87 | 11.458868 | -0.85 | 15.483106 | -0.83 | 17.302324 | -0.81 | 18.170936 | -0.79 | 22.948472
-0.76 | 13.191584 | -0.93 | 6.5862918 | -0.91 | 10.086273 | -0.89 | 9.256301 | -0.88 | 13.531794 | -0.86 | 12.60039 | -0.84 | 14.063766 | -0.82 | 18.84318 | -0.8 | 20.413992 | -0.78 | 23.735618
-0.75 | 12.73836 | -0.92 | 5.7240696 | -0.9 | 9.940306 | -0.88 | 12.816164 | -0.87 | 12.691096 | -0.85 | 15.448628 | -0.83 | 14.75122 | -0.81 | 18.429152 | -0.79 | 23.63446 | -0.77 | 25.365286
-0.74 | 14.025666 | -0.91 | 7.2602784 | -0.89 | 9.7360346 | -0.87 | 12.987014 | -0.86 | 12.898544 | -0.84 | 15.580336 | -0.82 | 18.978088 | -0.8 | 19.55055 | -0.78 | 25.128952 | -0.76 | 30.614854
-0.73 | 16.715622 | -0.9 | 9.5945296 | -0.88 | 9.6517594 | -0.86 | 13.467494 | -0.85 | 13.555346 | -0.83 | 15.234426 | -0.81 | 20.350078 | -0.79 | 22.28546 | -0.77 | 26.939736 | -0.75 | 30.339852
-0.72 | 19.47822 | -0.89 | 9.5088014 | -0.87 | 13.637178 | -0.85 | 12.813222 | -0.84 | 16.554112 | -0.82 | 16.411006 | -0.8 | 20.641572 | -0.78 | 25.032082 | -0.76 | 27.50275 | -0.74 | 30.629758
-0.71 | 18.097948 | -0.88 | 9.4388694 | -0.86 | 13.583434 | -0.84 | 15.376522 | -0.83 | 16.207748 | -0.81 | 20.51647 | -0.79 | 20.933888 | -0.77 | 27.064294 | -0.75 | 31.617966 | -0.73 | 31.568362
-0.7 | 18.85177 | -0.87 | 9.9329188 | -0.85 | 13.404948 | -0.83 | 16.915868 | -0.82 | 16.671788 | -0.8 | 21.753788 | -0.78 | 24.983426 | -0.76 | 27.442108 | -0.74 | 32.048928 | -0.72 | 34.419918
-0.69 | 20.584508 | -0.86 | 14.322128 | -0.84 | 12.648704 | -0.82 | 17.866324 | -0.81 | 18.523818 | -0.79 | 22.047904 | -0.77 | 28.650556 | -0.75 | 29.438272 | -0.73 | 31.795736 | -0.71 | 35.055082
-0.68 | 21.778422 | -0.85 | 13.729668 | -0.83 | 16.30207 | -0.81 | 17.238764 | -0.8 | 22.186402 | -0.78 | 23.278086 | -0.76 | 29.444504 | -0.74 | 32.743122 | -0.72 | 32.096818 | -0.7 | 32.880198
-0.67 | 21.53529 | -0.84 | 13.979086 | -0.82 | 18.553344 | -0.8 | 20.933038 | -0.79 | 23.132358 | -0.77 | 27.322364 | -0.75 | 29.71878 | -0.73 | 32.93226 | -0.71 | 34.751732 | -0.69 | 33.44439
-0.66 | 21.525604 | -0.83 | 14.06972 | -0.81 | 18.218244 | -0.79 | 24.701862 | -0.78 | 24.307564 | -0.76 | 29.049682 | -0.74 | 31.399612 | -0.72 | 32.681672 | -0.7 | 34.793692 | -0.68 | 34.597124
-0.65 | 22.656812 | -0.82 | 17.890576 | -0.8 | 19.592648 | -0.78 | 25.284834 | -0.77 | 25.732158 | -0.75 | 29.910816 | -0.73 | 34.332042 | -0.71 | 32.97907 | -0.69 | 34.172312 | -0.67 | 36.25574
-0.64 | 23.664474 | -0.81 | 17.953674 | -0.79 | 22.896808 | -0.77 | 26.395754 | -0.76 | 30.345876 | -0.74 | 30.151968 | -0.72 | 33.700848 | -0.7 | 35.275916 | -0.68 | 33.573582 | -0.66 | 35.134952
-0.63 | 23.854904 | -0.8 | 18.974176 | -0.78 | 26.621276 | -0.76 | 29.141868 | -0.75 | 29.970454 | -0.73 | 33.201208 | -0.71 | 33.748108 | -0.69 | 34.62922 | -0.67 | 35.038158 | -0.65 | 34.33744
-0.62 | 22.734454 | -0.79 | 20.457528 | -0.77 | 27.443578 | -0.75 | 30.69621 | -0.74 | 30.754386 | -0.72 | 34.819922 | -0.7 | 34.083038 | -0.68 | 33.796544 | -0.66 | 36.0241 | -0.64 | 35.580092
-0.61 | 23.641272 | -0.78 | 25.10818 | -0.76 | 28.446116 | -0.74 | 31.958622 | -0.73 | 31.621564 | -0.71 | 34.589138 | -0.69 | 35.231184 | -0.67 | 33.558694 | -0.65 | 34.632462 | -0.63 | 37.10681
-0.6 | 26.306012 | -0.77 | 27.759838 | -0.75 | 30.30337 | -0.73 | 32.051166 | -0.72 | 34.96351 | -0.7 | 33.34904 | -0.68 | 34.908696 | -0.66 | 35.528712 | -0.64 | 34.179204 | -0.62 | 35.29997
-0.59 | 26.089232 | -0.76 | 29.139094 | -0.74 | 33.12636 | -0.72 | 32.653052 | -0.71 | 34.625778 | -0.69 | 34.85804 | -0.67 | 33.878334 | -0.65 | 35.922822 | -0.63 | 36.007464 | -0.61 | 34.706112
-0.58 | 24.925622 | -0.75 | 29.745294 | -0.73 | 33.317132 | -0.71 | 36.231336 | -0.7 | 33.93195 | -0.68 | 36.616532 | -0.66 | 33.816594 | -0.64 | 35.301026 | -0.62 | 35.969718 | -0.6 | 36.509932
-0.57 | 25.015026 | -0.74 | 32.316928 | -0.72 | 32.56842 | -0.7 | 35.311386 | -0.69 | 33.742002 | -0.67 | 35.280434 | -0.65 | 36.672958 | -0.63 | 35.21855 | -0.61 | 35.801778 | -0.59 | 38.880174
-0.56 | 27.811902 | -0.73 | 33.861666 | -0.71 | 33.615796 | -0.69 | 34.020708 | -0.68 | 34.974516 | -0.66 | 34.310268 | -0.64 | 36.36987 | -0.62 | 36.561558 | -0.6 | 35.637692 | -0.58 | 38.323472
-0.55 | 28.13736 | -0.72 | 33.50325 | -0.7 | 36.49402 | -0.68 | 33.236126 | -0.67 | 35.588876 | -0.65 | 33.955254 | -0.63 | 35.374328 | -0.61 | 37.10461 | -0.59 | 36.87111 | -0.57 | 37.615056
-0.54 | 27.949558 | -0.71 | 33.567148 | -0.69 | 36.266384 | -0.67 | 35.336582 | -0.66 | 34.969124 | -0.64 | 37.247496 | -0.62 | 35.072056 | -0.6 | 36.360506 | -0.58 | 39.711668 | -0.56 | 37.185828
-0.53 | 27.989278 | -0.7 | 33.602048 | -0.68 | 34.196354 | -0.66 | 35.021188 | -0.65 | 34.672228 | -0.63 | 36.543798 | -0.61 | 36.583178 | -0.59 | 35.475956 | -0.57 | 38.32852 | -0.55 | 39.327954
-0.52 | 30.41774 | -0.69 | 36.331902 | -0.67 | 34.332218 | -0.65 | 35.122006 | -0.64 | 35.557494 | -0.62 | 35.105402 | -0.6 | 36.972766 | -0.58 | 37.732882 | -0.56 | 37.503452 | -0.54 | 40.86358
-0.51 | 33.075536 | -0.68 | 35.236386 | -0.66 | 35.582798 | -0.64 | 34.110348 | -0.63 | 37.790526 | -0.61 | 34.706728 | -0.59 | 36.662962 | -0.57 | 40.272186 | -0.55 | 38.186166 | -0.53 | 40.148902
-0.5 | 28.816836 | -0.67 | 34.174326 | -0.65 | 36.064406 | -0.63 | 36.844006 | -0.62 | 36.148182 | -0.6 | 37.621928 | -0.58 | 36.27291 | -0.56 | 38.695928 | -0.54 | 40.106908 | -0.52 | 40.240516
-0.51 | 23.229222 | -0.66 | 34.541654 | -0.64 | 34.551528 | -0.62 | 37.182384 | -0.61 | 35.623462 | -0.59 | 37.930696 | -0.57 | 38.269272 | -0.55 | 38.077012 | -0.53 | 40.902482 | -0.51 | 42.64982
-0.52 | 22.242456 | -0.65 | 37.269304 | -0.63 | 34.918072 | -0.61 | 36.50936 | -0.6 | 36.627166 | -0.58 | 36.57374 | -0.56 | 39.890782 | -0.54 | 39.277418 | -0.52 | 40.381834 | -0.5 | 40.63337
-0.53 | 18.957158 | -0.64 | 36.414446 | -0.62 | 37.021324 | -0.6 | 35.07327 | -0.59 | 38.472318 | -0.57 | 37.173734 | -0.55 | 39.309488 | -0.53 | 41.60771 | -0.51 | 40.63753 | -0.51 | 31.681594
-0.54 | 14.86945 | -0.63 | 35.781354 | -0.61 | 37.96103 | -0.59 | 37.14289 | -0.58 | 37.369672 | -0.56 | 38.726588 | -0.54 | 39.027328 | -0.52 | 41.531344 | -0.5 | 41.097974 | -0.52 | 30.34892
-0.55 | 14.980982 | -0.62 | 35.415852 | -0.6 | 37.678534 | -0.58 | 39.182374 | -0.57 | 37.295244 | -0.55 | 40.032172 | -0.53 | 40.299522 | -0.51 | 41.22428 | -0.51 | 32.307982 | -0.53 | 27.874336
-0.56 | 15.075268 | -0.61 | 38.246112 | -0.59 | 36.542942 | -0.57 | 37.705984 | -0.56 | 37.892982 | -0.54 | 39.620138 | -0.52 | 42.939346 | -0.5 | 40.320514 | -0.52 | 28.514652 | -0.54 | 24.271178
-0.57 | 13.408028 | -0.6 | 37.508946 | -0.58 | 38.211254 | -0.56 | 37.050784 | -0.55 | 41.09126 | -0.53 | 39.91894 | -0.51 | 42.051538 | -0.51 | 33.84984 | -0.53 | 28.150512 | -0.55 | 20.693244
-0.58 | 10.8193966 | -0.59 | 37.068836 | -0.57 | 39.603328 | -0.55 | 39.013614 | -0.54 | 40.439108 | -0.52 | 41.532136 | -0.5 | 40.500772 | -0.52 | 28.39286 | -0.54 | 25.882598 | -0.56 | 20.803542
-0.59 | 11.144226 | -0.58 | 36.978606 | -0.56 | 38.25738 | -0.54 | 41.895608 | -0.53 | 39.532346 | -0.51 | 42.638564 | -0.51 | 34.303222 | -0.53 | 26.361582 | -0.55 | 21.507024 | -0.57 | 20.268024
-0.6 | 10.382109 | -0.57 | 39.597866 | -0.55 | 38.169958 | -0.53 | 40.793154 | -0.52 | 40.269926 | -0.5 | 40.158722 | -0.52 | 30.029472 | -0.54 | 24.553558 | -0.56 | 19.496062 | -0.58 | 17.604798
-0.61 | 9.1751396 | -0.56 | 39.183208 | -0.54 | 39.626324 | -0.52 | 40.840734 | -0.51 | 44.138424 | -0.51 | 33.631426 | -0.53 | 25.930074 | -0.55 | 23.893942 | -0.57 | 19.352816 | -0.59 | 15.466214
-0.62 | 6.3976246 | -0.55 | 38.268372 | -0.53 | 42.5124 | -0.51 | 41.209554 | -0.5 | 39.36085 | -0.52 | 30.925088 | -0.54 | 24.54057 | -0.56 | 19.208884 | -0.58 | 18.895412 | -0.6 | 15.360128
-0.63 | 5.7005404 | -0.54 | 37.991238 | -0.52 | 42.142938 | -0.5 | 39.995902 | -0.51 | 31.147264 | -0.53 | 27.108708 | -0.55 | 23.151462 | -0.57 | 18.614386 | -0.59 | 16.11383 | -0.61 | 14.922312
-0.64 | 6.0258634 | -0.53 | 41.079106 | -0.51 | 41.064732 | -0.51 | 31.01229 | -0.52 | 28.859826 | -0.54 | 23.836244 | -0.56 | 21.736506 | -0.58 | 17.686094 | -0.6 | 14.212838 | -0.62 | 12.697446
-0.65 | 6.1730986 | -0.52 | 42.267496 | -0.5 | 40.131662 | -0.52 | 28.249472 | -0.53 | 27.89445 | -0.55 | 22.861798 | -0.57 | 17.47903 | -0.59 | 17.35769 | -0.61 | 14.297548 | -0.63 | 10.2081148
-0.66 | 3.4023852 | -0.51 | 42.211172 | -0.51 | 34.083838 | -0.53 | 26.565872 | -0.54 | 23.502634 | -0.56 | 22.040854 | -0.58 | 17.040118 | -0.6 | 14.492452 | -0.62 | 14.292666 | -0.64 | 10.1027542
-0.67 | 2.9175454 | -0.5 | 40.33816 | -0.52 | 28.43278 | -0.54 | 26.18341 | -0.55 | 21.43626 | -0.57 | 19.695398 | -0.59 | 15.965 | -0.61 | 13.329732 | -0.63 | 12.324392 | -0.65 | 10.4276348
-0.68 | 2.664238 | -0.51 | 33.991152 | -0.53 | 25.45295 | -0.55 | 21.327638 | -0.56 | 21.185406 | -0.58 | 16.399102 | -0.6 | 16.332418 | -0.62 | 13.374536 | -0.64 | 8.911646 | -0.66 | 9.845713
-0.69 | 3.5967196 | -0.52 | 29.50506 | -0.54 | 25.071908 | -0.56 | 20.272194 | -0.57 | 20.625138 | -0.59 | 15.351158 | -0.61 | 13.212094 | -0.63 | 13.604278 | -0.65 | 9.6872178 | -0.67 | 6.7147262
-0.7 | 0.0740622 | -0.53 | 24.551446 | -0.55 | 23.561266 | -0.57 | 19.469824 | -0.58 | 17.410894 | -0.6 | 15.709942 | -0.62 | 11.873302 | -0.64 | 11.100646 | -0.66 | 10.1113266 | -0.68 | 6.6509176
-0.71 | -1.379224 | -0.54 | 22.815528 | -0.56 | 19.985808 | -0.58 | 18.345198 | -0.59 | 15.512554 | -0.61 | 15.057232 | -0.63 | 13.166774 | -0.65 | 8.2336786 | -0.67 | 8.5850516 | -0.69 | 7.3014412
-0.72 | -1.2706682 | -0.55 | 22.573898 | -0.57 | 18.40574 | -0.59 | 15.347128 | -0.6 | 14.669368 | -0.62 | 12.176742 | -0.64 | 12.396702 | -0.66 | 8.9620754 | -0.68 | 5.8141176 | -0.7 | 6.5690888
-0.73 | 0.006666 | -0.56 | 21.557512 | -0.58 | 17.90073 | -0.6 | 13.572086 | -0.61 | 15.005 | -0.63 | 11.587904 | -0.65 | 9.7135082 | -0.67 | 8.5271552 | -0.69 | 6.9351892 | -0.71 | 3.14259
-0.74 | -2.2359564 | -0.57 | 17.102842 | -0.59 | 16.975678 | -0.61 | 13.728654 | -0.62 | 12.905238 | -0.64 | 11.462134 | -0.66 | 8.6154486 | -0.68 | 7.4709044 | -0.7 | 5.9004412 | -0.72 | 2.9512308
-0.75 | -2.211842 | -0.58 | 17.238854 | -0.6 | 13.630964 | -0.62 | 13.561908 | -0.63 | 11.185258 | -0.65 | 10.9619554 | -0.67 | 8.1770456 | -0.69 | 5.6448152 | -0.71 | 5.815025 | -0.73 | 3.774981
-0.76 | -3.9286322 | -0.59 | 16.24762 | -0.61 | 12.471568 | -0.63 | 11.7304886 | -0.64 | 10.9734574 | -0.66 | 7.4666288 | -0.68 | 7.5045784 | -0.7 | 5.473482 | -0.72 | 2.5191428 | -0.74 | 3.0911436
-0.77 | -3.8019044 | -0.6 | 14.484664 | -0.62 | 12.810352 | -0.64 | 10.0201462 | -0.65 | 10.3208944 | -0.67 | 7.1699092 | -0.69 | 7.098694 | -0.71 | 5.8890308 | -0.73 | 2.1556728 | -0.75 | 1.878015
-0.78 | -5.1495968 | -0.61 | 11.700276 | -0.63 | 12.598116 | -0.65 | 9.0860394 | -0.66 | 9.961901 | -0.68 | 7.0885708 | -0.7 | 3.9397894 | -0.72 | 5.3790654 | -0.74 | 2.954702 | -0.76 | -1.1406848
-0.79 | -8.8304926 | -0.62 | 10.4374296 | -0.64 | 11.0440342 | -0.66 | 9.9495416 | -0.67 | 6.2773584 | -0.69 | 7.1341748 | -0.71 | 4.965161 | -0.73 | 0.852924 | -0.75 | 3.7575734 | -0.77 | 0.7652726
-0.8 | -7.9671178 | -0.63 | 11.179198 | -0.65 | 8.4498758 | -0.67 | 8.0420292 | -0.68 | 6.7325476 | -0.7 | 5.6034202 | -0.72 | 5.3252534 | -0.74 | 1.6648314 | -0.76 | 0.3661048 | -0.78 | 0.218321
-0.81 | -8.7062994 | -0.64 | 11.452402 | -0.66 | 9.021746 | -0.68 | 5.9415882 | -0.69 | 6.3906392 | -0.71 | 2.9178242 | -0.73 | 3.7420716 | -0.75 | 2.7450184 | -0.77 | -0.9725094 | -0.79 | -3.9765438
-0.82 | -8.6872154 | -0.65 | 8.3355476 | -0.67 | 8.6641758 | -0.69 | 5.6210742 | -0.7 | 6.204351 | -0.72 | 4.3905588 | -0.74 | -0.1358204 | -0.76 | 2.0677812 | -0.78 | -1.2259758 | -0.8 | -7.7984256
-0.83 | -12.683488 | -0.66 | 7.5220048 | -0.68 | 7.5138506 | -0.7 | 6.2130528 | -0.71 | 3.0834474 | -0.73 | 4.436698 | -0.75 | 0.7193512 | -0.77 | -0.4793348 | -0.79 | -3.5189542 | -0.81 | -7.6678278
-0.84 | -12.38578 | -0.67 | 8.2990434 | -0.69 | 4.552823 | -0.71 | 5.761174 | -0.72 | 2.346171 | -0.74 | 2.4205824 | -0.76 | 1.570121 | -0.78 | -2.451102 | -0.8 | -6.417273 | -0.82 | -7.7647482
-0.85 | -12.38604 | -0.68 | 7.5715578 | -0.7 | 4.9072644 | -0.72 | 3.0175778 | -0.73 | 4.0867286 | -0.75 | 0.1194712 | -0.77 | 1.0516748 | -0.79 | -3.4626388 | -0.81 | -8.716779 | -0.83 | -9.5013536
-0.86 | -13.209432 | -0.69 | 5.02138 | -0.71 | 5.8873966 | -0.73 | 2.1750294 | -0.74 | 4.9119356 | -0.76 | 0.775362 | -0.78 | -2.6592154 | -0.8 | -4.539204 | -0.82 | -8.8863112 | -0.84 | -12.403536
-0.87 | -15.971668 | -0.7 | 3.546851 | -0.72 | 3.2890354 | -0.74 | 2.7979106 | -0.75 | 0.4382922 | -0.77 | 0.9971948 | -0.79 | -4.7174604 | -0.81 | -8.841989 | -0.83 | -9.5565116 | -0.85 | -13.268352
-0.88 | -15.984394 | -0.71 | 4.0029058 | -0.73 | 1.7147236 | -0.75 | 2.8837822 | -0.76 | -0.8010664 | -0.78 | -0.723228 | -0.8 | -4.4349764 | -0.82 | -9.8201778 | -0.84 | -11.3369518 | -0.86 | -13.090562
-0.89 | -16.182636 | -0.72 | 3.5729648 | -0.74 | 1.217246 | -0.76 | -1.2852124 | -0.77 | 0.2073858 | -0.79 | -5.3487688 | -0.81 | -5.8622274 | -0.83 | -9.0989602 | -0.85 | -13.71977 | -0.87 | -12.667772
-0.9 | -16.2006 | -0.73 | 2.5003624 | -0.75 | 2.410115 | -0.77 | -1.682857 | -0.78 | -0.7009138 | -0.8 | -6.0068916 | -0.82 | -9.3739044 | -0.84 | -11.283056 | -0.86 | -13.014986 | -0.88 | -15.146176
-0.91 | -18.572556 | -0.74 | -0.4756328 | -0.76 | 1.7263488 | -0.78 | -2.279451 | -0.79 | -4.5297206 | -0.81 | -6.6525642 | -0.83 | -10.5441124 | -0.85 | -13.501878 | -0.87 | -13.05733 | -0.89 | -15.136294
-0.92 | -19.583284 | -0.75 | 1.6474138 | -0.77 | -2.4220356 | -0.79 | -2.4213438 | -0.8 | -7.1174602 | -0.82 | -7.9337738 | -0.84 | -11.271594 | -0.86 | -14.338788 | -0.88 | -12.870822 | -0.9 | -14.134048
-0.93 | -19.96264 | -0.76 | 1.4139718 | -0.78 | -2.6894682 | -0.8 | -6.584599 | -0.81 | -8.066892 | -0.83 | -11.097239 | -0.85 | -12.212686 | -0.87 | -13.450954 | -0.89 | -15.53014 | -0.91 | -14.33666
-0.94 | -19.485332 | -0.77 | -0.7297578 | -0.79 | -4.4673952 | -0.81 | -7.96249 | -0.82 | -7.7996492 | -0.84 | -12.01096 | -0.86 | -14.387316 | -0.88 | -13.385984 | -0.9 | -15.809878 | -0.92 | -16.795834
-0.95 | -21.930978 | -0.78 | -4.4087372 | -0.8 | -4.9479586 | -0.82 | -8.826299 | -0.83 | -10.209978 | -0.85 | -11.872214 | -0.87 | -14.809724 | -0.89 | -14.082432 | -0.91 | -14.355032 | -0.93 | -17.453682
-0.96 | -23.524014 | -0.79 | -5.8528582 | -0.81 | -8.8662626 | -0.83 | -8.6993226 | -0.84 | -13.288042 | -0.86 | -12.590502 | -0.88 | -13.633962 | -0.9 | -16.665702 | -0.92 | -15.389214 | -0.94 | -16.159374
-0.97 | -23.1177 | -0.8 | -6.0610308 | -0.82 | -10.1138164 | -0.84 | -11.8133444 | -0.85 | -13.430362 | -0.87 | -14.922316 | -0.89 | -13.378132 | -0.91 | -15.516944 | -0.93 | -17.934632 | -0.95 | -16.510476
-0.98 | -22.609696 | -0.81 | -7.5283372 | -0.83 | -10.4380994 | -0.85 | -14.459364 | -0.86 | -12.93143 | -0.88 | -14.235522 | -0.9 | -14.837024 | -0.92 | -15.64771 | -0.94 | -17.574868 | -0.96 | -19.537874
-0.99 | -24.148928 | -0.82 | -10.2613698 | -0.84 | -11.002194 | -0.86 | -13.488126 | -0.87 | -12.62564 | -0.89 | -13.733798 | -0.91 | -16.819834 | -0.93 | -15.909402 | -0.95 | -16.56881 | -0.97 | -20.568986
-1 | -22.4974884 | -0.83 | -11.1726518 | -0.85 | -13.852554 | -0.87 | -13.038676 | -0.88 | -15.30451 | -0.9 | -14.21636 | -0.92 | -16.521376 | -0.94 | -18.025372 | -0.96 | -18.15293 | -0.98 | -19.64204
-1.01 | -25.354534 | -0.84 | -11.207078 | -0.86 | -14.99563 | -0.88 | -13.917446 | -0.89 | -14.707938 | -0.91 | -16.038362 | -0.93 | -16.211506 | -0.95 | -18.239294 | -0.97 | -20.648752 | -0.99 | -19.479442
-1.02 | -25.123882 | -0.85 | -11.775254 | -0.87 | -14.671986 | -0.89 | -16.178702 | -0.9 | -14.404456 | -0.92 | -17.296334 | -0.94 | -16.720126 | -0.96 | -17.305804 | -0.98 | -20.993244 | -1 | -18.679732
-1.03 | -26.034842 | -0.86 | -15.36784 | -0.88 | -13.364908 | -0.9 | -15.58105 | -0.91 | -14.281486 | -0.93 | -16.278714 | -0.95 | -19.02519 | -0.97 | -18.167922 | -0.99 | -20.555014 | -1.01 | -22.156766
-1.04 | -28.761594 | -0.87 | -15.83495 | -0.89 | -14.95734 | -0.91 | -14.979902 | -0.92 | -17.383224 | -0.94 | -16.238568 | -0.96 | -19.34344 | -0.98 | -22.229622 | -1 | -18.917512 | -1.02 | -20.808746
-1.05 | -28.577926 | -0.88 | -14.429594 | -0.9 | -17.020358 | -0.92 | -15.901878 | -0.93 | -17.968238 | -0.95 | -17.97721 | -0.97 | -18.486932 | -0.99 | -21.301368 | -1.01 | -21.215344 | -1.03 | -19.865174
-1.06 | -27.254588 | -0.89 | -14.821356 | -0.91 | -15.631546 | -0.93 | -18.334458 | -0.94 | -16.662768 | -0.96 | -19.847866 | -0.98 | -19.52046 | -1 | -20.16518 | -1.02 | -21.743408 | -1.04 | -21.808398
-1.07 | -27.344094 | -0.9 | -16.456448 | -0.92 | -15.551344 | -0.94 | -18.53607 | -0.95 | -16.673858 | -0.97 | -19.317946 | -0.99 | -22.573812 | -1.01 | -19.5469 | -1.03 | -20.813404 | -1.05 | -23.517078
-1.08 | -29.499904 | -0.91 | -17.666708 | -0.93 | -17.130234 | -0.95 | -17.48906 | -0.96 | -19.423342 | -0.98 | -19.194628 | -1 | -21.231474 | -1.02 | -21.974806 | -1.04 | -20.704108 | -1.06 | -22.77579
-1.09 | -29.956072 | -0.92 | -16.51561 | -0.94 | -19.439368 | -0.96 | -17.674342 | -0.97 | -20.12385 | -0.99 | -20.337522 | -1.01 | -19.726222 | -1.03 | -22.72872 | -1.05 | -22.597672 | -1.07 | -21.957718
-1.1 | -29.344702 | -0.93 | -16.762824 | -0.95 | -18.692344 | -0.97 | -20.583874 | -0.98 | -20.039842 | -1 | -22.10376 | -1.02 | -20.422912 | -1.04 | -21.21822 | -1.06 | -23.695386 | -1.08 | -21.957142
-1.11 | -29.008284 | -0.94 | -18.815374 | -0.96 | -18.954854 | -0.98 | -20.838132 | -0.99 | -20.06989 | -1.01 | -21.081156 | -1.03 | -22.53991 | -1.05 | -21.201722 | -1.07 | -22.801644 | -1.09 | -24.578272
-1.12 | -31.835438 | -0.95 | -21.155776 | -0.97 | -18.88231 | -0.99 | -21.228498 | -1 | -20.024822 | -1.02 | -20.40488 | -1.04 | -22.840746 | -1.06 | -23.35467 | -1.08 | -21.941812 | -1.1 | -24.168698
-1.13 | -32.14534 | -0.96 | -20.089778 | -0.98 | -21.76302 | -1 | -18.321302 | -1.01 | -21.628208 | -1.03 | -21.179478 | -1.05 | -21.69644 | -1.07 | -24.492784 | -1.09 | -23.187524 | -1.11 | -23.36141
-1.14 | -31.41638 | -0.97 | -20.10979 | -0.99 | -21.962166 | -1.01 | -22.092032 | -1.02 | -21.370116 | -1.04 | -23.05991 | -1.06 | -21.476712 | -1.08 | -23.556304 | -1.1 | -24.959168 | -1.12 | -22.93719
-1.15 | -30.361844 | -0.98 | -21.276998 | -1 | -18.801738 | -1.02 | -22.881712 | -1.03 | -20.684842 | -1.05 | -22.623438 | -1.07 | -24.082514 | -1.09 | -22.486706 | -1.11 | -23.707764 | -1.13 | -25.955632
-1.16 | -32.167456 | -0.99 | -23.798714 | -1.01 | -20.402488 | -1.03 | -21.62135 | -1.04 | -22.211408 | -1.06 | -21.551074 | -1.08 | -23.933124 | -1.1 | -23.624866 | -1.12 | -23.479396 | -1.14 | -25.389906
-1.17 | -32.95768 | -1 | -19.578746 | -1.02 | -22.802804 | -1.04 | -21.3171 | -1.05 | -23.54373 | -1.07 | -21.799528 | -1.09 | -23.025052 | -1.11 | -24.807732 | -1.13 | -23.54161 | -1.15 | -24.115878
-1.18 | -31.526382 | -1.01 | -21.715922 | -1.03 | -23.325404 | -1.05 | -22.495134 | -1.06 | -22.554952 | -1.08 | -24.231928 | -1.1 | -23.226888 | -1.12 | -24.549652 | -1.14 | -26.177316 | -1.16 | -24.14289
-1.19 | -31.017618 | -1.02 | -21.8532 | -1.04 | -21.754072 | -1.06 | -22.999996 | -1.07 | -22.655466 | -1.09 | -24.726686 | -1.11 | -23.497878 | -1.13 | -23.068872 | -1.15 | -25.408504 | -1.17 | -25.580826
-1.2 | -32.343504 | -1.03 | -24.54115 | -1.05 | -22.410818 | -1.07 | -22.539566 | -1.08 | -23.404394 | -1.1 | -23.150246 | -1.12 | -26.289498 | -1.14 | -24.5882 | -1.16 | -24.942556 | -1.18 | -26.44365
-1.21 | -34.650884 | -1.04 | -24.529424 | -1.06 | -23.119966 | -1.08 | -22.340584 | -1.09 | -25.297464 | -1.11 | -23.56097 | -1.13 | -24.376834 | -1.15 | -26.596062 | -1.17 | -24.017252 | -1.19 | -25.16474
-1.22 | -33.653942 | -1.05 | -23.71929 | -1.07 | -24.892336 | -1.09 | -23.977756 | -1.1 | -25.068692 | -1.12 | -25.064634 | -1.14 | -23.28688 | -1.16 | -25.503786 | -1.18 | -26.97125 | -1.2 | -25.61985
-1.23 | -32.710414 | -1.06 | -23.216476 | -1.08 | -23.381346 | -1.1 | -25.110732 | -1.11 | -23.610904 | -1.13 | -25.8651 | -1.15 | -24.53539 | -1.17 | -24.706782 | -1.19 | -26.409716 | -1.21 | -26.680388
-1.24 | -33.087608 | -1.07 | -25.394472 | -1.09 | -23.117262 | -1.11 | -24.516578 | -1.12 | -23.941912 | -1.14 | -24.923504 | -1.16 | -27.275844 | -1.18 | -25.089902 | -1.2 | -25.925432 | -1.22 | -28.212884
-1.25 | -34.123604 | -1.08 | -25.346574 | -1.1 | -24.356754 | -1.12 | -24.4442 | -1.13 | -26.1421 | -1.15 | -23.686292 | -1.17 | -26.320012 | -1.19 | -26.822604 | -1.21 | -25.198634 | -1.23 | -27.247216
-1.26 | -34.962706 | -1.09 | -24.993522 | -1.11 | -26.783814 | -1.13 | -24.218966 | -1.14 | -25.731506 | -1.16 | -25.425018 | -1.18 | -24.982758 | -1.2 | -26.84402 | -1.22 | -27.617392 | -1.24 | -27.325768
-1.27 | -34.263026 | -1.1 | -24.706744 | -1.12 | -25.53159 | -1.14 | -26.301238 | -1.15 | -24.720696 | -1.17 | -27.091664 | -1.19 | -25.348236 | -1.21 | -25.79032 | -1.23 | -29.191336 | -1.25 | -27.429342
-1.28 | -34.994448 | -1.11 | -26.452452 | -1.13 | -24.600756 | -1.15 | -25.352518 | -1.16 | -24.742744 | -1.18 | -26.25561 | -1.2 | -27.822498 | -1.22 | -26.252116 | -1.24 | -27.644028 | -1.26 | -30.406926
-1.29 | -37.890916 | -1.12 | -27.900118 | -1.14 | -25.403034 | -1.16 | -24.837 | -1.17 | -27.00793 | -1.19 | -25.28663 | -1.21 | -27.51264 | -1.23 | -28.952192 | -1.25 | -27.437904 | -1.27 | -29.522932
-1.3 | -39.257132 | -1.13 | -25.770574 | -1.15 | -27.407422 | -1.17 | -25.382034 | -1.18 | -27.744016 | -1.2 | -26.077054 | -1.22 | -26.662858 | -1.24 | -29.120894 | -1.26 | -29.038942 | -1.28 | -28.494952
-1.31 | -37.766918 | -1.14 | -25.28501 | -1.16 | -26.605032 | -1.18 | -27.78626 | -1.19 | -25.296466 | -1.21 | -28.260066 | -1.23 | -26.863428 | -1.25 | -28.213792 | -1.27 | -29.969464 | -1.29 | -29.983444
-1.32 | -37.785748 | -1.15 | -27.078362 | -1.17 | -24.967336 | -1.19 | -27.3079 | -1.2 | -25.554722 | -1.22 | -27.247618 | -1.24 | -29.649202 | -1.26 | -27.69737 | -1.28 | -30.206732 | -1.3 | -32.944164
-1.33 | -40.993822 | -1.16 | -28.375572 | -1.18 | -25.51874 | -1.2 | -26.09354 | -1.21 | -27.23409 | -1.23 | -26.952826 | -1.25 | -29.226052 | -1.27 | -29.810086 | -1.29 | -29.999398 | -1.31 | -32.632628
-1.34 | -42.278402 | -1.17 | -26.9434 | -1.19 | -28.606066 | -1.21 | -26.447834 | -1.22 | -28.98381 | -1.24 | -26.506964 | -1.26 | -28.09902 | -1.28 | -30.742226 | -1.3 | -30.423516 | -1.32 | -31.740088
-1.35 | -42.115686 | -1.18 | -26.279138 | -1.2 | -28.17711 | -1.22 | -28.263434 | -1.23 | -27.547528 | -1.25 | -29.601284 | -1.27 | -28.072308 | -1.29 | -29.936072 | -1.31 | -33.100176 | -1.33 | -32.389016
-1.36 | -41.778566 | -1.19 | -27.199978 | -1.21 | -27.40023 | -1.23 | -28.142466 | -1.24 | -26.927728 | -1.26 | -29.176438 | -1.28 | -30.248776 | -1.3 | -29.486064 | -1.32 | -33.927172 | -1.34 | -35.49856
-1.37 | -45.15899 | -1.2 | -29.952806 | -1.22 | -26.822556 | -1.24 | -27.750758 | -1.25 | -27.862934 | -1.27 | -29.049492 | -1.29 | -31.720808 | -1.31 | -32.142834 | -1.33 | -32.83406 | -1.35 | -36.6389
-1.38 | -48.20189 | -1.21 | -28.793528 | -1.23 | -29.004034 | -1.25 | -27.146012 | -1.26 | -30.86957 | -1.28 | -28.904322 | -1.3 | -31.167672 | -1.32 | -34.477344 | -1.34 | -33.365988 | -1.36 | -36.67009
-1.39 | -48.091694 | -1.22 | -27.966576 | -1.24 | -30.295252 | -1.26 | -29.141132 | -1.27 | -29.620902 | -1.29 | -32.086212 | -1.31 | -30.214734 | -1.33 | -34.332842 | -1.35 | -37.139874 | -1.37 | -36.904
-1.4 | -46.050192 | -1.23 | -27.932932 | -1.25 | -28.139032 | -1.27 | -31.634714 | -1.28 | -29.45458 | -1.3 | -32.315776 | -1.32 | -33.346316 | -1.34 | -33.751878 | -1.36 | -37.457338 | -1.38 | -40.939206
-1.39 | -37.467816 | -1.24 | -31.454998 | -1.26 | -28.650914 | -1.28 | -30.898746 | -1.29 | -30.011906 | -1.31 | -31.472214 | -1.33 | -35.010632 | -1.35 | -35.07008 | -1.37 | -37.310688 | -1.39 | -42.026284
-1.38 | -34.468766 | -1.25 | -29.68691 | -1.27 | -30.840592 | -1.29 | -29.925628 | -1.3 | -32.573382 | -1.32 | -31.548106 | -1.34 | -34.80691 | -1.36 | -38.685918 | -1.38 | -37.585526 | -1.4 | -39.174598
-1.37 | -31.062384 | -1.26 | -30.471526 | -1.28 | -32.291956 | -1.3 | -31.280352 | -1.31 | -32.168476 | -1.33 | -34.466458 | -1.35 | -34.776438 | -1.37 | -38.919734 | -1.39 | -42.466178 | -1.39 | -30.497288
-1.36 | -25.656762 | -1.27 | -30.045936 | -1.29 | -30.961906 | -1.31 | -33.902614 | -1.32 | -32.218692 | -1.34 | -36.68832 | -1.36 | -36.52821 | -1.38 | -38.491288 | -1.4 | -41.33816 | -1.38 | -27.078888
-1.35 | -24.854494 | -1.28 | -32.60926 | -1.3 | -31.013586 | -1.32 | -33.619578 | -1.33 | -33.119274 | -1.35 | -36.006466 | -1.37 | -39.667762 | -1.39 | -40.21993 | -1.39 | -30.146844 | -1.37 | -26.651108
-1.34 | -23.776378 | -1.29 | -33.239494 | -1.31 | -32.44348 | -1.33 | -33.1482 | -1.34 | -36.711594 | -1.36 | -36.011886 | -1.38 | -39.581192 | -1.4 | -41.52051 | -1.38 | -26.073824 | -1.36 | -21.882934
-1.33 | -22.123772 | -1.3 | -32.712588 | -1.32 | -34.780632 | -1.34 | -34.914326 | -1.35 | -37.65209 | -1.37 | -38.505626 | -1.39 | -40.704054 | -1.39 | -32.854274 | -1.37 | -25.250368 | -1.35 | -18.103912
-1.32 | -19.583316 | -1.31 | -32.769172 | -1.33 | -34.442974 | -1.35 | -38.149752 | -1.36 | -37.28824 | -1.38 | -40.692196 | -1.4 | -39.52485 | -1.38 | -26.26513 | -1.36 | -23.272188 | -1.34 | -18.106348
-1.31 | -19.06395 | -1.32 | -35.961646 | -1.34 | -35.038138 | -1.36 | -39.138048 | -1.37 | -36.866014 | -1.39 | -41.804886 | -1.39 | -32.376532 | -1.37 | -23.83649 | -1.35 | -19.340356 | -1.33 | -18.190682
-1.3 | -18.904136 | -1.33 | -36.89116 | -1.35 | -36.200518 | -1.37 | -39.00222 | -1.38 | -41.515332 | -1.4 | -39.055608 | -1.38 | -28.734076 | -1.36 | -22.840548 | -1.34 | -16.342996 | -1.32 | -15.66598
-1.29 | -18.073036 | -1.34 | -36.242452 | -1.36 | -39.946178 | -1.38 | -39.100318 | -1.39 | -42.878194 | -1.39 | -31.465166 | -1.37 | -23.210502 | -1.35 | -21.450408 | -1.33 | -16.979338 | -1.31 | -14.13432
-1.28 | -14.585402 | -1.35 | -36.847854 | -1.37 | -40.263604 | -1.39 | -42.907104 | -1.4 | -38.32919 | -1.38 | -28.785324 | -1.36 | -21.846846 | -1.34 | -17.275502 | -1.32 | -16.356946 | -1.3 | -13.135424
-1.27 | -14.174948 | -1.36 | -39.41644 | -1.38 | -40.217172 | -1.4 | -41.444614 | -1.39 | -29.964522 | -1.37 | -25.170126 | -1.35 | -20.592988 | -1.33 | -15.722174 | -1.31 | -15.2393 | -1.29 | -13.048994
-1.26 | -14.667326 | -1.37 | -42.162394 | -1.39 | -42.1478 | -1.39 | -30.1239 | -1.38 | -27.158278 | -1.36 | -20.399566 | -1.34 | -19.713788 | -1.32 | -16.076666 | -1.3 | -12.04157 | -1.28 | -12.808652
-1.25 | -15.584148 | -1.38 | -42.119694 | -1.4 | -42.048332 | -1.38 | -26.379276 | -1.37 | -26.290782 | -1.35 | -19.105516 | -1.33 | -15.75353 | -1.31 | -15.391576 | -1.29 | -12.668368 | -1.27 | -9.1315062
-1.24 | -12.657552 | -1.39 | -42.649104 | -1.39 | -33.709042 | -1.37 | -25.04716 | -1.36 | -21.864812 | -1.34 | -19.134594 | -1.32 | -13.869416 | -1.3 | -13.965868 | -1.28 | -12.814194 | -1.26 | -9.6159052
-1.23 | -11.315254 | -1.4 | -42.081788 | -1.38 | -26.46334 | -1.36 | -23.89431 | -1.35 | -18.602536 | -1.33 | -18.719204 | -1.31 | -15.270068 | -1.29 | -11.856076 | -1.27 | -11.2897676 | -1.25 | -10.3747734
-1.22 | -12.151508 | -1.39 | -34.512104 | -1.37 | -24.34479 | -1.35 | -20.103102 | -1.34 | -18.310938 | -1.32 | -14.157798 | -1.3 | -15.001206 | -1.28 | -12.210514 | -1.26 | -8.6540782 | -1.24 | -10.0460762
-1.21 | -12.589112 | -1.38 | -30.149234 | -1.36 | -23.656 | -1.34 | -17.564618 | -1.33 | -18.602638 | -1.31 | -13.988004 | -1.29 | -11.94884 | -1.27 | -11.932616 | -1.25 | -9.6154176 | -1.23 | -7.2982694
-1.2 | -10.0981788 | -1.37 | -24.323702 | -1.35 | -22.049014 | -1.33 | -17.862382 | -1.32 | -15.850402 | -1.3 | -14.01926 | -1.28 | -11.1278926 | -1.26 | -10.2155304 | -1.24 | -9.9929224 | -1.22 | -7.2932778
-1.19 | -8.7573082 | -1.36 | -22.725968 | -1.34 | -18.692144 | -1.32 | -17.011932 | -1.31 | -13.181052 | -1.29 | -13.621144 | -1.27 | -11.155938 | -1.25 | -8.8351504 | -1.23 | -9.2540634 | -1.21 | -8.1162488
-1.18 | -9.2388248 | -1.35 | -22.751418 | -1.33 | -16.972194 | -1.31 | -15.09947 | -1.3 | -13.76108 | -1.28 | -11.632944 | -1.26 | -11.514936 | -1.24 | -9.0092936 | -1.22 | -6.970926 | -1.2 | -7.5783542
-1.17 | -10.1161806 | -1.34 | -20.986422 | -1.32 | -16.206542 | -1.3 | -12.349402 | -1.29 | -14.10522 | -1.27 | -10.4577482 | -1.25 | -9.4758244 | -1.23 | -9.2020308 | -1.21 | -6.4710456 | -1.19 | -4.8138994
-1.16 | -8.319318 | -1.33 | -17.51828 | -1.31 | -16.34274 | -1.29 | -12.814304 | -1.28 | -12.799412 | -1.26 | -11.4404152 | -1.24 | -7.172145 | -1.22 | -8.5475882 | -1.2 | -7.493248 | -1.18 | -4.621976
-1.15 | -6.5269138 | -1.32 | -16.606566 | -1.3 | -14.324604 | -1.28 | -13.334464 | -1.27 | -10.1937262 | -1.25 | -11.660866 | -1.23 | -8.3000798 | -1.21 | -5.7317668 | -1.19 | -7.3900272 | -1.17 | -5.446659
-1.14 | -7.5832086 | -1.31 | -17.158356 | -1.29 | -11.931384 | -1.27 | -12.138804 | -1.26 | -9.7125116 | -1.24 | -9.4042742 | -1.22 | -9.1159846 | -1.2 | -6.9888716 | -1.18 | -4.2962922 | -1.16 | -5.3469416
-1.13 | -7.544737 | -1.3 | -16.568446 | -1.28 | -12.797922 | -1.26 | -8.9191752 | -1.25 | -11.4044602 | -1.23 | -7.451629 | -1.21 | -6.6975488 | -1.19 | -7.1580408 | -1.17 | -4.354603 | -1.15 | -2.7550168
|  | -1.29 | -12.953682 | -1.27 | -12.56921 | -1.25 | -10.7752408 | -1.24 | -10.2505216 | -1.22 | -8.120727 | -1.2 | -5.2310592 | -1.18 | -6.3565574 | -1.16 | -4.9715626 | -1.14 | -2.0469324
|  | -1.28 | -12.000158 | -1.26 | -11.1739888 | -1.24 | -10.97215 | -1.23 | -7.1621152 | -1.21 | -8.5303066 | -1.19 | -7.2610002 | -1.17 | -2.8860636 | -1.15 | -4.7133198 | -1.13 | -2.393508
|  | -1.27 | -13.035506 | -1.25 | -10.7712894 | -1.23 | -10.071988 | -1.22 | -7.1227138 | -1.2 | -7.1093584 | -1.18 | -6.3770676 | -1.16 | -4.1042144 | -1.14 | -2.998311 | -1.12 | -3.4262348
|  | -1.26 | -13.668948 | -1.24 | -10.1161816 | -1.22 | -6.3655564 | -1.21 | -8.4178442 | -1.19 | -5.1972194 | -1.17 | -6.2738424 | -1.15 | -4.5469466 | -1.13 | -1.0948092 | -1.11 | -1.5989416
|  | -1.25 | -11.969484 | -1.23 | -10.3111876 | -1.21 | -6.7444182 | -1.2 | -8.101804 | -1.18 | -6.253948 | -1.16 | -2.1268258 | -1.14 | -4.3197376 | -1.12 | -2.6015034 | -1.1 | 1.0017724
|  | -1.24 | -9.9314706 | -1.22 | -9.0187152 | -1.2 | -7.5056198 | -1.19 | -6.09573 | -1.17 | -7.3103452 | -1.15 | -3.2719976 | -1.13 | -1.451943 | -1.11 | -2.8851842 | -1.09 | 0.4851976
|  | -1.23 | -10.1663538 | -1.21 | -6.2386684 | -1.19 | -7.3082876 | -1.18 | -4.7976092 | -1.16 | -4.4504238 | -1.14 | -4.0154678 | -1.12 | -1.4717262 | -1.1 | -0.4584364 | -1.08 | -0.7785642
|  | -1.22 | -10.1897138 | -1.2 | -6.656341 | -1.18 | -4.7408024 | -1.17 | -6.3378036 | -1.15 | -2.2434264 | -1.13 | -3.8283948 | -1.11 | -2.2041394 | -1.09 | 1.9339526 | -1.07 | 0.1936646
|  | -1.21 | -8.4310254 | -1.19 | -7.8361508 | -1.17 | -5.0505842 | -1.16 | -6.09073 | -1.14 | -3.5483152 | -1.12 | -1.1757208 | -1.1 | -2.6665976 | -1.08 | 0.19934 | -1.06 | 2.9857308
|  | -1.2 | -6.5061214 | -1.18 | -7.7343186 | -1.16 | -5.7978288 | -1.15 | -3.0262356 | -1.13 | -4.1169614 | -1.11 | -1.3427088 | -1.09 | 0.1172924 | -1.07 | -0.027814 | -1.05 | 2.2842256
|  | -1.19 | -7.6147664 | -1.17 | -4.0583284 | -1.15 | -5.1748832 | -1.14 | -2.1867878 | -1.12 | -3.8494576 | -1.1 | -1.634219 | -1.08 | 1.8164914 | -1.06 | 0.8517574 | -1.04 | 1.7528034
|  | -1.18 | -8.420036 | -1.16 | -5.0787464 | -1.14 | -2.244465 | -1.13 | -3.0769246 | -1.11 | -0.4162056 | -1.09 | -1.41895 | -1.07 | 1.0465306 | -1.05 | 3.960986 | -1.03 | 2.1411958
|  | -1.17 | -7.0523608 | -1.15 | -4.6712606 | -1.13 | -1.7830258 | -1.12 | -3.8653208 | -1.1 | -0.2172316 | -1.08 | 1.6170488 | -1.06 | 0.3390316 | -1.04 | 2.1982674 | -1.02 | 5.898267
|  | -1.16 | -5.1459968 | -1.14 | -5.6987226 | -1.12 | -2.9713684 | -1.11 | -2.7839914 | -1.09 | -2.0184756 | -1.07 | 1.8185746 | -1.05 | 2.2888766 | -1.03 | 2.2257078 | -1.01 | 5.4862814
|  | -1.15 | -4.598044 | -1.13 | -2.6574394 | -1.11 | -3.5801808 | -1.1 | 0.0086764 | -1.08 | -1.5515226 | -1.06 | 1.5852374 | -1.04 | 4.2335502 | -1.02 | 2.8420462 | -1 | 4.3282234
|  | -1.14 | -6.4337662 | -1.12 | -1.3337918 | -1.1 | -1.5467182 | -1.09 | -0.7824976 | -1.07 | 2.3903504 | -1.05 | 0.322044 | -1.03 | 2.9169666 | -1.01 | 6.2586976 | -0.99 | 3.1927908
|  | -1.13 | -5.0640938 | -1.11 | -3.2184008 | -1.09 | 0.4049792 | -1.08 | -1.5703256 | -1.06 | 2.582744 | -1.04 | 2.8869416 | -1.02 | 3.0120408 | -1 | 5.0231732 | -0.98 | 6.1968308
|  | -1.12 | -1.739469 | -1.1 | -2.449288 | -1.08 | -0.31465125 | -1.07 | -0.1725776 | -1.05 | 1.4353716 | -1.03 | 4.0250854 | -1.01 | 4.3058616 | -0.99 | 3.597504 | -0.97 | 7.0746265
|  | -1.11 | -0.95996 |  |  |  |  | -1.06 | 3.331846 | -1.04 | 1.774414 | -1.02 | 4.451041 | -1 | 6.018863