## Data CV
CV i vs E Scan 1 |  | CV i vs E Scan 2 |  | CV i vs E Scan 3 |  | CV i vs E Scan 4 |  | CV i vs E Scan 5 |  | CV i vs E Scan 6 |  | CV i vs E Scan 7 |  | CV i vs E Scan 8 |  | CV i vs E Scan 9 |  | CV i vs E Scan 10
V | µA | V | µA | V | µA | V | µA | V | µA | V | µA | V | µA | V | µA | V | µA | V | µA
-0.5 | 43.74933 | -1.13 | -7.732748 | -1.11 | -2.552296 | -1.09 | 0.0016308 | -1.08 | -0.008292 | -1.06 | 4.3008165 | -1.04 | 2.147223 | -1.02 | 4.379777 | -1 | 6.02027675 | -0.98 | 4.6193062
-0.95 | -77.68087 | -1.12 | -6.4354458 | -1.1 | -2.4681658 | -1.08 | 1.3987392 | -1.07 | -0.2236502 | -1.05 | 2.8553592 | -1.03 | 4.0883046 | -1.01 | 3.7657788 | -0.99 | 5.6238706 | -0.97 | 7.3418278
-0.94 | -49.88948 | -1.11 | -3.7692188 | -1.09 | -2.9694266 | -1.07 | -0.1525238 | -1.06 | 1.056845 | -1.04 | 1.5393794 | -1.02 | 5.0579928 | -1 | 4.345552 | -0.98 | 5.1565392 | -0.96 | 7.3998646
-0.93 | -34.556362 | -1.1 | -4.4678482 | -1.08 | 0.194676 | -1.06 | -1.1726422 | -1.05 | 3.5723646 | -1.03 | 2.6624502 | -1.01 | 4.4385396 | -0.99 | 6.4315046 | -0.97 | 5.4581256 | -0.95 | 7.2780762
-0.92 | -29.668684 | -1.09 | -4.8496984 | -1.07 | 0.3154532 | -1.05 | 2.1888904 | -1.04 | 3.2328008 | -1.02 | 4.8947354 | -1 | 2.9404906 | -0.98 | 5.7440392 | -0.96 | 7.6905176 | -0.94 | 6.6552708
-0.91 | -25.679504 | -1.08 | -4.5987034 | -1.06 | -0.7529468 | -1.04 | 4.1238418 | -1.03 | 2.2302034 | -1.01 | 4.9366004 | -0.99 | 4.9149854 | -0.97 | 5.1400128 | -0.95 | 8.3929838 | -0.93 | 9.0479486
-0.9 | -21.337548 | -1.07 | -1.2217924 | -1.05 | -0.8360188 | -1.03 | 3.183515 | -1.02 | 3.0228112 | -1 | 1.8581692 | -0.98 | 7.4406072 | -0.96 | 6.6272852 | -0.94 | 7.3884976 | -0.92 | 10.57897
-0.89 | -17.775396 | -1.06 | -2.5438168 | -1.04 | 2.2820754 | -1.02 | 2.7398188 | -1.01 | 5.4019734 | -0.99 | 3.878742 | -0.97 | 6.1366348 | -0.95 | 8.3958402 | -0.93 | 7.7234674 | -0.91 | 10.1286572
-0.88 | -15.423974 | -1.05 | -2.7133676 | -1.03 | 3.6561214 | -1.01 | 3.7196344 | -1 | 1.561504 | -0.98 | 7.0907298 | -0.96 | 6.0373994 | -0.94 | 7.9815446 | -0.92 | 10.4058904 | -0.9 | 9.7048498
-0.87 | -14.05142 | -1.04 | -2.4295026 | -1.02 | 1.8931636 | -1 | 1.7037394 | -0.99 | 3.8282724 | -0.97 | 7.6807748 | -0.95 | 7.1389108 | -0.93 | 7.395236 | -0.91 | 11.145912 | -0.89 | 10.9805046
-0.86 | -10.553893 | -1.03 | 0.6098362 | -1.01 | 0.9633552 | -0.99 | 4.6015564 | -0.98 | 4.2559232 | -0.96 | 5.9546338 | -0.94 | 8.7775144 | -0.92 | 8.0039766 | -0.9 | 9.7869802 | -0.88 | 13.388118
-0.85 | -6.7924828 | -1.02 | 1.4115622 | -1 | 1.7481884 | -0.98 | 3.9195404 | -0.97 | 7.4147914 | -0.95 | 6.27185225 | -0.93 | 8.4060218 | -0.91 | 11.275226 | -0.89 | 9.6155792 | -0.87 | 12.630058
-0.84 | -4.624009 | -1.01 | 0.3226708 | -0.99 | 4.9996546 | -0.97 | 5.2281228 | -0.96 | 7.6434268 | -0.94 | 7.2763614 | -0.92 | 8.344984 | -0.9 | 11.238754 | -0.88 | 12.209372 | -0.86 | 12.309916
-0.83 | -3.5307228 | -1 | -0.192055 | -0.98 | 4.4171956 | -0.96 | 7.766991 | -0.95 | 6.3317756 | -0.93 | 9.234575 | -0.91 | 9.1397152 | -0.89 | 10.7558624 | -0.87 | 13.326808 | -0.85 | 14.117548
-0.82 | -1.4172174 | -0.99 | 1.7699552 | -0.97 | 3.5383206 | -0.95 | 7.3864358 | -0.94 | 6.8366224 | -0.92 | 8.3171222 | -0.9 | 12.44097 | -0.88 | 11.231792 | -0.86 | 12.946568 | -0.84 | 17.082672
-0.81 | 2.1946284 | -0.98 | 3.0089096 | -0.96 | 5.608169 | -0.94 | 6.5474246 | -0.93 | 8.978256 | -0.91 | 9.2803734 | -0.89 | 11.795152 | -0.87 | 13.119892 | -0.85 | 13.113854 | -0.83 | 16.909846
-0.8 | 4.189931 | -0.97 | 2.9525912 | -0.95 | 7.7777654 | -0.93 | 6.8772514 | -0.92 | 9.2456404 | -0.9 | 9.6777084 | -0.88 | 11.758294 | -0.86 | 14.180036 | -0.84 | 15.24524 | -0.82 | 16.840188
-0.79 | 4.6220346 | -0.96 | 3.271046 | -0.94 | 7.2209782 | -0.92 | 9.3259812 | -0.91 | 9.1664758 | -0.89 | 12.69103 | -0.87 | 11.398755 | -0.85 | 13.973052 | -0.83 | 17.457828 | -0.81 | 18.414254
-0.78 | 5.9646324 | -0.95 | 4.9985006 | -0.93 | 6.9759248 | -0.91 | 9.5081744 | -0.9 | 8.957869 | -0.88 | 12.349988 | -0.86 | 14.31543 | -0.84 | 13.794716 | -0.82 | 17.737428 | -0.8 | 21.386822
-0.77 | 9.7672402 | -0.94 | 6.582849 | -0.92 | 7.6751722 | -0.9 | 10.0741108 | -0.89 | 11.6313892 | -0.87 | 11.625324 | -0.85 | 14.24608 | -0.83 | 16.324638 | -0.81 | 17.746352 | -0.79 | 23.021148
-0.76 | 12.167324 | -0.93 | 6.2224618 | -0.91 | 9.0142542 | -0.89 | 9.2162374 | -0.88 | 13.016148 | -0.86 | 12.676254 | -0.84 | 14.228884 | -0.82 | 18.752274 | -0.8 | 19.595206 | -0.78 | 23.408508
-0.75 | 12.284338 | -0.92 | 5.993474 | -0.9 | 9.289161 | -0.88 | 13.023216 | -0.87 | 12.031184 | -0.85 | 14.725936 | -0.83 | 14.715964 | -0.81 | 18.656626 | -0.79 | 24.119622 | -0.77 | 25.264592
-0.74 | 13.47021 | -0.91 | 6.3709062 | -0.89 | 9.6009644 | -0.87 | 13.387224 | -0.86 | 12.33635 | -0.84 | 15.152246 | -0.82 | 18.53368 | -0.8 | 19.01346 | -0.78 | 24.142044 | -0.76 | 30.123252
-0.73 | 16.541882 | -0.9 | 8.8407954 | -0.88 | 10.1624274 | -0.86 | 11.98864 | -0.85 | 14.304792 | -0.83 | 15.243562 | -0.81 | 19.287098 | -0.79 | 22.86166 | -0.77 | 25.55863 | -0.75 | 30.551222
-0.72 | 18.518974 | -0.89 | 8.911639 | -0.87 | 12.892414 | -0.85 | 12.988652 | -0.84 | 15.548192 | -0.82 | 16.403646 | -0.8 | 19.958976 | -0.78 | 25.83734 | -0.76 | 27.644116 | -0.74 | 30.230262
-0.71 | 17.896346 | -0.88 | 8.8138532 | -0.86 | 13.30042 | -0.84 | 15.486094 | -0.83 | 16.21419 | -0.81 | 19.224284 | -0.79 | 21.003064 | -0.77 | 26.702354 | -0.75 | 31.137586 | -0.73 | 30.770546
-0.7 | 17.97644 | -0.87 | 9.1739278 | -0.85 | 13.36647 | -0.83 | 17.244476 | -0.82 | 16.59675 | -0.8 | 21.044016 | -0.78 | 24.610592 | -0.76 | 27.72365 | -0.74 | 31.132284 | -0.72 | 33.058636
-0.69 | 19.175978 | -0.86 | 13.379962 | -0.84 | 12.884034 | -0.82 | 16.479318 | -0.81 | 18.381418 | -0.79 | 21.630098 | -0.77 | 27.406852 | -0.75 | 29.417926 | -0.73 | 31.749702 | -0.71 | 33.043268
-0.68 | 21.359908 | -0.85 | 13.01333 | -0.83 | 16.355142 | -0.81 | 17.302416 | -0.8 | 21.713534 | -0.78 | 23.056016 | -0.76 | 28.350768 | -0.74 | 32.148286 | -0.72 | 30.779092 | -0.7 | 32.024794
-0.67 | 20.732682 | -0.84 | 13.16335 | -0.82 | 18.187524 | -0.8 | 20.431528 | -0.79 | 23.01931 | -0.77 | 27.122604 | -0.75 | 27.793622 | -0.73 | 32.128356 | -0.71 | 33.726978 | -0.69 | 31.645746
-0.66 | 20.184414 | -0.83 | 13.308354 | -0.81 | 17.593 | -0.79 | 24.102574 | -0.78 | 24.230806 | -0.76 | 29.184044 | -0.74 | 30.244306 | -0.72 | 31.119982 | -0.7 | 33.078778 | -0.68 | 33.33256
-0.65 | 20.685378 | -0.82 | 16.8596 | -0.8 | 19.092274 | -0.78 | 25.2399 | -0.77 | 26.07771 | -0.75 | 29.073536 | -0.73 | 33.384822 | -0.71 | 31.657454 | -0.69 | 32.076574 | -0.67 | 34.425658
-0.64 | 22.582076 | -0.81 | 17.248636 | -0.79 | 22.659418 | -0.77 | 26.495774 | -0.76 | 30.008112 | -0.74 | 28.676366 | -0.72 | 32.832354 | -0.7 | 34.065978 | -0.68 | 32.326876 | -0.66 | 33.124448
-0.63 | 22.706952 | -0.8 | 18.644596 | -0.78 | 25.5254 | -0.76 | 28.045256 | -0.75 | 29.090626 | -0.73 | 31.180214 | -0.71 | 32.093564 | -0.69 | 33.295356 | -0.67 | 33.319948 | -0.65 | 32.337598
-0.62 | 21.525046 | -0.79 | 20.432398 | -0.77 | 27.455284 | -0.75 | 29.616132 | -0.74 | 30.335034 | -0.72 | 33.546636 | -0.7 | 31.779748 | -0.68 | 32.07685 | -0.66 | 34.260524 | -0.64 | 33.65736
-0.61 | 21.330552 | -0.78 | 23.804694 | -0.76 | 27.505208 | -0.74 | 31.40066 | -0.73 | 30.13572 | -0.71 | 33.11068 | -0.69 | 33.374184 | -0.67 | 31.619946 | -0.65 | 33.087484 | -0.63 | 35.271308
-0.6 | 24.337046 | -0.77 | 27.5908 | -0.75 | 29.322464 | -0.73 | 31.706378 | -0.72 | 33.330534 | -0.7 | 32.206364 | -0.68 | 33.443264 | -0.66 | 34.309988 | -0.64 | 32.303648 | -0.62 | 34.307674
-0.59 | 24.470692 | -0.76 | 28.729426 | -0.74 | 32.490434 | -0.72 | 31.995046 | -0.71 | 34.275308 | -0.69 | 32.05409 | -0.67 | 31.602312 | -0.65 | 34.47877 | -0.63 | 33.79573 | -0.61 | 33.575754
-0.58 | 23.838028 | -0.75 | 29.559586 | -0.73 | 32.528818 | -0.71 | 34.734168 | -0.7 | 33.160882 | -0.68 | 34.282334 | -0.66 | 32.350898 | -0.64 | 33.168312 | -0.62 | 35.563172 | -0.6 | 34.263654
-0.57 | 23.49419 | -0.74 | 31.004042 | -0.72 | 32.554566 | -0.7 | 33.967436 | -0.69 | 32.139208 | -0.67 | 33.418002 | -0.65 | 35.002086 | -0.63 | 32.689392 | -0.61 | 34.21866 | -0.59 | 36.34938
-0.56 | 25.318492 | -0.73 | 33.319428 | -0.71 | 32.739452 | -0.69 | 33.631294 | -0.68 | 33.54533 | -0.66 | 32.084102 | -0.64 | 34.155248 | -0.62 | 33.891674 | -0.6 | 33.66817 | -0.58 | 36.122398
-0.55 | 26.978484 | -0.72 | 34.108384 | -0.7 | 35.602034 | -0.68 | 32.582682 | -0.67 | 34.365328 | -0.65 | 32.444206 | -0.63 | 33.317406 | -0.61 | 35.37163 | -0.59 | 35.396004 | -0.57 | 35.50237
-0.54 | 26.136936 | -0.71 | 32.963356 | -0.69 | 34.186406 | -0.67 | 34.220978 | -0.66 | 33.085158 | -0.64 | 35.41045 | -0.62 | 32.842786 | -0.6 | 34.336696 | -0.58 | 37.330596 | -0.56 | 35.79925
-0.53 | 26.338128 | -0.7 | 33.694594 | -0.68 | 33.025878 | -0.66 | 34.39314 | -0.65 | 32.574742 | -0.63 | 35.200176 | -0.61 | 34.734512 | -0.59 | 33.937908 | -0.57 | 36.719134 | -0.55 | 37.112206
-0.52 | 29.06415 | -0.69 | 35.658676 | -0.67 | 32.621342 | -0.65 | 33.504746 | -0.64 | 34.293568 | -0.62 | 34.003076 | -0.6 | 35.423896 | -0.58 | 35.481732 | -0.56 | 35.814814 | -0.54 | 38.327174
-0.51 | 30.682228 | -0.68 | 34.562872 | -0.66 | 35.216592 | -0.64 | 33.176974 | -0.63 | 35.89881 | -0.61 | 33.66537 | -0.59 | 34.65913 | -0.57 | 37.396056 | -0.55 | 35.87203 | -0.53 | 37.932824
-0.5 | 27.28108 | -0.67 | 33.447302 | -0.65 | 34.707592 | -0.63 | 34.742708 | -0.62 | 34.198278 | -0.6 | 35.93085 | -0.58 | 34.165272 | -0.56 | 36.398954 | -0.54 | 38.753282 | -0.52 | 37.944488
-0.51 | 21.186844 | -0.66 | 33.467142 | -0.64 | 33.472978 | -0.62 | 36.646438 | -0.61 | 33.495184 | -0.59 | 36.298206 | -0.57 | 37.043414 | -0.55 | 36.095244 | -0.53 | 37.928276 | -0.51 | 40.349434
-0.52 | 20.223498 | -0.65 | 35.71114 | -0.63 | 33.468402 | -0.61 | 35.328404 | -0.6 | 35.178578 | -0.58 | 34.859828 | -0.56 | 37.95762 | -0.54 | 37.378978 | -0.52 | 38.028876 | -0.5 | 38.97701
-0.53 | 17.342962 | -0.64 | 34.842418 | -0.62 | 36.131266 | -0.6 | 33.914222 | -0.59 | 37.000498 | -0.57 | 35.281694 | -0.55 | 37.258706 | -0.53 | 38.827188 | -0.51 | 38.786748 | -0.51 | 30.141834
-0.54 | 14.68827 | -0.63 | 34.311368 | -0.61 | 35.900462 | -0.59 | 35.915878 | -0.58 | 35.806554 | -0.56 | 37.200458 | -0.54 | 36.717156 | -0.52 | 39.891304 | -0.5 | 39.523212 | -0.52 | 28.54575
-0.55 | 13.911742 | -0.62 | 33.845006 | -0.6 | 35.333934 | -0.58 | 37.364726 | -0.57 | 35.59475 | -0.55 | 38.46827 | -0.53 | 37.803576 | -0.51 | 38.672096 | -0.51 | 29.74429 | -0.53 | 27.216494
-0.56 | 13.504332 | -0.61 | 37.001308 | -0.59 | 34.482304 | -0.57 | 36.696512 | -0.56 | 35.86209 | -0.54 | 37.58472 | -0.52 | 39.931914 | -0.5 | 37.61699 | -0.52 | 27.714668 | -0.54 | 23.079518
-0.57 | 12.549068 | -0.6 | 36.72288 | -0.58 | 36.881122 | -0.56 | 35.848412 | -0.55 | 39.047546 | -0.53 | 37.57364 | -0.51 | 39.74798 | -0.51 | 32.289586 | -0.53 | 25.558784 | -0.55 | 19.843062
-0.58 | 9.9200032 | -0.59 | 35.579642 | -0.57 | 37.988608 | -0.55 | 36.605488 | -0.54 | 38.294766 | -0.52 | 39.609548 | -0.5 | 37.982698 | -0.52 | 27.66535 | -0.54 | 24.403838 | -0.56 | 19.880892
-0.59 | 9.3019782 | -0.58 | 35.335652 | -0.56 | 36.92937 | -0.54 | 38.986112 | -0.53 | 38.248054 | -0.51 | 40.585736 | -0.51 | 32.165648 | -0.53 | 24.668034 | -0.55 | 20.42576 | -0.57 | 19.736186
-0.6 | 8.7781922 | -0.57 | 37.609236 | -0.55 | 36.634464 | -0.53 | 39.395516 | -0.52 | 38.307374 | -0.5 | 38.499008 | -0.52 | 28.687734 | -0.54 | 24.333584 | -0.56 | 18.61098 | -0.58 | 17.290102
-0.61 | 8.0036322 | -0.56 | 37.639932 | -0.54 | 38.294846 | -0.52 | 39.083254 | -0.51 | 41.384038 | -0.51 | 31.810866 | -0.53 | 24.927896 | -0.55 | 22.478484 | -0.57 | 18.322964 | -0.59 | 14.40145
-0.62 | 4.9481072 | -0.55 | 37.499082 | -0.53 | 40.201438 | -0.51 | 39.230892 | -0.5 | 37.16537 | -0.52 | 29.335362 | -0.54 | 23.638366 | -0.56 | 19.012522 | -0.58 | 17.987844 | -0.6 | 14.361288
-0.63 | 5.2729846 | -0.54 | 37.06471 | -0.52 | 40.274234 | -0.5 | 38.682146 | -0.51 | 29.659614 | -0.53 | 26.167602 | -0.55 | 23.13656 | -0.57 | 17.324082 | -0.59 | 15.727258 | -0.61 | 14.483214
-0.64 | 5.138816 | -0.53 | 38.871704 | -0.51 | 39.830476 | -0.51 | 29.874006 | -0.52 | 27.97939 | -0.54 | 22.538314 | -0.56 | 20.126798 | -0.58 | 17.00646 | -0.6 | 13.874136 | -0.62 | 13.08508
-0.65 | 5.6172812 | -0.52 | 40.689982 | -0.5 | 38.225892 | -0.52 | 26.838406 | -0.53 | 26.172116 | -0.55 | 21.618592 | -0.57 | 17.099986 | -0.59 | 16.860642 | -0.61 | 14.04021 | -0.63 | 9.647668
-0.66 | 2.5829772 | -0.51 | 40.781628 | -0.51 | 32.366456 | -0.53 | 26.459898 | -0.54 | 22.32283 | -0.56 | 20.724522 | -0.58 | 15.76123 | -0.6 | 13.78622 | -0.62 | 13.211494 | -0.64 | 10.0453068
-0.67 | 2.0745676 | -0.5 | 38.549654 | -0.52 | 26.692836 | -0.54 | 23.51917 | -0.55 | 20.482324 | -0.57 | 19.474242 | -0.59 | 16.777046 | -0.61 | 12.679584 | -0.63 | 11.2040718 | -0.65 | 10.388372
-0.68 | 2.4605952 | -0.51 | 32.661334 | -0.53 | 24.829912 | -0.55 | 20.45947 | -0.56 | 20.016072 | -0.58 | 15.541706 | -0.6 | 15.605806 | -0.62 | 13.414504 | -0.64 | 9.5156804 | -0.66 | 9.9086292
-0.69 | 2.7675544 | -0.52 | 28.333422 | -0.54 | 24.44835 | -0.56 | 18.516768 | -0.57 | 18.275988 | -0.59 | 14.822806 | -0.61 | 12.706756 | -0.63 | 13.237034 | -0.65 | 9.2446618 | -0.67 | 6.7596414
-0.7 | -0.750612 | -0.53 | 23.24937 | -0.55 | 22.93181 | -0.57 | 18.541086 | -0.58 | 16.467992 | -0.6 | 14.859032 | -0.62 | 11.748656 | -0.64 | 10.7664102 | -0.66 | 10.1888752 | -0.68 | 6.7690592
-0.71 | -2.255758 | -0.54 | 22.607466 | -0.56 | 19.361146 | -0.58 | 18.160226 | -0.59 | 13.982486 | -0.61 | 14.578638 | -0.63 | 12.01997 | -0.65 | 8.7796758 | -0.67 | 9.152836 | -0.69 | 6.9620164
-0.72 | -0.7601414 | -0.55 | 21.351094 | -0.57 | 17.35241 | -0.59 | 15.28791 | -0.6 | 14.875344 | -0.62 | 11.26443 | -0.64 | 12.122282 | -0.66 | 8.7144924 | -0.68 | 6.2157692 | -0.7 | 7.290749
-0.73 | -0.1590388 | -0.56 | 20.022762 | -0.58 | 17.015062 | -0.6 | 12.994304 | -0.61 | 14.294638 | -0.63 | 11.163872 | -0.65 | 9.09243 | -0.67 | 8.511833 | -0.69 | 6.274752 | -0.71 | 4.2342258
-0.74 | -2.9690446 | -0.57 | 16.500756 | -0.59 | 16.954864 | -0.61 | 13.531792 | -0.62 | 12.99158 | -0.64 | 11.247384 | -0.66 | 7.9163358 | -0.68 | 7.9026116 | -0.7 | 6.2573726 | -0.72 | 2.465864
-0.75 | -2.5342812 | -0.58 | 16.05791 | -0.6 | 13.257478 | -0.62 | 13.34455 | -0.63 | 9.7606228 | -0.65 | 10.7391654 | -0.67 | 7.838562 | -0.69 | 5.321895 | -0.71 | 6.1889834 | -0.73 | 3.781307
-0.76 | -4.1272286 | -0.59 | 15.523252 | -0.61 | 12.47743 | -0.63 | 11.808422 | -0.64 | 10.594304 | -0.66 | 7.2340696 | -0.68 | 8.1214848 | -0.7 | 5.702149 | -0.72 | 2.9590556 | -0.74 | 4.043103
-0.77 | -3.6672404 | -0.6 | 14.366 | -0.62 | 12.694444 | -0.64 | 9.46017 | -0.65 | 10.3537942 | -0.67 | 6.5377346 | -0.69 | 6.7995638 | -0.71 | 5.305795 | -0.73 | 2.681774 | -0.75 | 2.7993824
-0.78 | -5.1021818 | -0.61 | 11.06201 | -0.63 | 12.008534 | -0.65 | 9.548255 | -0.66 | 9.352421 | -0.68 | 6.6897892 | -0.7 | 5.432028 | -0.72 | 4.9856958 | -0.74 | 2.5614006 | -0.76 | -0.353649
-0.79 | -8.5983566 | -0.62 | 10.758872 | -0.64 | 10.4074108 | -0.66 | 9.540274 | -0.67 | 6.2285344 | -0.69 | 7.5505592 | -0.71 | 5.266703 | -0.73 | 2.1452864 | -0.75 | 3.2038116 | -0.77 | 1.2263832
-0.8 | -8.6196832 | -0.63 | 11.235148 | -0.65 | 8.0577796 | -0.67 | 7.9399858 | -0.68 | 6.0324282 | -0.7 | 5.2515064 | -0.72 | 5.3953512 | -0.74 | 2.7734276 | -0.76 | -0.2653314 | -0.78 | 0.8623212
-0.81 | -8.2704992 | -0.64 | 11.013078 | -0.66 | 9.0274424 | -0.68 | 5.2830404 | -0.69 | 7.0317398 | -0.71 | 3.5711818 | -0.73 | 3.4217976 | -0.75 | 2.2113214 | -0.77 | -0.1864756 | -0.79 | -2.8266936
-0.82 | -8.3651432 | -0.65 | 8.045425 | -0.67 | 9.1835528 | -0.69 | 6.0761158 | -0.7 | 6.3621578 | -0.72 | 4.5358164 | -0.74 | 0.3769882 | -0.76 | 2.6980668 | -0.78 | 0.8131792 | -0.8 | -5.9634862
-0.83 | -11.598884 | -0.66 | 7.4595214 | -0.68 | 6.9416826 | -0.7 | 5.4014732 | -0.71 | 3.6294522 | -0.73 | 4.741095 | -0.75 | 1.5289196 | -0.77 | -0.597355 | -0.79 | -1.8985428 | -0.81 | -6.1005304
-0.84 | -11.83136 | -0.67 | 7.3122812 | -0.69 | 4.365005 | -0.71 | 5.3777946 | -0.72 | 2.9991898 | -0.74 | 2.6879264 | -0.76 | 2.6124692 | -0.78 | -1.3580822 | -0.8 | -4.661176 | -0.82 | -5.7137504
-0.85 | -11.4674 | -0.68 | 7.3485534 | -0.7 | 5.1726328 | -0.72 | 2.3569996 | -0.73 | 3.0756468 | -0.75 | 0.6284982 | -0.77 | 1.5300414 | -0.79 | -1.9973424 | -0.81 | -7.2343932 | -0.83 | -6.7589596
-0.86 | -11.94533 | -0.69 | 5.0427756 | -0.71 | 5.2596436 | -0.73 | 2.6713356 | -0.74 | 3.7516264 | -0.76 | 1.0679494 | -0.78 | -1.8709816 | -0.8 | -3.1722628 | -0.82 | -6.4009688 | -0.84 | -9.8897492
-0.87 | -15.407904 | -0.7 | 3.0263268 | -0.72 | 4.1019016 | -0.74 | 2.8875848 | -0.75 | 0.8241376 | -0.77 | 1.53941 | -0.79 | -3.6605766 | -0.81 | -6.2594332 | -0.83 | -6.8714406 | -0.85 | -10.1703542
-0.88 | -15.682246 | -0.71 | 3.62671 | -0.73 | 2.1261196 | -0.75 | 3.0635524 | -0.76 | -0.2371236 | -0.78 | -0.0309274 | -0.8 | -3.603379 | -0.82 | -7.8479916 | -0.84 | -8.4986958 | -0.86 | -9.5654508
-0.89 | -15.306308 | -0.72 | 3.7656826 | -0.74 | 1.6346132 | -0.76 | -0.2030072 | -0.77 | 0.358317 | -0.79 | -3.8425854 | -0.81 | -4.3858622 | -0.83 | -7.7584406 | -0.85 | -11.241482 | -0.87 | -10.6615686
-0.9 | -15.779042 | -0.73 | 2.7738788 | -0.75 | 3.0050132 | -0.77 | -0.5692506 | -0.78 | 0.7175696 | -0.8 | -4.1205652 | -0.82 | -7.5196646 | -0.84 | -8.163243 | -0.86 | -10.493829 | -0.88 | -12.549944
-0.91 | -18.857776 | -0.74 | -0.3381964 | -0.76 | 1.2210458 | -0.78 | -0.7413898 | -0.79 | -3.2295386 | -0.81 | -4.7618788 | -0.83 | -8.8177126 | -0.85 | -9.9508446 | -0.87 | -10.2637074 | -0.89 | -12.506498
-0.92 | -19.91312 | -0.75 | 1.6351908 | -0.77 | -1.7589498 | -0.79 | -2.4005914 | -0.8 | -5.8448928 | -0.82 | -5.3708552 | -0.84 | -9.0173162 | -0.86 | -11.1906118 | -0.88 | -10.5398068 | -0.9 | -12.16531
-0.93 | -19.14933 | -0.76 | 1.171181 | -0.78 | -3.1111758 | -0.8 | -5.5154422 | -0.81 | -5.67873 | -0.83 | -8.8904228 | -0.85 | -9.1809972 | -0.87 | -11.231429 | -0.89 | -13.523102 | -0.91 | -12.434974
-0.94 | -19.23682 | -0.77 | 0.5446832 | -0.79 | -3.5070462 | -0.81 | -6.8610038 | -0.82 | -5.6449972 | -0.84 | -10.1336282 | -0.86 | -10.839122 | -0.88 | -9.9164004 | -0.9 | -12.772286 | -0.92 | -14.907202
-0.95 | -21.7509 | -0.78 | -4.4551818 | -0.8 | -4.7082626 | -0.82 | -6.727577 | -0.83 | -7.7015722 | -0.85 | -9.889807 | -0.87 | -12.650988 | -0.89 | -12.2342 | -0.91 | -12.50342 | -0.93 | -15.017122
-0.96 | -23.690404 | -0.79 | -5.379542 | -0.81 | -7.050788 | -0.83 | -6.8825206 | -0.84 | -11.123298 | -0.86 | -10.4062714 | -0.88 | -10.715042 | -0.9 | -14.127186 | -0.92 | -12.466568 | -0.94 | -13.93836
-0.97 | -23.32754 | -0.8 | -5.7281506 | -0.82 | -7.9770092 | -0.84 | -9.4181426 | -0.85 | -10.0761516 | -0.87 | -11.95577 | -0.89 | -11.12423 | -0.91 | -13.09022 | -0.93 | -15.349464 | -0.95 | -14.345274
-0.98 | -23.07633 | -0.81 | -6.1931334 | -0.83 | -7.8063258 | -0.85 | -11.57419 | -0.86 | -10.1412222 | -0.88 | -11.739976 | -0.9 | -12.563442 | -0.92 | -12.850248 | -0.94 | -14.920662 | -0.96 | -17.242286
-0.99 | -24.283754 | -0.82 | -9.3593146 | -0.84 | -8.916067 | -0.86 | -11.46393 | -0.87 | -10.684705 | -0.89 | -11.3400882 | -0.91 | -14.645 | -0.93 | -13.740512 | -0.95 | -15.028072 | -0.97 | -18.826484
-1 | -22.2834036 | -0.83 | -10.0591992 | -0.85 | -10.9991676 | -0.87 | -10.217747 | -0.88 | -13.072188 | -0.9 | -11.14354 | -0.92 | -14.12771 | -0.94 | -15.38386 | -0.96 | -15.704926 | -0.98 | -17.759848
-1.01 | -25.248986 | -0.84 | -10.1631522 | -0.86 | -12.473532 | -0.88 | -11.468956 | -0.89 | -12.5533 | -0.91 | -13.722242 | -0.93 | -13.99167 | -0.95 | -15.589178 | -0.97 | -17.641554 | -0.99 | -17.738948
-1.02 | -24.342564 | -0.85 | -9.7767206 | -0.87 | -11.671152 | -0.89 | -13.952132 | -0.9 | -12.152058 | -0.92 | -14.956152 | -0.94 | -15.352286 | -0.96 | -16.00546 | -0.98 | -19.223312 | -1 | -16.5163226
-1.03 | -25.396274 | -0.86 | -13.32203 | -0.88 | -10.6967236 | -0.9 | -12.84243 | -0.91 | -12.85622 | -0.93 | -14.278134 | -0.95 | -17.12622 | -0.97 | -16.470092 | -0.99 | -18.492612 | -1.01 | -19.494334
-1.04 | -28.729894 | -0.87 | -13.877782 | -0.89 | -12.659224 | -0.91 | -13.496024 | -0.92 | -15.162358 | -0.94 | -13.762998 | -0.96 | -16.808712 | -0.98 | -19.319402 | -1 | -17.46046 | -1.02 | -18.834214
-1.05 | -27.904844 | -0.88 | -13.253376 | -0.9 | -14.746066 | -0.92 | -13.60681 | -0.93 | -15.599116 | -0.95 | -16.15667 | -0.97 | -16.49936 | -0.99 | -19.255654 | -1.01 | -18.780064 | -1.03 | -18.689772
-1.06 | -27.148722 | -0.89 | -12.841552 | -0.91 | -14.301732 | -0.93 | -16.37898 | -0.94 | -14.841862 | -0.96 | -18.036554 | -0.98 | -17.195946 | -1 | -17.908998 | -1.02 | -19.53389 | -1.04 | -19.714214
-1.07 | -26.93101 | -0.9 | -14.904682 | -0.92 | -14.230634 | -0.94 | -16.209822 | -0.95 | -14.643936 | -0.97 | -17.206258 | -0.99 | -19.693998 | -1.01 | -17.375966 | -1.03 | -19.479248 | -1.05 | -21.826478
-1.08 | -30.06164 | -0.91 | -16.036478 | -0.93 | -15.391064 | -0.95 | -16.215812 | -0.96 | -17.816052 | -0.98 | -17.096232 | -1 | -18.800958 | -1.02 | -19.762882 | -1.04 | -18.789264 | -1.06 | -21.460776
-1.09 | -29.085606 | -0.92 | -15.874408 | -0.94 | -17.59537 | -0.96 | -15.97529 | -0.97 | -18.900136 | -0.99 | -18.460628 | -1.01 | -17.721412 | -1.03 | -20.44596 | -1.05 | -20.206124 | -1.07 | -20.078718
-1.1 | -29.21296 | -0.93 | -15.800138 | -0.95 | -17.398374 | -0.97 | -18.450152 | -0.98 | -17.718706 | -1 | -19.796492 | -1.02 | -18.12028 | -1.04 | -19.051298 | -1.06 | -22.117538 | -1.08 | -20.34316
-1.11 | -28.81599 | -0.94 | -17.81973 | -0.96 | -16.929362 | -0.98 | -19.431886 | -0.99 | -17.497468 | -1.01 | -19.40421 | -1.03 | -20.918844 | -1.05 | -18.79634 | -1.07 | -21.277048 | -1.09 | -22.228782
-1.12 | -31.31208 | -0.95 | -20.135872 | -0.97 | -18.082398 | -0.99 | -18.679794 | -1 | -19.001716 | -1.02 | -18.169756 | -1.04 | -21.28239 | -1.06 | -21.423774 | -1.08 | -20.368486 | -1.1 | -22.549778
-1.13 | -31.60255 | -0.96 | -19.21978 | -0.98 | -20.24135 | -1 | -16.65695 | -1.01 | -20.729924 | -1.03 | -19.370432 | -1.05 | -20.328108 | -1.07 | -22.722838 | -1.09 | -21.424624 | -1.11 | -21.573492
-1.14 | -30.636782 | -0.97 | -19.3702 | -0.99 | -20.259502 | -1.01 | -20.391694 | -1.02 | -19.304198 | -1.04 | -21.300262 | -1.06 | -19.214602 | -1.08 | -21.275252 | -1.1 | -22.846186 | -1.12 | -21.571882
-1.15 | -29.958586 | -0.98 | -19.64102 | -1 | -17.184298 | -1.02 | -20.51791 | -1.03 | -19.328112 | -1.05 | -20.983962 | -1.07 | -21.890436 | -1.09 | -21.16532 | -1.11 | -22.11135 | -1.13 | -24.015932
-1.16 | -32.05176 | -0.99 | -21.92337 | -1.01 | -18.605818 | -1.03 | -20.860338 | -1.04 | -20.262294 | -1.06 | -19.479624 | -1.08 | -22.58928 | -1.1 | -21.5996 | -1.12 | -22.101498 | -1.14 | -23.999032
-1.17 | -33.288966 | -1 | -18.2539632 | -1.02 | -21.094224 | -1.04 | -19.222038 | -1.05 | -21.743664 | -1.07 | -19.92765 | -1.09 | -21.853536 | -1.11 | -22.996296 | -1.13 | -21.672118 | -1.15 | -22.623744
-1.18 | -32.15875 | -1.01 | -20.138782 | -1.03 | -21.772376 | -1.05 | -21.246504 | -1.06 | -21.329288 | -1.08 | -22.620584 | -1.1 | -21.415204 | -1.12 | -22.65402 | -1.14 | -24.727092 | -1.16 | -22.215926
-1.19 | -31.348908 | -1.02 | -20.040868 | -1.04 | -21.22406 | -1.06 | -22.306818 | -1.07 | -20.769058 | -1.09 | -22.920396 | -1.11 | -22.519952 | -1.13 | -21.329096 | -1.15 | -24.076934 | -1.17 | -24.621226
-1.2 | -32.97098 | -1.03 | -23.215268 | -1.05 | -20.988528 | -1.07 | -20.89943 | -1.08 | -21.458166 | -1.1 | -21.586896 | -1.12 | -23.690718 | -1.14 | -22.632446 | -1.16 | -23.368274 | -1.18 | -24.876652
-1.21 | -35.19516 | -1.04 | -22.980134 | -1.06 | -22.862864 | -1.08 | -20.836284 | -1.09 | -23.935804 | -1.11 | -21.386502 | -1.13 | -22.299392 | -1.15 | -25.532896 | -1.17 | -23.16825 | -1.19 | -24.086436
-1.22 | -34.00075 | -1.05 | -22.154384 | -1.07 | -23.363212 | -1.09 | -22.275394 | -1.1 | -22.831056 | -1.12 | -22.768022 | -1.14 | -22.4816 | -1.16 | -24.892818 | -1.18 | -25.406548 | -1.2 | -23.870504
-1.23 | -32.98716 | -1.06 | -21.960106 | -1.08 | -21.835122 | -1.1 | -24.149172 | -1.11 | -22.259792 | -1.13 | -23.777384 | -1.15 | -23.347634 | -1.17 | -23.503374 | -1.19 | -25.070914 | -1.21 | -25.246728
-1.24 | -34.622964 | -1.07 | -24.199348 | -1.09 | -21.68929 | -1.11 | -23.508986 | -1.12 | -21.603974 | -1.14 | -23.23575 | -1.16 | -25.020754 | -1.18 | -23.839532 | -1.2 | -23.977468 | -1.22 | -27.41063
-1.25 | -34.505574 | -1.08 | -24.213128 | -1.1 | -23.679872 | -1.12 | -22.73007 | -1.13 | -24.340854 | -1.15 | -22.163838 | -1.17 | -24.476198 | -1.19 | -25.358952 | -1.21 | -24.161552 | -1.23 | -26.130058
-1.26 | -35.259798 | -1.09 | -23.42267 | -1.11 | -25.13021 | -1.13 | -23.002624 | -1.14 | -23.829824 | -1.16 | -23.787288 | -1.18 | -23.220994 | -1.2 | -25.701092 | -1.22 | -26.872422 | -1.24 | -25.215604
-1.27 | -35.017922 | -1.1 | -23.043024 | -1.12 | -23.897652 | -1.14 | -25.24972 | -1.15 | -22.778102 | -1.17 | -25.643776 | -1.19 | -23.747204 | -1.21 | -24.649018 | -1.23 | -27.79786 | -1.25 | -26.004462
-1.28 | -35.642394 | -1.11 | -25.104046 | -1.13 | -23.072712 | -1.15 | -24.22075 | -1.16 | -22.88337 | -1.18 | -24.229772 | -1.2 | -26.578598 | -1.22 | -24.381908 | -1.24 | -26.602372 | -1.26 | -29.107828
-1.29 | -38.550314 | -1.12 | -26.302412 | -1.14 | -23.633562 | -1.16 | -23.4612 | -1.17 | -25.658082 | -1.19 | -23.97729 | -1.21 | -26.205718 | -1.23 | -27.495466 | -1.25 | -26.298186 | -1.27 | -27.885696
-1.3 | -39.178416 | -1.13 | -24.638536 | -1.15 | -26.02599 | -1.17 | -23.864612 | -1.18 | -26.136706 | -1.2 | -24.898818 | -1.22 | -25.026704 | -1.24 | -28.32354 | -1.26 | -27.029874 | -1.28 | -27.653912
-1.31 | -38.226738 | -1.14 | -24.23393 | -1.16 | -24.946802 | -1.18 | -26.159056 | -1.19 | -24.538644 | -1.21 | -27.038544 | -1.23 | -25.361548 | -1.25 | -27.015878 | -1.27 | -28.843416 | -1.29 | -28.329998
-1.32 | -38.538436 | -1.15 | -25.190922 | -1.17 | -24.049724 | -1.19 | -26.22092 | -1.2 | -24.120812 | -1.22 | -25.863352 | -1.24 | -28.030148 | -1.26 | -26.515074 | -1.28 | -28.464242 | -1.3 | -31.956486
-1.33 | -41.537096 | -1.16 | -27.17529 | -1.18 | -24.475642 | -1.2 | -25.358838 | -1.21 | -26.049178 | -1.23 | -25.157608 | -1.25 | -28.461892 | -1.27 | -27.580044 | -1.29 | -27.591874 | -1.31 | -31.610724
-1.34 | -42.728778 | -1.17 | -26.303376 | -1.19 | -27.457342 | -1.21 | -24.914884 | -1.22 | -26.880012 | -1.24 | -25.751992 | -1.26 | -27.082796 | -1.28 | -29.18981 | -1.3 | -29.190552 | -1.32 | -30.86858
-1.35 | -42.68034 | -1.18 | -25.907556 | -1.2 | -26.641918 | -1.22 | -27.003404 | -1.23 | -26.444468 | -1.25 | -28.777938 | -1.27 | -26.578236 | -1.29 | -29.155528 | -1.31 | -32.297754 | -1.33 | -31.06199
-1.36 | -43.304556 | -1.19 | -26.900686 | -1.21 | -25.823224 | -1.23 | -26.966984 | -1.24 | -25.750668 | -1.26 | -28.035504 | -1.28 | -29.790172 | -1.3 | -28.673898 | -1.32 | -32.253276 | -1.34 | -34.254196
-1.37 | -46.820902 | -1.2 | -28.755824 | -1.22 | -25.572076 | -1.24 | -26.589804 | -1.25 | -26.889616 | -1.27 | -27.216556 | -1.29 | -30.407 | -1.31 | -30.593768 | -1.33 | -31.607102 | -1.35 | -35.109496
-1.38 | -48.584146 | -1.21 | -28.630628 | -1.23 | -28.29006 | -1.25 | -25.871092 | -1.26 | -29.381382 | -1.28 | -27.828126 | -1.3 | -29.480106 | -1.32 | -33.247976 | -1.34 | -31.86313 | -1.36 | -34.14158
-1.39 | -49.249524 | -1.22 | -27.025034 | -1.24 | -28.13572 | -1.26 | -28.563104 | -1.27 | -28.130042 | -1.29 | -30.737608 | -1.31 | -29.427092 | -1.33 | -32.4377 | -1.35 | -35.863562 | -1.37 | -34.881772
-1.4 | -46.785614 | -1.23 | -27.495526 | -1.25 | -26.966478 | -1.27 | -30.515136 | -1.28 | -28.164412 | -1.3 | -30.41568 | -1.32 | -32.064856 | -1.34 | -32.036478 | -1.36 | -35.584672 | -1.38 | -39.079024
-1.39 | -38.310824 | -1.24 | -30.671772 | -1.26 | -27.681304 | -1.28 | -29.171666 | -1.29 | -28.494144 | -1.31 | -30.155064 | -1.33 | -33.666202 | -1.35 | -33.420438 | -1.37 | -35.81216 | -1.39 | -41.324812
-1.38 | -34.866126 | -1.25 | -28.737318 | -1.27 | -29.827552 | -1.29 | -28.836608 | -1.3 | -31.137302 | -1.32 | -30.127406 | -1.34 | -34.014372 | -1.36 | -36.568912 | -1.38 | -36.567944 | -1.4 | -37.559456
-1.37 | -30.78522 | -1.26 | -29.242656 | -1.28 | -30.93927 | -1.3 | -30.486488 | -1.31 | -30.596694 | -1.33 | -32.989102 | -1.35 | -33.012206 | -1.37 | -37.336594 | -1.39 | -41.106132 | -1.39 | -28.268934
-1.36 | -25.142052 | -1.27 | -28.885106 | -1.29 | -30.09509 | -1.31 | -31.772426 | -1.32 | -30.61742 | -1.34 | -35.211804 | -1.36 | -35.250374 | -1.38 | -36.843376 | -1.4 | -39.057298 | -1.38 | -25.298446
-1.35 | -24.103454 | -1.28 | -31.815436 | -1.3 | -30.708282 | -1.32 | -32.195976 | -1.33 | -31.796604 | -1.35 | -34.23877 | -1.37 | -38.220798 | -1.39 | -38.62189 | -1.39 | -29.050512 | -1.37 | -24.33489
-1.34 | -23.808332 | -1.29 | -33.020576 | -1.31 | -31.592824 | -1.33 | -31.844062 | -1.34 | -35.197034 | -1.36 | -33.885352 | -1.38 | -38.012268 | -1.4 | -39.5631 | -1.38 | -24.13694 | -1.36 | -19.872392
-1.33 | -21.927908 | -1.3 | -31.748544 | -1.32 | -33.43312 | -1.34 | -33.580216 | -1.35 | -36.216874 | -1.37 | -36.569608 | -1.39 | -38.597644 | -1.39 | -31.136948 | -1.37 | -23.810672 | -1.35 | -16.039946
-1.32 | -18.36732 | -1.31 | -31.990214 | -1.33 | -33.736836 | -1.35 | -36.902866 | -1.36 | -35.230952 | -1.38 | -38.710504 | -1.4 | -37.302252 | -1.38 | -24.40309 | -1.36 | -21.86469 | -1.34 | -16.651196
-1.31 | -18.776218 | -1.32 | -34.839866 | -1.34 | -33.189552 | -1.36 | -37.247888 | -1.37 | -35.844736 | -1.39 | -39.983704 | -1.39 | -31.142232 | -1.37 | -22.579146 | -1.35 | -17.961686 | -1.33 | -16.785326
-1.3 | -18.231626 | -1.33 | -35.754668 | -1.35 | -35.044804 | -1.37 | -37.200536 | -1.38 | -39.881716 | -1.4 | -36.918918 | -1.38 | -26.911528 | -1.36 | -21.076402 | -1.34 | -15.518198 | -1.32 | -15.204082
-1.29 | -17.727856 | -1.34 | -35.15258 | -1.36 | -38.7713 | -1.38 | -38.118492 | -1.39 | -40.172944 | -1.39 | -29.510726 | -1.37 | -22.096442 | -1.35 | -20.375246 | -1.33 | -15.04564 | -1.31 | -12.553514
-1.28 | -14.279496 | -1.35 | -35.97213 | -1.37 | -38.8014 | -1.39 | -41.717914 | -1.4 | -36.763414 | -1.38 | -27.496426 | -1.36 | -20.389228 | -1.34 | -15.693522 | -1.32 | -15.37282 | -1.3 | -12.29891
-1.27 | -13.995368 | -1.36 | -38.119192 | -1.38 | -38.936564 | -1.4 | -39.479422 | -1.39 | -27.913184 | -1.37 | -23.951234 | -1.35 | -19.029436 | -1.33 | -13.898438 | -1.31 | -13.771066 | -1.29 | -12.012776
-1.26 | -14.913148 | -1.37 | -41.613746 | -1.39 | -39.917112 | -1.39 | -28.585578 | -1.38 | -25.399528 | -1.36 | -19.412306 | -1.34 | -18.49285 | -1.32 | -14.290844 | -1.3 | -11.255152 | -1.28 | -11.582908
-1.25 | -14.421276 | -1.38 | -41.479258 | -1.4 | -40.62518 | -1.38 | -24.93547 | -1.37 | -23.75161 | -1.35 | -17.92874 | -1.33 | -14.138778 | -1.31 | -14.696968 | -1.29 | -11.122052 | -1.27 | -8.0170612
-1.24 | -11.62447 | -1.39 | -41.940608 | -1.39 | -32.452478 | -1.37 | -23.906828 | -1.36 | -20.938658 | -1.34 | -17.905368 | -1.32 | -13.483482 | -1.3 | -12.584048 | -1.28 | -11.293134 | -1.26 | -8.2561588
-1.23 | -11.484368 | -1.4 | -40.570272 | -1.38 | -25.210556 | -1.36 | -22.502434 | -1.35 | -17.501164 | -1.33 | -16.28269 | -1.31 | -13.63798 | -1.29 | -9.864547 | -1.27 | -10.2225442 | -1.25 | -9.4275736
-1.22 | -12.136976 | -1.39 | -33.564684 | -1.37 | -23.48755 | -1.35 | -18.02588 | -1.34 | -17.139934 | -1.32 | -12.48623 | -1.3 | -13.69532 | -1.28 | -10.828458 | -1.26 | -7.3538212 | -1.24 | -9.2961038
-1.21 | -12.498072 | -1.38 | -29.216178 | -1.36 | -22.075384 | -1.34 | -16.635398 | -1.33 | -16.250018 | -1.31 | -12.918434 | -1.29 | -11.2657032 | -1.27 | -11.0837946 | -1.25 | -8.1194104 | -1.23 | -6.413511
-1.2 | -10.0379886 | -1.37 | -24.198078 | -1.35 | -20.941836 | -1.33 | -16.454526 | -1.32 | -14.51354 | -1.3 | -12.833654 | -1.28 | -10.6347968 | -1.26 | -8.8802292 | -1.24 | -8.500478 | -1.22 | -6.1792798
-1.19 | -8.6007616 | -1.36 | -22.1697 | -1.34 | -17.279516 | -1.32 | -16.376148 | -1.31 | -11.654952 | -1.29 | -12.469184 | -1.27 | -10.659966 | -1.25 | -7.194718 | -1.23 | -8.4207548 | -1.21 | -7.0425866
-1.18 | -8.8111454 | -1.35 | -21.677734 | -1.33 | -15.22884 | -1.31 | -13.12349 | -1.3 | -12.256038 | -1.28 | -9.945705 | -1.26 | -10.4268502 | -1.24 | -7.9290602 | -1.22 | -6.1371032 | -1.2 | -7.7663026
-1.17 | -9.8748558 | -1.34 | -20.616432 | -1.32 | -16.024086 | -1.3 | -11.090794 | -1.29 | -12.388686 | -1.27 | -9.3530552 | -1.25 | -8.5798528 | -1.23 | -8.7401054 | -1.21 | -4.8689578 | -1.19 | -4.0284074
-1.16 | -8.2126036 | -1.33 | -16.672916 | -1.31 | -15.97681 | -1.29 | -11.891472 | -1.28 | -11.444381 | -1.26 | -10.3081692 | -1.24 | -6.0891114 | -1.22 | -7.2910614 | -1.2 | -6.085546 | -1.18 | -2.7043712
-1.15 | -6.4100018 | -1.32 | -15.184704 | -1.3 | -12.514474 | -1.28 | -11.783336 | -1.27 | -8.6722466 | -1.25 | -10.7260188 | -1.23 | -7.0326668 | -1.21 | -5.0790064 | -1.19 | -7.1325286 | -1.17 | -4.1491586
-1.14 | -7.0816584 | -1.31 | -16.060186 | -1.29 | -11.334868 | -1.27 | -11.0464338 | -1.26 | -9.5719136 | -1.24 | -7.460132 | -1.22 | -7.9675626 | -1.2 | -5.2948978 | -1.18 | -3.5399846 | -1.16 | -4.30989
-1.13 | -6.7143145 | -1.3 | -15.680128 | -1.28 | -12.16261 | -1.26 | -7.9852902 | -1.25 | -10.2872488 | -1.23 | -6.4078066 | -1.21 | -6.9175588 | -1.19 | -6.2385756 | -1.17 | -3.0977508 | -1.15 | -2.5470186
|  | -1.29 | -12.199064 | -1.27 | -12.216142 | -1.25 | -10.2619854 | -1.24 | -9.300178 | -1.22 | -7.3662376 | -1.2 | -4.5512464 | -1.18 | -5.9469654 | -1.16 | -3.9489 | -1.14 | -1.608453
|  | -1.28 | -11.337568 | -1.26 | -10.153941 | -1.24 | -9.9428022 | -1.23 | -6.557742 | -1.21 | -7.6289788 | -1.19 | -5.7816842 | -1.17 | -2.758348 | -1.15 | -4.6762668 | -1.13 | -1.7970574
|  | -1.27 | -12.14586 | -1.25 | -9.5254618 | -1.23 | -9.0314168 | -1.22 | -5.6470536 | -1.2 | -6.3758598 | -1.18 | -5.5878496 | -1.16 | -2.9263936 | -1.14 | -2.5862254 | -1.12 | -2.8744774
|  | -1.26 | -12.36385 | -1.24 | -8.8893484 | -1.22 | -5.5092046 | -1.21 | -7.0804186 | -1.19 | -3.8338354 | -1.17 | -5.3487206 | -1.15 | -3.841032 | -1.13 | -1.4615032 | -1.11 | -1.0915222
|  | -1.25 | -11.6363616 | -1.23 | -9.294033 | -1.21 | -6.6664686 | -1.2 | -7.2812302 | -1.18 | -5.4981906 | -1.16 | -1.7079958 | -1.14 | -3.890938 | -1.12 | -1.1837768 | -1.1 | 1.6759074
|  | -1.24 | -8.7010868 | -1.22 | -9.020898 | -1.2 | -6.3758144 | -1.19 | -5.2609454 | -1.17 | -5.5379638 | -1.15 | -2.4992262 | -1.13 | -0.2179288 | -1.11 | -2.038658 | -1.09 | 0.5960024
|  | -1.23 | -9.9976846 | -1.21 | -5.6012274 | -1.19 | -6.4801236 | -1.18 | -4.5153494 | -1.16 | -4.3348924 | -1.14 | -3.5205386 | -1.12 | -0.9263514 | -1.1 | -0.1398296 | -1.08 | -0.0767408
|  | -1.22 | -9.7501248 | -1.2 | -6.1566 | -1.18 | -3.6536994 | -1.17 | -4.887947 | -1.15 | -1.352465 | -1.13 | -3.1618074 | -1.11 | -1.6484218 | -1.09 | 1.837957 | -1.07 | 0.6097778
|  | -1.21 | -8.0397534 | -1.19 | -6.9742834 | -1.17 | -4.5071298 | -1.16 | -5.6097404 | -1.14 | -2.319501 | -1.12 | -1.142655 | -1.1 | -1.7716734 | -1.08 | 1.4022522 | -1.06 | 2.9843238
|  | -1.2 | -5.8520036 | -1.18 | -6.7279318 | -1.16 | -5.271853 | -1.15 | -2.7391014 | -1.13 | -3.305174 | -1.11 | -0.5553438 | -1.09 | 0.9727378 | -1.07 | 0.0660496 | -1.05 | 2.6477566
|  | -1.19 | -7.0421354 | -1.17 | -3.3176668 | -1.15 | -4.5119136 | -1.14 | -0.4486388 | -1.12 | -3.734394 | -1.1 | -0.8069136 | -1.08 | 2.9050272 | -1.06 | 1.6310914 | -1.04 | 1.892616
|  | -1.18 | -8.1455302 | -1.16 | -4.9816904 | -1.14 | -1.6529706 | -1.13 | -2.7132936 | -1.11 | 0.4075304 | -1.09 | -0.9897778 | -1.07 | 1.2192522 | -1.05 | 3.3057102 | -1.03 | 3.2240912
|  | -1.17 | -6.9376214 | -1.15 | -5.0676906 | -1.13 | -1.709473 | -1.12 | -3.334214 | -1.1 | -0.4599286 | -1.08 | 2.3459186 | -1.06 | 0.8533852 | -1.04 | 3.813868 | -1.02 | 6.326926
|  | -1.16 | -4.5112948 | -1.14 | -4.968976 | -1.12 | -2.1723828 | -1.11 | -1.0907026 | -1.09 | -1.4374448 | -1.07 | 2.7061324 | -1.05 | 2.7912972 | -1.03 | 3.1283668 | -1.01 | 5.7112012
|  | -1.15 | -4.4053124 | -1.13 | -1.6945304 | -1.11 | -2.9645954 | -1.1 | 0.6314568 | -1.08 | -0.0843528 | -1.06 | 1.853406 | -1.04 | 4.7400744 | -1.02 | 3.7071868 | -1 | 3.9014398
|  | -1.14 | -5.2981704 | -1.12 | -0.8835432 | -1.1 | -0.5598776 | -1.09 | 0.1433294 | -1.07 | 2.7383552 | -1.05 | 1.3693172 | -1.03 | 3.7430712 | -1.01 | 5.9564476 | -0.99 | 3.9380422
|  | -1.13 | -4.7365818 | -1.11 | -2.1942918 | -1.09 | 0.7986768 | -1.08 | -0.4878082 | -1.06 | 2.6380676 | -1.04 | 2.9382358 | -1.02 | 3.4923754 | -1 | 5.2456876 | -0.98 | 6.8481584
|  | -1.12 | -1.8035116 | -1.1 | -3.1064114 | -1.08 | 0.4925265 | -1.07 | 0.4718304 | -1.05 | 2.468979 | -1.03 | 4.4675124 | -1.01 | 4.3573572 | -0.99 | 4.7805168 | -0.97 | 7.15147225
|  | -1.11 | -1.266671 |  |  |  |  | -1.06 | 2.495401 | -1.04 | 1.755969 | -1.02 | 4.641362 | -1 | 5.895581