## Data CV
CV i vs E Scan 1 |  | CV i vs E Scan 2 |  | CV i vs E Scan 3 |  | CV i vs E Scan 4 |  | CV i vs E Scan 5 |  | CV i vs E Scan 6 |  | CV i vs E Scan 7 |  | CV i vs E Scan 8 |  | CV i vs E Scan 9 |  | CV i vs E Scan 10
V | µA | V | µA | V | µA | V | µA | V | µA | V | µA | V | µA | V | µA | V | µA | V | µA
-0.5 | 23.2677 | -1.13 | 1.446921 | -1.11 | 3.896778 | -1.09 | 5.426588 | -1.08 | 5.217464 | -1.06 | 6.70039 | -1.04 | 6.6741735 | -1.02 | 6.639749 | -1 | 7.99429325 | -0.98 | 7.132491
-0.95 | -32.46442 | -1.12 | 2.526838 | -1.1 | 4.2972944 | -1.08 | 5.5631464 | -1.07 | 4.8074672 | -1.05 | 6.407335 | -1.03 | 7.2728104 | -1.01 | 7.0908592 | -0.99 | 7.5825308 | -0.97 | 8.9162952
-0.94 | -26.044688 | -1.11 | 3.8287662 | -1.09 | 4.1095618 | -1.07 | 5.4339148 | -1.06 | 5.761524 | -1.04 | 6.7507394 | -1.02 | 7.1929736 | -1 | 7.6735708 | -0.98 | 7.5181952 | -0.96 | 8.2003826
-0.93 | -16.51836 | -1.1 | 3.1852562 | -1.08 | 5.5073826 | -1.06 | 5.1541382 | -1.05 | 6.952043 | -1.03 | 6.7397882 | -1.01 | 7.1481854 | -0.99 | 8.5962126 | -0.97 | 8.5002334 | -0.95 | 8.4556878
-0.92 | -12.299554 | -1.09 | 3.3782266 | -1.07 | 5.3493316 | -1.05 | 6.6002458 | -1.04 | 6.2300642 | -1.02 | 7.6948406 | -1 | 6.4073676 | -0.98 | 7.2342544 | -0.96 | 8.780276 | -0.94 | 8.5433066
-0.91 | -9.7431 | -1.08 | 3.6927284 | -1.06 | 4.7768856 | -1.04 | 6.692344 | -1.03 | 6.184531 | -1.01 | 7.4782424 | -0.99 | 7.7827534 | -0.97 | 7.4947182 | -0.95 | 8.4821924 | -0.93 | 10.0908424
-0.9 | -6.5753616 | -1.07 | 5.0359752 | -1.05 | 5.5179202 | -1.03 | 6.0217822 | -1.02 | 6.3975992 | -1 | 6.4950038 | -0.98 | 8.0125968 | -0.96 | 8.3706346 | -0.94 | 8.2455572 | -0.92 | 10.2246006
-0.89 | -4.2205208 | -1.06 | 4.1605018 | -1.04 | 6.022466 | -1.02 | 6.10085 | -1.01 | 7.542755 | -0.99 | 7.2659902 | -0.97 | 8.014236 | -0.95 | 9.163762 | -0.93 | 8.6945232 | -0.91 | 9.2551416
-0.88 | -3.8870812 | -1.05 | 3.8969288 | -1.03 | 6.7969146 | -1.01 | 6.9508482 | -1 | 6.0079614 | -0.98 | 8.2158 | -0.96 | 7.4495994 | -0.94 | 8.5469764 | -0.92 | 9.5334238 | -0.9 | 9.3213858
-0.87 | -2.9856704 | -1.04 | 4.9367432 | -1.02 | 5.8307666 | -1 | 5.6111718 | -0.99 | 6.6614576 | -0.97 | 8.3039642 | -0.95 | 8.8637296 | -0.93 | 8.5536736 | -0.91 | 10.0738804 | -0.89 | 10.0296244
-0.86 | -0.8774918 | -1.03 | 6.1028702 | -1.01 | 6.2924332 | -0.99 | 7.1035544 | -0.98 | 7.2480334 | -0.96 | 7.3511828 | -0.94 | 8.914974 | -0.92 | 9.286742 | -0.9 | 9.3942222 | -0.88 | 11.3100838
-0.85 | 2.0374252 | -1.02 | 6.1264922 | -1 | 5.5421204 | -0.98 | 6.6910038 | -0.97 | 9.3952834 | -0.95 | 7.8062725 | -0.93 | 8.6544684 | -0.91 | 10.80938 | -0.89 | 9.8587582 | -0.87 | 10.192419
-0.84 | 2.1093812 | -1.01 | 5.8382516 | -0.99 | 7.6700726 | -0.97 | 7.4760628 | -0.96 | 8.2769592 | -0.94 | 8.7390554 | -0.92 | 8.6272522 | -0.9 | 9.9024598 | -0.88 | 11.507906 | -0.86 | 10.498188
-0.83 | 2.3628654 | -1 | 5.3568884 | -0.98 | 6.6007896 | -0.96 | 9.0951404 | -0.95 | 7.7796406 | -0.93 | 9.4645496 | -0.91 | 9.5124446 | -0.89 | 10.1879294 | -0.87 | 11.0703748 | -0.85 | 11.585458
-0.82 | 3.838177 | -0.99 | 6.4213538 | -0.97 | 7.2384746 | -0.95 | 8.2622366 | -0.94 | 8.3492162 | -0.92 | 9.0995504 | -0.9 | 11.00955 | -0.88 | 10.152711 | -0.86 | 10.74581 | -0.84 | 12.741724
-0.81 | 4.7582192 | -0.98 | 6.090805 | -0.96 | 7.5761152 | -0.94 | 8.0299924 | -0.93 | 9.8428394 | -0.91 | 8.5478162 | -0.89 | 10.1881406 | -0.87 | 11.258866 | -0.85 | 11.14654 | -0.83 | 12.772758
-0.8 | 5.2326026 | -0.97 | 6.2877694 | -0.95 | 8.6507956 | -0.93 | 8.0044806 | -0.92 | 9.3411304 | -0.9 | 9.6845962 | -0.88 | 9.9859138 | -0.86 | 10.972726 | -0.84 | 12.614224 | -0.82 | 13.27262
-0.79 | 5.6519394 | -0.96 | 6.3922762 | -0.94 | 8.5375652 | -0.92 | 9.781965 | -0.91 | 9.1525814 | -0.89 | 10.9570816 | -0.87 | 10.3078262 | -0.85 | 11.05671 | -0.83 | 13.05367 | -0.81 | 13.933266
-0.78 | 6.9988644 | -0.95 | 7.007916 | -0.93 | 7.8485572 | -0.91 | 8.9660496 | -0.9 | 9.6543518 | -0.88 | 10.4577412 | -0.86 | 11.823394 | -0.84 | 11.19807 | -0.82 | 12.819776 | -0.8 | 16.128784
-0.77 | 9.3221384 | -0.94 | 8.3735706 | -0.92 | 8.4759994 | -0.9 | 8.9969216 | -0.89 | 10.9027036 | -0.87 | 10.1739104 | -0.85 | 11.618092 | -0.83 | 13.474162 | -0.81 | 13.38514 | -0.79 | 16.372296
-0.76 | 10.0839432 | -0.93 | 7.1295234 | -0.91 | 9.5951782 | -0.89 | 9.843663 | -0.88 | 11.065044 | -0.86 | 10.0662872 | -0.84 | 11.022776 | -0.82 | 14.042328 | -0.8 | 14.746572 | -0.78 | 16.22986
-0.75 | 10.540468 | -0.92 | 7.1551986 | -0.9 | 9.4271534 | -0.88 | 10.850368 | -0.87 | 9.836759 | -0.85 | 11.59497 | -0.83 | 12.02332 | -0.81 | 13.763968 | -0.79 | 16.77261 | -0.77 | 17.81097
-0.74 | 10.580022 | -0.91 | 8.074999 | -0.89 | 8.7147236 | -0.87 | 11.287654 | -0.86 | 10.0717216 | -0.84 | 11.819084 | -0.82 | 14.274588 | -0.8 | 14.536692 | -0.78 | 16.834938 | -0.76 | 21.216316
-0.73 | 12.074444 | -0.9 | 9.0114278 | -0.88 | 9.031602 | -0.86 | 10.808824 | -0.85 | 11.398414 | -0.83 | 11.933298 | -0.81 | 14.21474 | -0.79 | 16.283856 | -0.77 | 17.335544 | -0.75 | 21.04814
-0.72 | 12.753504 | -0.89 | 8.560207 | -0.87 | 11.07074 | -0.85 | 10.926942 | -0.84 | 12.012298 | -0.82 | 12.202258 | -0.8 | 14.638258 | -0.78 | 17.374724 | -0.76 | 19.51767 | -0.74 | 20.807012
-0.71 | 12.74194 | -0.88 | 8.5816788 | -0.86 | 10.929628 | -0.84 | 11.830482 | -0.83 | 12.583054 | -0.81 | 14.792878 | -0.79 | 15.251266 | -0.77 | 17.88726 | -0.75 | 21.539004 | -0.73 | 21.249304
-0.7 | 12.207884 | -0.87 | 8.7219712 | -0.85 | 10.4651596 | -0.83 | 12.35558 | -0.82 | 12.499352 | -0.8 | 15.394738 | -0.78 | 17.281876 | -0.76 | 18.961424 | -0.74 | 21.648034 | -0.72 | 22.681068
-0.69 | 14.008168 | -0.86 | 10.858044 | -0.84 | 11.073476 | -0.82 | 12.523288 | -0.81 | 13.96267 | -0.79 | 15.37377 | -0.77 | 18.959966 | -0.75 | 20.248432 | -0.73 | 21.115414 | -0.71 | 22.119196
-0.68 | 14.747308 | -0.85 | 10.727208 | -0.83 | 12.593378 | -0.81 | 12.814754 | -0.8 | 16.293858 | -0.78 | 16.475848 | -0.76 | 19.36978 | -0.74 | 22.204342 | -0.72 | 20.974938 | -0.7 | 21.957096
-0.67 | 14.064132 | -0.84 | 10.271643 | -0.82 | 13.017536 | -0.8 | 15.289126 | -0.79 | 16.020738 | -0.77 | 18.519246 | -0.75 | 20.181046 | -0.73 | 21.562 | -0.71 | 22.293248 | -0.69 | 20.804838
-0.66 | 13.836088 | -0.83 | 10.937518 | -0.81 | 13.277102 | -0.79 | 16.919306 | -0.78 | 16.62761 | -0.76 | 19.75663 | -0.74 | 21.492888 | -0.72 | 21.756326 | -0.7 | 21.434048 | -0.68 | 22.814774
-0.65 | 14.41461 | -0.82 | 12.509964 | -0.8 | 14.09454 | -0.78 | 16.253716 | -0.77 | 17.092134 | -0.75 | 19.735974 | -0.73 | 22.473212 | -0.71 | 21.021668 | -0.69 | 21.164264 | -0.67 | 22.762544
-0.64 | 15.823522 | -0.81 | 12.821392 | -0.79 | 16.73885 | -0.77 | 17.492038 | -0.76 | 20.707516 | -0.74 | 20.179158 | -0.72 | 22.019236 | -0.7 | 22.258774 | -0.68 | 20.915732 | -0.66 | 22.548196
-0.63 | 15.290932 | -0.8 | 13.600962 | -0.78 | 17.034688 | -0.76 | 19.537586 | -0.75 | 20.456352 | -0.73 | 21.585378 | -0.71 | 21.463106 | -0.69 | 21.255968 | -0.67 | 22.717958 | -0.65 | 22.080778
-0.62 | 15.810032 | -0.79 | 14.547222 | -0.77 | 18.026878 | -0.75 | 20.656586 | -0.74 | 20.703802 | -0.72 | 22.444096 | -0.7 | 21.527954 | -0.68 | 21.19717 | -0.66 | 22.649604 | -0.64 | 22.639602
-0.61 | 15.718322 | -0.78 | 17.106074 | -0.76 | 18.334302 | -0.74 | 21.253972 | -0.73 | 20.654186 | -0.71 | 20.99852 | -0.69 | 22.269252 | -0.67 | 21.739648 | -0.65 | 22.444076 | -0.63 | 23.79171
-0.6 | 17.119784 | -0.77 | 18.207354 | -0.75 | 19.943916 | -0.73 | 20.579674 | -0.72 | 22.355154 | -0.7 | 21.099014 | -0.68 | 21.828216 | -0.66 | 23.112018 | -0.64 | 22.168074 | -0.62 | 21.917758
-0.59 | 17.33856 | -0.76 | 19.195918 | -0.74 | 21.215514 | -0.72 | 20.957994 | -0.71 | 22.295762 | -0.69 | 21.365402 | -0.67 | 20.654944 | -0.65 | 22.582678 | -0.63 | 23.324858 | -0.61 | 22.079068
-0.58 | 16.77156 | -0.75 | 19.27218 | -0.73 | 20.986368 | -0.71 | 22.631844 | -0.7 | 21.361198 | -0.68 | 22.326302 | -0.66 | 21.75129 | -0.64 | 22.337464 | -0.62 | 22.820002 | -0.6 | 23.529166
-0.57 | 16.967218 | -0.74 | 20.831326 | -0.72 | 20.879874 | -0.7 | 21.657008 | -0.69 | 20.58663 | -0.67 | 21.777344 | -0.65 | 23.522644 | -0.63 | 21.662262 | -0.61 | 22.827352 | -0.59 | 23.821262
-0.56 | 18.52674 | -0.73 | 20.876476 | -0.71 | 21.199168 | -0.69 | 20.791678 | -0.68 | 22.290644 | -0.66 | 21.74978 | -0.64 | 22.725284 | -0.62 | 23.50112 | -0.6 | 23.204558 | -0.58 | 23.900024
-0.55 | 18.279712 | -0.72 | 20.406672 | -0.7 | 22.446224 | -0.68 | 21.178258 | -0.67 | 22.257532 | -0.65 | 22.322602 | -0.63 | 22.435438 | -0.61 | 23.187738 | -0.59 | 23.407906 | -0.57 | 23.277152
-0.54 | 18.368516 | -0.71 | 20.055194 | -0.69 | 21.653052 | -0.67 | 22.436228 | -0.66 | 21.463584 | -0.64 | 23.574218 | -0.62 | 21.974412 | -0.6 | 22.798486 | -0.58 | 23.997184 | -0.56 | 23.611528
-0.53 | 18.544656 | -0.7 | 20.808554 | -0.68 | 21.441096 | -0.66 | 22.11395 | -0.65 | 22.237762 | -0.63 | 22.463726 | -0.61 | 23.718636 | -0.59 | 22.655526 | -0.57 | 23.840516 | -0.55 | 24.920026
-0.52 | 20.061172 | -0.69 | 21.353404 | -0.67 | 21.330758 | -0.65 | 21.725812 | -0.64 | 22.651182 | -0.62 | 22.327222 | -0.6 | 23.600068 | -0.58 | 24.292656 | -0.56 | 22.757418 | -0.54 | 24.766254
-0.51 | 20.545004 | -0.68 | 21.13529 | -0.66 | 22.290302 | -0.64 | 21.124008 | -0.63 | 23.199538 | -0.61 | 22.52822 | -0.59 | 22.943804 | -0.57 | 24.400758 | -0.55 | 23.86321 | -0.53 | 24.637588
-0.5 | 19.500574 | -0.67 | 20.533764 | -0.65 | 22.365964 | -0.63 | 23.384904 | -0.62 | 22.516208 | -0.6 | 23.505802 | -0.58 | 22.933556 | -0.56 | 24.018686 | -0.54 | 25.28126 | -0.52 | 25.041188
-0.51 | 17.262098 | -0.66 | 21.057886 | -0.64 | 21.632838 | -0.62 | 23.00852 | -0.61 | 22.904438 | -0.59 | 23.251338 | -0.57 | 24.47901 | -0.55 | 23.538128 | -0.53 | 24.485282 | -0.51 | 26.477852
-0.52 | 16.65717 | -0.65 | 22.280092 | -0.63 | 22.023326 | -0.61 | 22.415844 | -0.6 | 23.378112 | -0.58 | 23.030348 | -0.56 | 24.324178 | -0.54 | 24.826418 | -0.52 | 24.361562 | -0.5 | 24.787466
-0.53 | 14.222222 | -0.64 | 21.190684 | -0.62 | 23.135784 | -0.6 | 22.508452 | -0.59 | 23.369518 | -0.57 | 23.437894 | -0.55 | 24.072964 | -0.53 | 25.81417 | -0.51 | 25.501608 | -0.51 | 22.032682
-0.54 | 13.349072 | -0.63 | 21.390072 | -0.61 | 23.595628 | -0.59 | 23.400522 | -0.58 | 23.61398 | -0.56 | 24.499186 | -0.54 | 23.641372 | -0.52 | 25.310834 | -0.5 | 26.392046 | -0.52 | 20.969642
-0.55 | 13.063488 | -0.62 | 21.305132 | -0.6 | 21.949098 | -0.58 | 23.78286 | -0.57 | 23.422832 | -0.55 | 24.145028 | -0.53 | 25.05251 | -0.51 | 24.848688 | -0.51 | 22.081192 | -0.53 | 20.727762
-0.56 | 12.643092 | -0.61 | 22.43075 | -0.59 | 22.337532 | -0.57 | 23.570728 | -0.56 | 23.455836 | -0.54 | 24.027478 | -0.52 | 26.066398 | -0.5 | 25.281074 | -0.52 | 20.598526 | -0.54 | 17.765426
-0.57 | 11.580652 | -0.6 | 22.19183 | -0.58 | 23.460246 | -0.56 | 23.103412 | -0.55 | 24.806312 | -0.53 | 24.54336 | -0.51 | 25.222254 | -0.51 | 22.98272 | -0.53 | 20.028478 | -0.55 | 16.994964
-0.58 | 10.4902636 | -0.59 | 21.815932 | -0.57 | 23.947444 | -0.55 | 24.374586 | -0.54 | 24.637016 | -0.52 | 26.16683 | -0.5 | 24.643588 | -0.52 | 20.209464 | -0.54 | 18.914404 | -0.56 | 16.770284
-0.59 | 10.057983 | -0.58 | 22.099354 | -0.56 | 22.75297 | -0.54 | 25.01541 | -0.53 | 24.759808 | -0.51 | 26.289546 | -0.51 | 23.032326 | -0.53 | 19.054194 | -0.55 | 16.72576 | -0.57 | 16.346234
-0.6 | 10.2009392 | -0.57 | 23.324058 | -0.55 | 23.360882 | -0.53 | 24.913044 | -0.52 | 24.959644 | -0.5 | 24.941924 | -0.52 | 21.048422 | -0.54 | 18.9369 | -0.56 | 16.077822 | -0.58 | 14.095022
-0.61 | 9.3684784 | -0.56 | 23.509374 | -0.54 | 24.909502 | -0.52 | 24.963304 | -0.51 | 26.31682 | -0.51 | 22.263712 | -0.53 | 18.847464 | -0.55 | 18.02826 | -0.57 | 16.063488 | -0.59 | 13.954076
-0.62 | 7.2541248 | -0.55 | 22.724718 | -0.53 | 25.50806 | -0.51 | 25.175028 | -0.5 | 23.816744 | -0.52 | 21.101632 | -0.54 | 18.179426 | -0.56 | 15.63612 | -0.58 | 15.389384 | -0.6 | 14.216354
-0.63 | 8.4496564 | -0.54 | 23.179356 | -0.52 | 25.263954 | -0.5 | 25.055486 | -0.51 | 21.722608 | -0.53 | 19.290174 | -0.55 | 18.020396 | -0.57 | 15.305852 | -0.59 | 13.895076 | -0.61 | 13.488938
-0.64 | 7.6578182 | -0.53 | 24.70922 | -0.51 | 24.354182 | -0.51 | 21.09543 | -0.52 | 21.06337 | -0.54 | 18.178112 | -0.56 | 17.194562 | -0.58 | 15.179822 | -0.6 | 13.082186 | -0.62 | 12.194824
-0.65 | 7.3683064 | -0.52 | 25.168756 | -0.5 | 24.51181 | -0.52 | 19.722756 | -0.53 | 19.92896 | -0.55 | 17.660374 | -0.57 | 14.605238 | -0.59 | 15.17511 | -0.61 | 13.369536 | -0.63 | 10.858736
-0.66 | 5.72972 | -0.51 | 24.943076 | -0.51 | 22.04878 | -0.53 | 19.849008 | -0.54 | 17.402536 | -0.56 | 16.92664 | -0.58 | 14.817956 | -0.6 | 13.11301 | -0.62 | 12.696542 | -0.64 | 11.194408
-0.67 | 5.2271104 | -0.5 | 24.108988 | -0.52 | 19.28281 | -0.54 | 18.758684 | -0.55 | 17.136686 | -0.57 | 15.69466 | -0.59 | 14.658346 | -0.61 | 12.330586 | -0.63 | 11.2962986 | -0.65 | 11.035412
-0.68 | 5.5756018 | -0.51 | 21.84545 | -0.53 | 18.883536 | -0.55 | 16.436748 | -0.56 | 16.270376 | -0.58 | 13.717804 | -0.6 | 13.911352 | -0.62 | 12.487152 | -0.64 | 10.2476298 | -0.66 | 10.0951956
-0.69 | 5.3827028 | -0.52 | 19.851978 | -0.54 | 18.482136 | -0.56 | 15.671142 | -0.57 | 16.377544 | -0.59 | 13.787858 | -0.61 | 12.608176 | -0.63 | 12.27275 | -0.65 | 10.2921108 | -0.67 | 8.6660862
-0.7 | 3.689336 | -0.53 | 16.99171 | -0.55 | 16.925376 | -0.57 | 15.63 | -0.58 | 14.171698 | -0.6 | 14.279174 | -0.62 | 11.72586 | -0.64 | 10.7692146 | -0.66 | 10.1618058 | -0.68 | 8.6429942
-0.71 | 3.5429624 | -0.54 | 16.679088 | -0.56 | 15.712152 | -0.58 | 14.69068 | -0.59 | 13.432128 | -0.61 | 13.420008 | -0.63 | 12.122712 | -0.65 | 9.7161606 | -0.67 | 9.4282172 | -0.69 | 8.9399058
-0.72 | 3.6153272 | -0.55 | 17.29435 | -0.57 | 14.604052 | -0.59 | 13.489982 | -0.6 | 13.151718 | -0.62 | 11.659928 | -0.64 | 11.428054 | -0.66 | 10.2753012 | -0.68 | 7.7689842 | -0.7 | 8.4547212
-0.73 | 4.0109764 | -0.56 | 15.868768 | -0.58 | 14.540014 | -0.6 | 12.135688 | -0.61 | 12.90603 | -0.63 | 11.332048 | -0.65 | 9.6746692 | -0.67 | 10.0967614 | -0.69 | 8.375703 | -0.71 | 6.6273642
-0.74 | 2.8211966 | -0.57 | 14.014138 | -0.59 | 14.627358 | -0.61 | 12.876288 | -0.62 | 11.846892 | -0.64 | 10.985492 | -0.66 | 9.4716376 | -0.68 | 8.6804132 | -0.7 | 8.6438778 | -0.72 | 6.3304392
-0.75 | 1.9019612 | -0.58 | 13.807442 | -0.6 | 12.178684 | -0.62 | 11.969374 | -0.63 | 10.795524 | -0.65 | 11.020456 | -0.67 | 9.5717562 | -0.69 | 8.0136444 | -0.71 | 8.1691026 | -0.73 | 7.0859252
-0.76 | 2.2619186 | -0.59 | 13.820656 | -0.61 | 12.16457 | -0.63 | 10.8558672 | -0.64 | 10.911512 | -0.66 | 8.7589768 | -0.68 | 9.344641 | -0.7 | 7.7240512 | -0.72 | 6.0183458 | -0.74 | 6.7145792
-0.77 | 2.3644684 | -0.6 | 13.240312 | -0.62 | 12.128336 | -0.64 | 10.373726 | -0.65 | 10.481815 | -0.67 | 9.0225888 | -0.69 | 8.3935772 | -0.71 | 7.8613924 | -0.73 | 6.2568476 | -0.75 | 5.5721958
-0.78 | 1.300223 | -0.61 | 10.808766 | -0.63 | 11.026418 | -0.65 | 10.1790142 | -0.66 | 9.909031 | -0.68 | 8.897069 | -0.7 | 7.4754398 | -0.72 | 7.227645 | -0.74 | 7.1065868 | -0.76 | 4.2801028
-0.79 | -0.73275 | -0.62 | 11.231512 | -0.64 | 10.2594922 | -0.66 | 9.7963884 | -0.67 | 7.9256584 | -0.69 | 9.011712 | -0.71 | 6.938336 | -0.73 | 5.1743408 | -0.75 | 5.6533574 | -0.77 | 4.9863928
-0.8 | -0.129924 | -0.63 | 11.1124 | -0.65 | 9.3026178 | -0.67 | 8.986451 | -0.68 | 8.547214 | -0.7 | 7.7792264 | -0.72 | 7.252553 | -0.74 | 5.8376832 | -0.76 | 4.3895194 | -0.78 | 4.6270414
-0.81 | -0.2151006 | -0.64 | 10.4697656 | -0.66 | 9.9885156 | -0.68 | 7.3443222 | -0.69 | 8.4384142 | -0.71 | 6.83454 | -0.73 | 5.9590044 | -0.75 | 6.07354 | -0.77 | 4.9416884 | -0.79 | 3.1486592
-0.82 | -1.2132128 | -0.65 | 8.9735938 | -0.67 | 9.394627 | -0.69 | 7.7012934 | -0.7 | 8.2449294 | -0.72 | 7.0959572 | -0.74 | 4.6901966 | -0.76 | 6.4070788 | -0.78 | 4.8572628 | -0.8 | 2.754117
-0.83 | -3.7188894 | -0.66 | 8.7260236 | -0.68 | 7.3901656 | -0.7 | 8.0150842 | -0.71 | 6.346749 | -0.73 | 6.7744512 | -0.75 | 5.8426376 | -0.77 | 4.23359 | -0.79 | 4.755032 | -0.81 | 3.2352944
-0.84 | -3.921302 | -0.67 | 8.4931774 | -0.69 | 7.385144 | -0.71 | 7.5779984 | -0.72 | 6.8887222 | -0.74 | 5.5882426 | -0.76 | 6.0565054 | -0.78 | 3.9785548 | -0.8 | 2.4614424 | -0.82 | 2.6878342
-0.85 | -4.3505 | -0.68 | 8.222368 | -0.7 | 7.8134886 | -0.72 | 6.4349088 | -0.73 | 6.3587162 | -0.75 | 4.407179 | -0.77 | 4.8936532 | -0.79 | 3.9901158 | -0.81 | 2.5406654 | -0.83 | -0.017078
-0.86 | -5.3696448 | -0.69 | 6.7544456 | -0.71 | 7.3354076 | -0.73 | 5.8622722 | -0.74 | 6.453375 | -0.76 | 5.4035638 | -0.78 | 3.859733 | -0.8 | 3.8105528 | -0.82 | 1.5700036 | -0.84 | -2.7309856
-0.87 | -6.9635684 | -0.7 | 5.9980706 | -0.72 | 6.2472812 | -0.74 | 6.0924822 | -0.75 | 4.7684634 | -0.77 | 5.4201014 | -0.79 | 4.3389384 | -0.81 | 1.7886834 | -0.83 | 0.4624758 | -0.85 | -3.4855274
-0.88 | -7.110955 | -0.71 | 5.7589532 | -0.73 | 5.4401986 | -0.75 | 6.1485096 | -0.76 | 5.1379016 | -0.78 | 4.8009202 | -0.8 | 3.7540012 | -0.82 | 0.5877568 | -0.84 | -1.7484218 | -0.86 | -3.9219744
-0.89 | -6.9623108 | -0.72 | 6.750267 | -0.74 | 5.2825332 | -0.76 | 3.672929 | -0.77 | 5.1162104 | -0.79 | 3.0448684 | -0.81 | 3.5883194 | -0.83 | 0.4875102 | -0.85 | -3.7793396 | -0.87 | -4.2488296
-0.9 | -6.6372666 | -0.73 | 5.4758884 | -0.75 | 5.9443996 | -0.77 | 4.3059288 | -0.78 | 4.4516344 | -0.8 | 3.5996038 | -0.82 | -0.0060928 | -0.84 | -1.937365 | -0.86 | -4.8289586 | -0.88 | -5.4996314
-0.91 | -7.5034072 | -0.74 | 4.3286462 | -0.76 | 5.3527444 | -0.78 | 4.6241064 | -0.79 | 3.5572382 | -0.81 | 3.5282842 | -0.83 | -0.5772176 | -0.85 | -4.166015 | -0.87 | -4.084132 | -0.89 | -5.7388458
-0.92 | -6.6568934 | -0.75 | 5.389141 | -0.77 | 3.2906622 | -0.79 | 4.2493762 | -0.8 | 2.4124002 | -0.82 | 1.9529368 | -0.84 | -2.3277172 | -0.86 | -5.0142264 | -0.88 | -5.1357554 | -0.9 | -4.792426
-0.93 | -7.145962 | -0.76 | 4.8289092 | -0.78 | 4.1997384 | -0.8 | 2.4278704 | -0.81 | 2.9962398 | -0.83 | -1.4310044 | -0.85 | -3.4981206 | -0.87 | -4.8845242 | -0.89 | -6.222954 | -0.91 | -4.762988
-0.94 | -6.672286 | -0.77 | 4.4198064 | -0.79 | 3.8926834 | -0.81 | 1.986526 | -0.82 | 2.4273074 | -0.84 | -2.8819776 | -0.86 | -4.5933072 | -0.88 | -4.359406 | -0.9 | -5.453158 | -0.92 | -5.6829168
-0.95 | -7.9783434 | -0.78 | 2.7996484 | -0.8 | 3.5923482 | -0.82 | 1.7945206 | -0.83 | 0.006042 | -0.85 | -2.9746288 | -0.87 | -5.2972358 | -0.89 | -5.4904676 | -0.91 | -4.8375546 | -0.93 | -5.591861
-0.96 | -8.1847902 | -0.79 | 2.7905958 | -0.81 | 0.903941 | -0.83 | 0.47084 | -0.84 | -3.5620374 | -0.86 | -4.0004096 | -0.88 | -4.8471042 | -0.9 | -6.1520428 | -0.92 | -4.7794268 | -0.94 | -4.7873368
-0.97 | -7.812907 | -0.8 | 2.6230204 | -0.82 | 0.9622946 | -0.84 | -2.7980664 | -0.85 | -3.6553558 | -0.87 | -5.3397286 | -0.89 | -4.9346606 | -0.91 | -5.1994866 | -0.93 | -6.3113206 | -0.95 | -5.1409424
-0.98 | -7.6528744 | -0.81 | 1.3921426 | -0.83 | -0.0678932 | -0.85 | -4.5276862 | -0.86 | -3.9505442 | -0.88 | -5.9022994 | -0.9 | -5.7021664 | -0.92 | -4.3486544 | -0.94 | -5.8684816 | -0.96 | -5.9345466
-0.99 | -8.3895882 | -0.82 | -0.7769954 | -0.84 | -1.8790974 | -0.86 | -4.2942602 | -0.87 | -4.6452994 | -0.89 | -4.3969986 | -0.91 | -5.6542008 | -0.93 | -5.362022 | -0.95 | -4.7880536 | -0.97 | -5.962363
-1 | -7.1126902 | -0.83 | -0.7023048 | -0.85 | -4.4718884 | -0.87 | -4.9398526 | -0.88 | -5.2649138 | -0.9 | -5.2603388 | -0.92 | -5.301306 | -0.94 | -5.2901486 | -0.96 | -5.3255302 | -0.98 | -5.8828332
-1.01 | -8.2115604 | -0.84 | -1.8480102 | -0.86 | -5.0417544 | -0.88 | -4.7949962 | -0.89 | -5.759516 | -0.91 | -5.3820056 | -0.93 | -5.1047494 | -0.95 | -5.3953254 | -0.97 | -6.8076484 | -0.99 | -5.2742626
-1.02 | -8.3813788 | -0.85 | -3.3549718 | -0.87 | -4.4418538 | -0.89 | -5.8557632 | -0.9 | -5.1337518 | -0.92 | -5.989555 | -0.94 | -4.862637 | -0.96 | -4.989778 | -0.98 | -6.2075356 | -1 | -4.6638272
-1.03 | -8.4980422 | -0.86 | -5.788704 | -0.88 | -4.581361 | -0.9 | -4.9188992 | -0.91 | -4.5300568 | -0.93 | -5.240906 | -0.95 | -6.0522262 | -0.97 | -4.6763278 | -0.99 | -5.5859944 | -1.01 | -5.8266286
-1.04 | -9.6803444 | -0.87 | -5.2915442 | -0.89 | -5.7765856 | -0.91 | -4.9660266 | -0.92 | -6.0560494 | -0.94 | -4.2536428 | -0.96 | -5.478283 | -0.98 | -6.8173168 | -1 | -5.700768 | -1.02 | -5.811606
-1.05 | -8.9708486 | -0.88 | -5.3083964 | -0.9 | -5.8232028 | -0.92 | -5.289794 | -0.93 | -5.5432256 | -0.95 | -5.256566 | -0.97 | -4.8554682 | -0.99 | -6.5338688 | -1.01 | -6.487992 | -1.03 | -5.1299228
-1.06 | -8.5610976 | -0.89 | -4.813641 | -0.91 | -4.6324914 | -0.93 | -6.4286862 | -0.94 | -5.3220724 | -0.96 | -5.9835268 | -0.98 | -5.7015456 | -1 | -5.462718 | -1.02 | -6.0348274 | -1.04 | -6.8368652
-1.07 | -9.0902728 | -0.9 | -6.3079012 | -0.92 | -4.655178 | -0.94 | -5.532985 | -0.95 | -5.4524294 | -0.97 | -5.7260424 | -0.99 | -7.1810582 | -1.01 | -5.3037264 | -1.03 | -6.0141394 | -1.05 | -7.5749426
-1.08 | -10.2024824 | -0.91 | -6.255599 | -0.93 | -5.3878362 | -0.95 | -5.2771554 | -0.96 | -6.0117864 | -0.98 | -5.195072 | -1 | -5.6265378 | -1.02 | -6.781811 | -1.04 | -5.766208 | -1.06 | -6.8600572
-1.09 | -10.0568882 | -0.92 | -5.544595 | -0.94 | -6.8249358 | -0.96 | -5.5258816 | -0.97 | -6.1627206 | -0.99 | -5.8776998 | -1.01 | -4.895732 | -1.03 | -6.4190896 | -1.05 | -6.8063564 | -1.07 | -6.3346528
-1.1 | -9.5529212 | -0.93 | -5.5093946 | -0.95 | -5.847525 | -0.97 | -6.3493576 | -0.98 | -5.2543438 | -1 | -6.7909548 | -1.02 | -5.8484742 | -1.04 | -6.0292158 | -1.06 | -7.3075802 | -1.08 | -6.9165806
-1.11 | -9.3395704 | -0.94 | -6.812131 | -0.96 | -5.845555 | -0.98 | -6.2328212 | -0.99 | -5.7610026 | -1.01 | -6.2488698 | -1.03 | -6.887596 | -1.05 | -5.768477 | -1.07 | -6.6959158 | -1.09 | -8.2515006
-1.12 | -11.16899 | -0.95 | -6.6925384 | -0.97 | -5.8114122 | -0.99 | -5.8927722 | -1 | -6.7270962 | -1.02 | -5.2066762 | -1.04 | -6.623108 | -1.06 | -7.2152996 | -1.08 | -6.4814936 | -1.1 | -7.6363348
-1.13 | -11.173518 | -0.96 | -6.5229466 | -0.98 | -6.7402384 | -1 | -5.278144 | -1.01 | -6.9189832 | -1.03 | -6.0480534 | -1.05 | -6.1891844 | -1.07 | -7.3680158 | -1.09 | -7.2406938 | -1.11 | -7.0983694
-1.14 | -9.9624002 | -0.97 | -5.91983 | -0.99 | -6.7108304 | -1.01 | -7.115128 | -1.02 | -5.9644802 | -1.04 | -6.7390834 | -1.06 | -5.7602964 | -1.08 | -6.8922122 | -1.1 | -8.243776 | -1.12 | -7.503256
-1.15 | -10.767494 | -0.98 | -6.3268866 | -1 | -5.1683288 | -1.02 | -7.0343772 | -1.03 | -5.8276036 | -1.05 | -6.2969478 | -1.07 | -7.6865074 | -1.09 | -6.5551736 | -1.11 | -7.3418308 | -1.13 | -9.5030154
-1.16 | -11.854836 | -0.99 | -7.7442626 | -1.01 | -5.7073846 | -1.03 | -6.5184698 | -1.04 | -6.9163844 | -1.06 | -6.5580128 | -1.08 | -7.1130096 | -1.1 | -7.3388404 | -1.12 | -7.341985 | -1.14 | -7.9190472
-1.17 | -11.7438208 | -1 | -5.8137638 | -1.02 | -7.6429366 | -1.04 | -5.8309734 | -1.05 | -6.8809662 | -1.07 | -6.313837 | -1.09 | -7.2394808 | -1.11 | -8.0023424 | -1.13 | -7.2050248 | -1.15 | -7.9086352
-1.18 | -11.472136 | -1.01 | -6.119718 | -1.03 | -6.9929336 | -1.05 | -7.3552638 | -1.06 | -6.886515 | -1.08 | -7.8590004 | -1.1 | -6.1573092 | -1.12 | -7.6344048 | -1.14 | -9.4291588 | -1.16 | -8.0512816
-1.19 | -11.185666 | -1.02 | -6.4736902 | -1.04 | -6.8029216 | -1.06 | -7.7369862 | -1.07 | -6.3658242 | -1.09 | -7.4169736 | -1.11 | -8.1308948 | -1.13 | -6.9325766 | -1.15 | -8.3219894 | -1.17 | -9.2243234
-1.2 | -12.408608 | -1.03 | -8.205167 | -1.05 | -6.4438746 | -1.07 | -6.8072596 | -1.08 | -6.9744242 | -1.1 | -6.7645084 | -1.12 | -8.2140002 | -1.14 | -8.4124266 | -1.16 | -8.0261856 | -1.18 | -9.2036046
-1.21 | -13.30394 | -1.04 | -7.1634008 | -1.06 | -7.3207328 | -1.08 | -6.8862532 | -1.09 | -8.639624 | -1.11 | -6.8636814 | -1.13 | -7.3587616 | -1.15 | -9.3565422 | -1.17 | -7.8895304 | -1.19 | -8.701896
-1.22 | -11.91509 | -1.05 | -6.5004982 | -1.07 | -8.0642034 | -1.09 | -7.622276 | -1.1 | -8.321916 | -1.12 | -8.4875448 | -1.14 | -7.5124336 | -1.16 | -8.2993578 | -1.18 | -9.4263262 | -1.2 | -8.5338666
-1.23 | -12.254142 | -1.06 | -7.3506522 | -1.08 | -7.0629894 | -1.1 | -8.2561444 | -1.11 | -7.2743918 | -1.13 | -7.9290954 | -1.15 | -8.3616976 | -1.17 | -8.1913104 | -1.19 | -9.1907634 | -1.21 | -10.3910708
-1.24 | -13.108234 | -1.07 | -8.5455118 | -1.09 | -7.2566986 | -1.11 | -7.8589312 | -1.12 | -7.4971228 | -1.14 | -7.9521196 | -1.16 | -9.4347194 | -1.18 | -8.2511612 | -1.2 | -8.6758386 | -1.22 | -10.743914
-1.25 | -13.1666368 | -1.08 | -8.1748548 | -1.1 | -7.9561156 | -1.12 | -7.3066244 | -1.13 | -9.118609 | -1.15 | -7.9903026 | -1.17 | -8.67061 | -1.19 | -9.7981614 | -1.21 | -8.6431654 | -1.23 | -9.8022734
-1.26 | -13.394632 | -1.09 | -7.525572 | -1.11 | -8.7357062 | -1.13 | -7.9263516 | -1.14 | -8.1845762 | -1.16 | -9.1386386 | -1.18 | -7.8682816 | -1.2 | -9.3755202 | -1.22 | -10.6735666 | -1.24 | -10.299009
-1.27 | -13.40706 | -1.1 | -7.538791 | -1.12 | -8.1291714 | -1.14 | -8.8353464 | -1.15 | -8.1441562 | -1.17 | -9.5689196 | -1.19 | -8.8524888 | -1.21 | -8.8638684 | -1.23 | -10.6675064 | -1.25 | -10.7369228
-1.28 | -13.80471 | -1.11 | -8.7811724 | -1.13 | -7.7024152 | -1.15 | -8.6141042 | -1.16 | -7.8634316 | -1.18 | -9.110509 | -1.2 | -10.1056004 | -1.22 | -9.284925 | -1.24 | -10.1838014 | -1.26 | -11.967354
-1.29 | -15.832988 | -1.12 | -9.3213338 | -1.14 | -8.0455536 | -1.16 | -8.5247732 | -1.17 | -9.8337494 | -1.19 | -8.7609292 | -1.21 | -9.6572704 | -1.23 | -11.191002 | -1.25 | -9.7441812 | -1.27 | -10.6248316
-1.3 | -15.02675 | -1.13 | -8.9371826 | -1.15 | -9.7319634 | -1.17 | -8.242399 | -1.18 | -9.3596444 | -1.2 | -9.6598796 | -1.22 | -9.0353176 | -1.24 | -10.962362 | -1.26 | -10.656765 | -1.28 | -11.21484
-1.31 | -15.474966 | -1.14 | -8.013719 | -1.16 | -8.9008676 | -1.18 | -10.3214468 | -1.19 | -9.0110952 | -1.21 | -10.3590088 | -1.23 | -9.7052154 | -1.25 | -10.576086 | -1.27 | -11.821944 | -1.29 | -11.509412
-1.32 | -15.09947 | -1.15 | -9.5732928 | -1.17 | -8.6789096 | -1.19 | -9.5479612 | -1.2 | -8.835008 | -1.22 | -9.92879 | -1.24 | -11.551384 | -1.26 | -9.9306704 | -1.28 | -11.552638 | -1.3 | -13.823728
-1.33 | -16.767488 | -1.16 | -9.9077744 | -1.18 | -9.0941124 | -1.2 | -9.0020904 | -1.21 | -10.079084 | -1.23 | -9.534257 | -1.25 | -11.35764 | -1.27 | -11.87839 | -1.29 | -10.523608 | -1.31 | -12.363326
-1.34 | -16.850924 | -1.17 | -9.4784912 | -1.19 | -10.2527982 | -1.21 | -9.6319726 | -1.22 | -10.6417282 | -1.24 | -9.9819794 | -1.26 | -10.0626528 | -1.28 | -12.272286 | -1.3 | -11.99357 | -1.32 | -12.61637
-1.35 | -16.970216 | -1.18 | -9.221392 | -1.2 | -9.6134004 | -1.22 | -10.6764642 | -1.23 | -10.177681 | -1.25 | -12.010916 | -1.27 | -10.559302 | -1.29 | -11.510666 | -1.31 | -13.725648 | -1.33 | -12.898418
-1.36 | -17.456066 | -1.19 | -9.9596918 | -1.21 | -9.7334694 | -1.23 | -10.7164128 | -1.24 | -10.2461016 | -1.26 | -11.393006 | -1.28 | -12.678174 | -1.3 | -11.321878 | -1.32 | -12.87469 | -1.34 | -14.747408
-1.37 | -19.82027 | -1.2 | -11.181484 | -1.22 | -10.2059922 | -1.24 | -10.523668 | -1.25 | -11.197026 | -1.27 | -10.977794 | -1.29 | -12.025638 | -1.31 | -12.903402 | -1.33 | -13.129468 | -1.35 | -14.83944
-1.38 | -20.611036 | -1.21 | -10.5115072 | -1.23 | -11.759538 | -1.25 | -10.4247584 | -1.26 | -12.159672 | -1.28 | -10.93832 | -1.3 | -11.550412 | -1.32 | -13.969972 | -1.34 | -13.448372 | -1.36 | -14.62304
-1.39 | -19.98571 | -1.22 | -10.458614 | -1.24 | -11.4212 | -1.26 | -11.8602764 | -1.27 | -11.059258 | -1.29 | -12.271668 | -1.31 | -12.064914 | -1.33 | -13.774246 | -1.35 | -15.900642 | -1.37 | -14.99106
-1.4 | -19.500178 | -1.23 | -10.8523558 | -1.25 | -10.719608 | -1.27 | -11.758838 | -1.28 | -11.626346 | -1.3 | -12.459442 | -1.32 | -14.208384 | -1.34 | -13.674978 | -1.36 | -14.728978 | -1.38 | -17.73418
-1.39 | -16.666422 | -1.24 | -11.859024 | -1.26 | -10.629014 | -1.28 | -11.30474 | -1.29 | -11.902078 | -1.31 | -12.649094 | -1.33 | -14.322018 | -1.35 | -14.452794 | -1.37 | -15.453906 | -1.39 | -18.307446
-1.38 | -14.785352 | -1.25 | -11.1431872 | -1.27 | -12.658386 | -1.29 | -11.622604 | -1.3 | -13.081468 | -1.32 | -12.174242 | -1.34 | -13.801424 | -1.36 | -16.01927 | -1.38 | -15.844348 | -1.4 | -15.892642
-1.37 | -12.15772 | -1.26 | -10.9433666 | -1.28 | -12.66502 | -1.3 | -12.941028 | -1.31 | -12.965242 | -1.33 | -14.68857 | -1.35 | -14.171246 | -1.37 | -15.656536 | -1.39 | -18.600376 | -1.39 | -12.503842
-1.36 | -9.9721758 | -1.27 | -11.157614 | -1.29 | -12.379506 | -1.31 | -13.499212 | -1.32 | -12.699346 | -1.34 | -15.065326 | -1.36 | -15.105522 | -1.38 | -16.104766 | -1.4 | -17.709956 | -1.38 | -11.67887
-1.35 | -9.8152068 | -1.28 | -13.598752 | -1.3 | -12.270512 | -1.32 | -13.686218 | -1.33 | -13.227188 | -1.35 | -14.315996 | -1.37 | -16.714398 | -1.39 | -17.27726 | -1.39 | -12.587196 | -1.37 | -10.6760648
-1.34 | -9.86067 | -1.29 | -13.056194 | -1.31 | -13.2842 | -1.33 | -13.01141 | -1.34 | -15.42864 | -1.36 | -14.366366 | -1.38 | -16.188048 | -1.4 | -18.03372 | -1.38 | -10.526778 | -1.36 | -8.0280956
-1.33 | -8.562924 | -1.3 | -12.669608 | -1.32 | -14.292932 | -1.34 | -14.558322 | -1.35 | -15.205986 | -1.37 | -16.72234 | -1.39 | -16.88678 | -1.39 | -13.69846 | -1.37 | -10.750596 | -1.35 | -6.6391982
-1.32 | -6.3381864 | -1.31 | -12.875572 | -1.33 | -13.769758 | -1.35 | -16.64856 | -1.36 | -14.747504 | -1.38 | -17.07979 | -1.4 | -16.75219 | -1.38 | -10.3325818 | -1.36 | -9.0982618 | -1.34 | -6.7336124
-1.31 | -6.9238506 | -1.32 | -13.880396 | -1.34 | -13.84953 | -1.36 | -15.949396 | -1.37 | -15.663626 | -1.39 | -17.777214 | -1.39 | -13.88107 | -1.37 | -9.9271092 | -1.35 | -6.9646508 | -1.33 | -6.3525792
-1.3 | -6.9147222 | -1.33 | -14.837086 | -1.35 | -14.982292 | -1.37 | -15.893742 | -1.38 | -18.055822 | -1.4 | -16.717812 | -1.38 | -11.6733618 | -1.36 | -9.1121692 | -1.34 | -6.3067452 | -1.32 | -5.1067676
-1.29 | -5.5306484 | -1.34 | -14.942368 | -1.36 | -17.528108 | -1.38 | -16.520398 | -1.39 | -17.70055 | -1.39 | -13.648432 | -1.37 | -9.6661872 | -1.35 | -8.01479 | -1.33 | -5.9239606 | -1.31 | -3.2150654
-1.28 | -3.0661128 | -1.35 | -14.891786 | -1.37 | -16.537238 | -1.39 | -18.989958 | -1.4 | -16.207748 | -1.38 | -12.104726 | -1.36 | -8.5020156 | -1.34 | -5.328737 | -1.32 | -5.7277788 | -1.3 | -4.2948836
-1.27 | -3.7038248 | -1.36 | -16.348452 | -1.38 | -16.565346 | -1.4 | -17.188838 | -1.39 | -12.520242 | -1.37 | -10.4006898 | -1.35 | -7.8894584 | -1.33 | -4.986285 | -1.31 | -4.3317672 | -1.29 | -4.4639312
-1.26 | -3.9914898 | -1.37 | -18.106476 | -1.39 | -17.828188 | -1.39 | -12.373892 | -1.38 | -11.790372 | -1.36 | -8.2639142 | -1.34 | -7.7695964 | -1.32 | -5.327571 | -1.3 | -3.2311488 | -1.28 | -2.8617234
-1.25 | -4.2053304 | -1.38 | -17.789582 | -1.4 | -18.516736 | -1.38 | -11.33686 | -1.37 | -10.507512 | -1.35 | -7.9820748 | -1.33 | -4.7112164 | -1.31 | -5.259934 | -1.29 | -3.3749704 | -1.27 | -0.3752454
-1.24 | -1.5759626 | -1.39 | -18.068472 | -1.39 | -14.05062 | -1.37 | -11.3791 | -1.36 | -8.5264694 | -1.34 | -7.3254058 | -1.32 | -4.6803738 | -1.3 | -3.3391002 | -1.28 | -3.4174038 | -1.26 | -0.7445956
-1.23 | -1.8953312 | -1.4 | -18.021588 | -1.38 | -10.806432 | -1.36 | -9.6149242 | -1.35 | -7.1410818 | -1.33 | -6.1549866 | -1.31 | -4.8149068 | -1.29 | -2.1620932 | -1.27 | -1.7903674 | -1.25 | -1.0096088
-1.22 | -1.868439 | -1.39 | -14.747998 | -1.37 | -10.3096106 | -1.35 | -7.2858386 | -1.34 | -6.903586 | -1.32 | -3.681329 | -1.3 | -4.519956 | -1.28 | -2.7103318 | -1.26 | 0.5634124 | -1.24 | -0.7022478
-1.21 | -2.2372616 | -1.38 | -12.082522 | -1.36 | -9.5739558 | -1.34 | -6.3328948 | -1.33 | -6.6134878 | -1.31 | -4.0501902 | -1.29 | -2.1297128 | -1.27 | -3.0774962 | -1.25 | -0.4019096 | -1.23 | 1.3110354
-1.2 | 0.2227894 | -1.37 | -9.7755594 | -1.35 | -8.9250166 | -1.33 | -6.270375 | -1.32 | -5.0012778 | -1.3 | -4.677392 | -1.28 | -1.9382874 | -1.26 | -0.8343996 | -1.24 | 0.0559042 | -1.22 | 1.503354
-1.19 | 0.9470618 | -1.36 | -9.3250824 | -1.34 | -6.158148 | -1.32 | -6.3642186 | -1.31 | -4.037067 | -1.29 | -4.1997706 | -1.27 | -2.3089958 | -1.25 | 0.2882408 | -1.23 | 0.0290408 | -1.21 | 1.0005
-1.18 | 0.7753684 | -1.35 | -9.2523226 | -1.33 | -6.1474354 | -1.31 | -4.0032462 | -1.3 | -3.650839 | -1.28 | -1.017357 | -1.26 | -1.9998246 | -1.24 | 0.1490544 | -1.22 | 2.063953 | -1.2 | 1.0389292
-1.17 | 0.4362208 | -1.34 | -8.2923756 | -1.32 | -6.0231344 | -1.3 | -3.5346548 | -1.29 | -4.1996998 | -1.27 | -1.6892416 | -1.25 | 0.0687224 | -1.23 | -0.3249842 | -1.21 | 1.9759738 | -1.19 | 2.8756608
-1.16 | 1.6935428 | -1.33 | -6.0545472 | -1.31 | -5.920527 | -1.29 | -3.6921786 | -1.28 | -2.5753458 | -1.26 | -1.9803202 | -1.24 | 0.5372206 | -1.22 | 0.9242382 | -1.2 | 1.1858214 | -1.18 | 3.2905666
-1.15 | 2.4310638 | -1.32 | -5.511653 | -1.3 | -3.6005882 | -1.28 | -3.8258108 | -1.27 | -1.2005056 | -1.25 | -1.6469582 | -1.23 | -0.1564076 | -1.21 | 1.6418176 | -1.19 | 1.0847284 | -1.17 | 3.0594456
-1.14 | 1.607561 | -1.31 | -5.7626236 | -1.29 | -2.9882572 | -1.27 | -2.4960918 | -1.26 | -1.469416 | -1.24 | 0.1816274 | -1.22 | -0.1012748 | -1.2 | 2.0818814 | -1.18 | 3.3405932 | -1.16 | 2.8605576
-1.13 | 1.99523 | -1.3 | -5.8508446 | -1.28 | -3.3988478 | -1.26 | -0.9062702 | -1.25 | -2.0066458 | -1.23 | 0.948919 | -1.21 | 1.2614834 | -1.19 | 2.1325468 | -1.17 | 3.3741184 | -1.15 | 4.5646546
|  | -1.29 | -2.9886228 | -1.27 | -3.567316 | -1.25 | -2.0649762 | -1.24 | -0.959056 | -1.22 | 0.5461824 | -1.2 | 1.9599642 | -1.18 | 3.236731 | -1.16 | 3.1104668 | -1.14 | 4.1644228
|  | -1.28 | -2.7875142 | -1.26 | -0.7925708 | -1.24 | -0.9490236 | -1.23 | 1.7007796 | -1.21 | 0.5034928 | -1.19 | 1.8414436 | -1.17 | 4.801599 | -1.15 | 2.7556712 | -1.13 | 4.1157628
|  | -1.27 | -3.4147698 | -1.25 | -1.0825144 | -1.23 | -0.7844466 | -1.22 | 0.6616522 | -1.2 | 2.1375908 | -1.18 | 1.8981806 | -1.16 | 3.5422308 | -1.14 | 4.2863868 | -1.12 | 4.3425226
|  | -1.26 | -3.1715734 | -1.24 | -0.8922202 | -1.22 | 1.2330838 | -1.21 | 0.6408494 | -1.19 | 2.2673234 | -1.17 | 2.283452 | -1.15 | 3.8492766 | -1.13 | 4.179373 | -1.11 | 4.8450996
|  | -1.25 | -1.5777876 | -1.23 | -1.5192588 | -1.21 | 1.1079806 | -1.2 | 1.254836 | -1.18 | 1.950362 | -1.16 | 4.8722804 | -1.14 | 3.7771944 | -1.12 | 4.0435848 | -1.1 | 6.5447896
|  | -1.24 | -0.1287596 | -1.22 | -0.4018018 | -1.2 | 1.010388 | -1.19 | 3.021325 | -1.17 | 1.585702 | -1.15 | 3.5102222 | -1.13 | 5.3451294 | -1.11 | 4.5679812 | -1.09 | 5.0525644
|  | -1.23 | -1.3562576 | -1.21 | 2.3153572 | -1.19 | 1.2996554 | -1.18 | 2.9608762 | -1.16 | 2.9349944 | -1.14 | 3.589734 | -1.12 | 4.709871 | -1.1 | 5.7633486 | -1.08 | 5.193086
|  | -1.22 | -0.4333294 | -1.2 | 1.5147972 | -1.18 | 3.4698118 | -1.17 | 2.828602 | -1.15 | 4.1925586 | -1.13 | 4.0237272 | -1.11 | 4.8354124 | -1.09 | 5.9441462 | -1.07 | 5.8614142
|  | -1.21 | 0.5035924 | -1.19 | 0.9549008 | -1.17 | 2.386651 | -1.16 | 2.3895984 | -1.14 | 3.5057436 | -1.12 | 5.3488274 | -1.1 | 4.7125796 | -1.08 | 5.7347668 | -1.06 | 6.9407314
|  | -1.2 | 2.0105256 | -1.18 | 1.5589224 | -1.16 | 2.7568152 | -1.15 | 4.6056426 | -1.13 | 3.5786586 | -1.11 | 5.240779 | -1.09 | 6.193501 | -1.07 | 5.4360332 | -1.05 | 6.5757638
|  | -1.19 | 0.6430106 | -1.17 | 3.1500482 | -1.15 | 2.576581 | -1.14 | 4.6076988 | -1.12 | 3.9467382 | -1.1 | 4.6684624 | -1.08 | 6.4426758 | -1.06 | 5.9274364 | -1.04 | 5.7812178
|  | -1.18 | 0.481196 | -1.16 | 2.944222 | -1.14 | 4.890858 | -1.13 | 4.5226194 | -1.11 | 5.7613712 | -1.09 | 4.3405434 | -1.07 | 6.3885534 | -1.05 | 6.9762774 | -1.03 | 6.3251094
|  | -1.17 | 1.8568772 | -1.15 | 2.7456762 | -1.13 | 4.414303 | -1.12 | 3.8051102 | -1.1 | 4.794601 | -1.08 | 6.4678386 | -1.06 | 5.4415 | -1.04 | 6.5984396 | -1.02 | 8.3369334
|  | -1.16 | 2.9980246 | -1.14 | 2.5431612 | -1.12 | 4.4008916 | -1.11 | 4.8741022 | -1.09 | 4.9017734 | -1.07 | 6.299344 | -1.05 | 6.60769 | -1.03 | 6.5226546 | -1.01 | 7.6043292
|  | -1.15 | 2.4367376 | -1.13 | 4.7800088 | -1.11 | 3.7488908 | -1.1 | 5.682718 | -1.08 | 5.6187886 | -1.06 | 5.7023276 | -1.04 | 7.3184798 | -1.02 | 7.1195498 | -1 | 7.301265
|  | -1.14 | 2.9306532 | -1.12 | 4.3400056 | -1.1 | 5.612716 | -1.09 | 5.6543892 | -1.07 | 7.0981824 | -1.05 | 6.191347 | -1.03 | 6.5672488 | -1.01 | 8.9559036 | -0.99 | 7.3365662
|  | -1.13 | 3.4353576 | -1.11 | 3.9179422 | -1.09 | 5.7334208 | -1.08 | 4.4485466 | -1.06 | 6.3603648 | -1.04 | 6.9420708 | -1.02 | 6.2688906 | -1 | 7.5113456 | -0.98 | 8.4271014
|  | -1.12 | 4.542699 | -1.1 | 4.487325 | -1.08 | 5.859612 | -1.07 | 5.5500042 | -1.05 | 5.782792 | -1.03 | 7.7648122 | -1.01 | 7.2023464 | -0.99 | 7.0442802 | -0.97 | 8.374245
|  | -1.11 | 4.400301 |  |  |  |  | -1.06 | 6.838576 | -1.04 | 5.990997 | -1.02 | 7.1414365 | -1 | 7.863669