## Data CV
CV i vs E Scan 1 |  | CV i vs E Scan 2 |  | CV i vs E Scan 3 |  | CV i vs E Scan 4 |  | CV i vs E Scan 5 |  | CV i vs E Scan 6 |  | CV i vs E Scan 7 |  | CV i vs E Scan 8 |  | CV i vs E Scan 9 |  | CV i vs E Scan 10
V | µA | V | µA | V | µA | V | µA | V | µA | V | µA | V | µA | V | µA | V | µA | V | µA
-0.5 | 24.62349 | -1.13 | 2.60259 | -1.11 | 3.86105425 | -1.09 | 6.1935224 | -1.08 | 4.876057 | -1.06 | 6.7955235 | -1.04 | 5.6026475 | -1.02 | 6.884714 | -1 | 8.33514675 | -0.98 | 7.763278
-0.95 | -35.27731 | -1.12 | 2.6675284 | -1.1 | 4.4740652 | -1.08 | 5.8779076 | -1.07 | 5.4144572 | -1.05 | 6.4309092 | -1.03 | 8.0528234 | -1.01 | 6.5648204 | -0.99 | 8.175806 | -0.97 | 8.8824282
-0.94 | -28.044908 | -1.11 | 4.691146 | -1.09 | 4.679723 | -1.07 | 5.5828936 | -1.06 | 6.294888 | -1.04 | 6.5363764 | -1.02 | 7.899584 | -1 | 7.717348 | -0.98 | 7.28854 | -0.96 | 8.7227748
-0.93 | -17.345952 | -1.1 | 4.2170264 | -1.08 | 5.7230596 | -1.06 | 5.8169254 | -1.05 | 7.4185074 | -1.03 | 7.0852086 | -1.01 | 7.247083 | -0.99 | 8.8160732 | -0.97 | 7.4195834 | -0.95 | 8.5707054
-0.92 | -12.83197 | -1.09 | 3.6967266 | -1.07 | 5.9270462 | -1.05 | 7.176575 | -1.04 | 6.477369 | -1.02 | 7.8498808 | -1 | 6.8303564 | -0.98 | 8.0592758 | -0.96 | 9.749522 | -0.94 | 8.4601738
-0.91 | -9.9836864 | -1.08 | 4.4144112 | -1.06 | 5.3790436 | -1.04 | 7.4932576 | -1.03 | 6.7642706 | -1.01 | 7.5040258 | -0.99 | 8.3194656 | -0.97 | 7.5579792 | -0.95 | 9.0025276 | -0.93 | 10.6764924
-0.9 | -7.0536278 | -1.07 | 5.840753 | -1.05 | 5.0729526 | -1.03 | 7.1482986 | -1.02 | 6.4116998 | -1 | 6.5852476 | -0.98 | 8.5182846 | -0.96 | 8.1171782 | -0.94 | 8.5567924 | -0.92 | 10.3763332
-0.89 | -4.91719 | -1.06 | 4.8107288 | -1.04 | 7.185978 | -1.02 | 6.52652 | -1.01 | 8.1453586 | -0.99 | 7.1137844 | -0.97 | 7.9935744 | -0.95 | 9.970784 | -0.93 | 9.0409866 | -0.91 | 9.6656356
-0.88 | -3.935292 | -1.05 | 5.3552502 | -1.03 | 6.9238944 | -1.01 | 7.4371248 | -1 | 6.24102 | -0.98 | 9.0327746 | -0.96 | 7.7491596 | -0.94 | 8.7126832 | -0.92 | 10.867018 | -0.9 | 9.3448136
-0.87 | -2.9690206 | -1.04 | 5.1096744 | -1.02 | 6.451306 | -1 | 5.9076826 | -0.99 | 7.2731986 | -0.97 | 8.6264014 | -0.95 | 8.803823 | -0.93 | 8.9445726 | -0.91 | 10.49683 | -0.89 | 10.3442266
-0.86 | -0.5160108 | -1.03 | 6.874848 | -1.01 | 6.0431016 | -0.99 | 7.3201172 | -0.98 | 7.8659908 | -0.96 | 8.1662548 | -0.94 | 9.5728636 | -0.92 | 9.0724338 | -0.9 | 9.8985572 | -0.88 | 11.59841
-0.85 | 2.2857342 | -1.02 | 6.50452 | -1 | 6.1448184 | -0.98 | 7.3176412 | -0.97 | 9.450277 | -0.95 | 7.98034 | -0.93 | 9.2851012 | -0.91 | 10.678442 | -0.89 | 9.5243272 | -0.87 | 10.917954
-0.84 | 1.7946776 | -1.01 | 5.6771254 | -0.99 | 7.9112212 | -0.97 | 8.0142578 | -0.96 | 8.9398388 | -0.94 | 8.9295026 | -0.92 | 8.7043036 | -0.9 | 10.543718 | -0.88 | 11.28234 | -0.86 | 11.171016
-0.83 | 2.4115714 | -1 | 5.7879922 | -0.98 | 6.9725418 | -0.96 | 9.407172 | -0.95 | 8.432075 | -0.93 | 10.2532978 | -0.91 | 9.650159 | -0.89 | 10.1015084 | -0.87 | 10.91613 | -0.85 | 11.586586
-0.82 | 3.488853 | -0.99 | 6.8788832 | -0.97 | 7.3275172 | -0.95 | 8.3998296 | -0.94 | 8.5885346 | -0.92 | 9.2386642 | -0.9 | 10.809802 | -0.88 | 9.7002638 | -0.86 | 10.88491 | -0.84 | 12.23235
-0.81 | 5.4626192 | -0.98 | 7.3709446 | -0.96 | 7.7659074 | -0.94 | 8.3606614 | -0.93 | 9.8760498 | -0.91 | 9.418459 | -0.89 | 10.2662092 | -0.87 | 11.828482 | -0.85 | 11.139904 | -0.83 | 12.444854
-0.8 | 6.1563952 | -0.97 | 6.591035 | -0.95 | 9.5450886 | -0.93 | 8.6031842 | -0.92 | 9.9844996 | -0.9 | 10.2180326 | -0.88 | 10.4718514 | -0.86 | 11.271424 | -0.84 | 12.637866 | -0.82 | 12.711542
-0.79 | 5.9317304 | -0.96 | 6.4472538 | -0.94 | 8.4425852 | -0.92 | 9.9747976 | -0.91 | 9.0620476 | -0.89 | 10.75508 | -0.87 | 10.7034772 | -0.85 | 10.8028896 | -0.83 | 13.089394 | -0.81 | 13.579986
-0.78 | 6.9000384 | -0.95 | 7.9379546 | -0.93 | 8.445032 | -0.91 | 9.7090224 | -0.9 | 9.5634394 | -0.88 | 10.6584798 | -0.86 | 11.994124 | -0.84 | 11.340332 | -0.82 | 12.95734 | -0.8 | 15.093926
-0.77 | 9.8475492 | -0.94 | 8.5520152 | -0.92 | 8.6501596 | -0.9 | 9.4697852 | -0.89 | 11.3112612 | -0.87 | 10.4005228 | -0.85 | 11.731294 | -0.83 | 13.105658 | -0.81 | 13.203256 | -0.79 | 16.538638
-0.76 | 10.4297344 | -0.93 | 8.4814516 | -0.91 | 10.0435472 | -0.89 | 9.2793228 | -0.88 | 11.051266 | -0.86 | 11.189836 | -0.84 | 11.240126 | -0.82 | 13.334664 | -0.8 | 14.385028 | -0.78 | 15.978818
-0.75 | 11.004774 | -0.92 | 7.0819872 | -0.9 | 9.9821998 | -0.88 | 11.144822 | -0.87 | 10.591892 | -0.85 | 12.396736 | -0.83 | 11.2246886 | -0.81 | 13.23639 | -0.79 | 17.211712 | -0.77 | 17.689548
-0.74 | 11.627884 | -0.91 | 8.5923258 | -0.89 | 9.6327926 | -0.87 | 11.181286 | -0.86 | 10.6072872 | -0.84 | 11.968416 | -0.82 | 14.19779 | -0.8 | 13.894608 | -0.78 | 16.67587 | -0.76 | 21.00779
-0.73 | 13.50629 | -0.9 | 9.7871138 | -0.88 | 9.7909686 | -0.86 | 10.646766 | -0.85 | 11.818452 | -0.83 | 12.375694 | -0.81 | 14.19951 | -0.79 | 16.013674 | -0.77 | 17.544932 | -0.75 | 21.298796
-0.72 | 14.081178 | -0.89 | 9.232884 | -0.87 | 11.74925 | -0.85 | 10.933732 | -0.84 | 12.620426 | -0.82 | 11.972378 | -0.8 | 14.567604 | -0.78 | 17.0069 | -0.76 | 19.608588 | -0.74 | 21.368656
-0.71 | 13.390432 | -0.88 | 9.4225316 | -0.86 | 10.5684208 | -0.84 | 12.166552 | -0.83 | 12.251992 | -0.81 | 14.450022 | -0.79 | 14.66259 | -0.77 | 17.414614 | -0.75 | 21.958238 | -0.73 | 21.8348
-0.7 | 13.114854 | -0.87 | 9.7331194 | -0.85 | 11.582642 | -0.83 | 13.057074 | -0.82 | 12.487552 | -0.8 | 14.984614 | -0.78 | 17.363564 | -0.76 | 18.535792 | -0.74 | 22.125568 | -0.72 | 22.990628
-0.69 | 14.989 | -0.86 | 11.303058 | -0.84 | 11.27324 | -0.82 | 12.894558 | -0.81 | 13.71648 | -0.79 | 14.900012 | -0.77 | 18.791532 | -0.75 | 20.288192 | -0.73 | 21.515608 | -0.71 | 22.44079
-0.68 | 16.080024 | -0.85 | 10.5251426 | -0.83 | 12.641262 | -0.81 | 13.232722 | -0.8 | 15.091024 | -0.78 | 16.283754 | -0.76 | 19.057042 | -0.74 | 22.221626 | -0.72 | 21.334164 | -0.7 | 22.321376
-0.67 | 14.59834 | -0.84 | 10.4201156 | -0.82 | 13.057552 | -0.8 | 14.767394 | -0.79 | 16.09085 | -0.77 | 18.696156 | -0.75 | 19.858652 | -0.73 | 22.215202 | -0.71 | 22.979048 | -0.69 | 21.990256
-0.66 | 15.378664 | -0.83 | 11.477694 | -0.81 | 13.128822 | -0.79 | 16.531766 | -0.78 | 16.492218 | -0.76 | 20.003174 | -0.74 | 21.54311 | -0.72 | 22.106732 | -0.7 | 22.20716 | -0.68 | 23.479146
-0.65 | 15.986142 | -0.82 | 12.840694 | -0.8 | 14.232116 | -0.78 | 16.781728 | -0.77 | 17.345758 | -0.75 | 20.262782 | -0.73 | 23.312248 | -0.71 | 22.002888 | -0.69 | 21.78278 | -0.67 | 23.845542
-0.64 | 16.40075 | -0.81 | 13.428724 | -0.79 | 15.79617 | -0.77 | 17.496626 | -0.76 | 20.546514 | -0.74 | 20.964322 | -0.72 | 22.157848 | -0.7 | 23.13775 | -0.68 | 22.156586 | -0.66 | 23.031304
-0.63 | 16.15071 | -0.8 | 14.032908 | -0.78 | 17.529224 | -0.76 | 19.41242 | -0.75 | 20.6692 | -0.73 | 22.819692 | -0.71 | 22.04801 | -0.69 | 22.70759 | -0.67 | 23.450186 | -0.65 | 22.769256
-0.62 | 15.617026 | -0.79 | 14.57919 | -0.77 | 18.251028 | -0.75 | 21.062256 | -0.74 | 21.364444 | -0.72 | 23.109784 | -0.7 | 22.59026 | -0.68 | 22.184622 | -0.66 | 23.394678 | -0.64 | 23.565256
-0.61 | 16.951016 | -0.78 | 17.026804 | -0.76 | 18.642424 | -0.74 | 22.083932 | -0.73 | 21.525572 | -0.71 | 21.842208 | -0.69 | 22.781168 | -0.67 | 22.553416 | -0.65 | 22.813706 | -0.63 | 23.838086
-0.6 | 18.244812 | -0.77 | 18.16537 | -0.75 | 20.399052 | -0.73 | 21.17528 | -0.72 | 23.455828 | -0.7 | 21.576972 | -0.68 | 22.027886 | -0.66 | 23.644868 | -0.64 | 22.229346 | -0.62 | 23.175004
-0.59 | 18.090774 | -0.76 | 19.02055 | -0.74 | 22.32459 | -0.72 | 21.488094 | -0.71 | 22.625786 | -0.69 | 22.104906 | -0.67 | 22.340944 | -0.65 | 23.314272 | -0.63 | 23.622618 | -0.61 | 22.926388
-0.58 | 17.31075 | -0.75 | 19.416396 | -0.73 | 21.86854 | -0.71 | 23.397126 | -0.7 | 22.127478 | -0.68 | 22.674752 | -0.66 | 22.116518 | -0.64 | 23.07132 | -0.62 | 23.804846 | -0.6 | 23.669892
-0.57 | 18.134196 | -0.74 | 21.265338 | -0.72 | 21.612028 | -0.7 | 22.43658 | -0.69 | 21.660512 | -0.67 | 22.01561 | -0.65 | 24.0803 | -0.63 | 22.70149 | -0.61 | 23.454284 | -0.59 | 24.101038
-0.56 | 18.782712 | -0.73 | 21.681642 | -0.71 | 22.15736 | -0.69 | 21.71157 | -0.68 | 22.685092 | -0.66 | 21.961514 | -0.64 | 23.091312 | -0.62 | 23.377884 | -0.6 | 22.578924 | -0.58 | 23.740656
-0.55 | 19.361958 | -0.72 | 21.275418 | -0.7 | 22.681372 | -0.68 | 21.958288 | -0.67 | 22.605336 | -0.65 | 22.78567 | -0.63 | 23.270048 | -0.61 | 23.685412 | -0.59 | 23.76151 | -0.57 | 23.935532
-0.54 | 18.727734 | -0.71 | 20.690952 | -0.69 | 22.00705 | -0.67 | 23.334574 | -0.66 | 22.590446 | -0.64 | 23.661186 | -0.62 | 22.479058 | -0.6 | 22.847382 | -0.58 | 24.825804 | -0.56 | 24.099698
-0.53 | 18.983228 | -0.7 | 21.778902 | -0.68 | 21.754598 | -0.66 | 22.707782 | -0.65 | 22.138298 | -0.63 | 23.642546 | -0.61 | 24.023132 | -0.59 | 22.993772 | -0.57 | 24.436464 | -0.55 | 25.43624
-0.52 | 20.778638 | -0.69 | 22.425012 | -0.67 | 21.806276 | -0.65 | 22.489798 | -0.64 | 23.33807 | -0.62 | 22.763844 | -0.6 | 23.768538 | -0.58 | 23.795548 | -0.56 | 24.165148 | -0.54 | 24.842858
-0.51 | 21.244884 | -0.68 | 21.878888 | -0.66 | 23.181084 | -0.64 | 22.588472 | -0.63 | 24.09045 | -0.61 | 22.822368 | -0.59 | 23.484234 | -0.57 | 24.872596 | -0.55 | 24.501402 | -0.53 | 25.011578
-0.5 | 20.261262 | -0.67 | 21.468722 | -0.65 | 23.436742 | -0.63 | 23.26335 | -0.62 | 22.597004 | -0.6 | 24.044722 | -0.58 | 23.76196 | -0.56 | 24.323462 | -0.54 | 25.928978 | -0.52 | 24.93103
-0.51 | 17.525502 | -0.66 | 21.586428 | -0.64 | 22.771094 | -0.62 | 23.543508 | -0.61 | 22.717552 | -0.59 | 23.432034 | -0.57 | 24.61264 | -0.55 | 24.000156 | -0.53 | 25.880806 | -0.51 | 26.572454
-0.52 | 17.446838 | -0.65 | 23.122206 | -0.63 | 21.869202 | -0.61 | 22.859448 | -0.6 | 23.310694 | -0.58 | 23.228532 | -0.56 | 25.318704 | -0.54 | 25.016892 | -0.52 | 25.308742 | -0.5 | 25.80737
-0.53 | 14.995706 | -0.64 | 21.858124 | -0.62 | 23.787926 | -0.6 | 22.61993 | -0.59 | 24.46468 | -0.57 | 23.114192 | -0.55 | 24.780174 | -0.53 | 25.730604 | -0.51 | 25.60441 | -0.51 | 22.66621
-0.54 | 13.844424 | -0.63 | 22.02885 | -0.61 | 23.66562 | -0.59 | 23.62118 | -0.58 | 23.881776 | -0.56 | 24.812882 | -0.54 | 24.688776 | -0.52 | 25.463278 | -0.5 | 26.515324 | -0.52 | 21.566404
-0.55 | 13.546726 | -0.62 | 22.433174 | -0.6 | 22.833024 | -0.58 | 24.681934 | -0.57 | 23.830056 | -0.55 | 25.411666 | -0.53 | 25.713278 | -0.51 | 25.94627 | -0.51 | 22.149028 | -0.53 | 20.450102
-0.56 | 13.08825 | -0.61 | 22.99866 | -0.59 | 22.708558 | -0.57 | 23.86443 | -0.56 | 24.374132 | -0.54 | 24.8154 | -0.52 | 25.88965 | -0.5 | 25.445578 | -0.52 | 21.350904 | -0.54 | 18.215924
-0.57 | 11.611636 | -0.6 | 22.955978 | -0.58 | 23.671206 | -0.56 | 23.388432 | -0.55 | 25.796112 | -0.53 | 24.51641 | -0.51 | 25.982342 | -0.51 | 22.904392 | -0.53 | 20.025622 | -0.55 | 17.762396
-0.58 | 10.749366 | -0.59 | 22.427092 | -0.57 | 24.4161 | -0.55 | 24.595244 | -0.54 | 25.701544 | -0.52 | 26.122358 | -0.5 | 25.711512 | -0.52 | 20.494016 | -0.54 | 19.831936 | -0.56 | 16.993078
-0.59 | 10.395453 | -0.58 | 22.368984 | -0.56 | 23.773636 | -0.54 | 25.75373 | -0.53 | 24.670894 | -0.51 | 26.63437 | -0.51 | 23.248508 | -0.53 | 19.861418 | -0.55 | 17.43007 | -0.57 | 16.31532
-0.6 | 10.0026392 | -0.57 | 23.812328 | -0.55 | 23.723102 | -0.53 | 25.23222 | -0.52 | 25.32816 | -0.5 | 25.271024 | -0.52 | 21.335668 | -0.54 | 19.225696 | -0.56 | 16.463072 | -0.58 | 14.81411
-0.61 | 9.40266 | -0.56 | 23.536284 | -0.54 | 25.04879 | -0.52 | 25.250252 | -0.51 | 26.837846 | -0.51 | 23.337612 | -0.53 | 19.693486 | -0.55 | 18.12669 | -0.57 | 16.176852 | -0.59 | 13.953794
-0.62 | 8.2440522 | -0.55 | 23.383722 | -0.53 | 25.67623 | -0.51 | 25.774032 | -0.5 | 24.982686 | -0.52 | 21.58261 | -0.54 | 18.289818 | -0.56 | 15.829622 | -0.58 | 15.692102 | -0.6 | 13.81532
-0.63 | 8.1622234 | -0.54 | 23.227972 | -0.52 | 25.43544 | -0.5 | 25.74919 | -0.51 | 22.1708 | -0.53 | 19.971766 | -0.55 | 18.287166 | -0.57 | 15.644818 | -0.59 | 14.737644 | -0.61 | 13.345932
-0.64 | 8.2755308 | -0.53 | 24.629026 | -0.51 | 25.51819 | -0.51 | 21.53287 | -0.52 | 21.621538 | -0.54 | 17.970492 | -0.56 | 17.03598 | -0.58 | 15.686376 | -0.6 | 12.968818 | -0.62 | 12.350358
-0.65 | 8.2181972 | -0.52 | 25.365564 | -0.5 | 24.765894 | -0.52 | 20.182636 | -0.53 | 20.59345 | -0.55 | 17.87313 | -0.57 | 14.662598 | -0.59 | 15.282096 | -0.61 | 13.230494 | -0.63 | 11.290784
-0.66 | 5.6593724 | -0.51 | 24.715914 | -0.51 | 22.282342 | -0.53 | 20.10981 | -0.54 | 18.0194 | -0.56 | 17.059738 | -0.58 | 14.898144 | -0.6 | 13.000468 | -0.62 | 12.65554 | -0.64 | 11.150868
-0.67 | 5.984689 | -0.5 | 24.205392 | -0.52 | 19.733132 | -0.54 | 18.877976 | -0.55 | 17.014734 | -0.57 | 15.984328 | -0.59 | 14.63264 | -0.61 | 12.762926 | -0.63 | 11.755408 | -0.65 | 10.834032
-0.68 | 5.4846656 | -0.51 | 22.460454 | -0.53 | 19.305998 | -0.55 | 16.654736 | -0.56 | 17.061854 | -0.58 | 14.302412 | -0.6 | 14.201066 | -0.62 | 12.517794 | -0.64 | 10.2329298 | -0.66 | 10.2717242
-0.69 | 5.2297076 | -0.52 | 19.905468 | -0.54 | 19.170168 | -0.56 | 16.731014 | -0.57 | 16.65139 | -0.59 | 14.346608 | -0.61 | 12.33712 | -0.63 | 12.233256 | -0.65 | 10.730888 | -0.67 | 8.7057066
-0.7 | 3.9285872 | -0.53 | 18.05537 | -0.55 | 17.992116 | -0.57 | 16.40433 | -0.58 | 14.48296 | -0.6 | 13.885934 | -0.62 | 12.39526 | -0.64 | 10.5796836 | -0.66 | 10.3416324 | -0.68 | 9.0544754
-0.71 | 3.4619694 | -0.54 | 17.815458 | -0.56 | 15.856244 | -0.58 | 15.267696 | -0.59 | 13.647962 | -0.61 | 13.583274 | -0.63 | 11.797782 | -0.65 | 9.4626486 | -0.67 | 9.557905 | -0.69 | 9.0341334
-0.72 | 3.7992082 | -0.55 | 16.942848 | -0.57 | 15.366782 | -0.59 | 13.704022 | -0.6 | 14.01956 | -0.62 | 11.571172 | -0.64 | 11.554286 | -0.66 | 10.2861876 | -0.68 | 8.3250958 | -0.7 | 8.80794
-0.73 | 3.9093288 | -0.56 | 16.361894 | -0.58 | 14.91218 | -0.6 | 12.943436 | -0.61 | 13.390072 | -0.63 | 11.699252 | -0.65 | 9.9193578 | -0.67 | 9.6175622 | -0.69 | 8.516586 | -0.71 | 6.6717078
-0.74 | 1.9811416 | -0.57 | 14.357458 | -0.59 | 14.818772 | -0.61 | 13.053378 | -0.62 | 12.575942 | -0.64 | 11.171492 | -0.66 | 9.3524078 | -0.68 | 9.0207892 | -0.7 | 8.6026022 | -0.72 | 6.6697906
-0.75 | 2.8975336 | -0.58 | 13.846954 | -0.6 | 12.72498 | -0.62 | 12.943568 | -0.63 | 10.918218 | -0.65 | 10.5936072 | -0.67 | 9.2853964 | -0.69 | 8.1153482 | -0.71 | 8.1869216 | -0.73 | 7.2318758
-0.76 | 2.3890874 | -0.59 | 13.943678 | -0.61 | 12.457314 | -0.63 | 11.0245832 | -0.64 | 11.275267 | -0.66 | 9.0074214 | -0.68 | 9.423392 | -0.7 | 8.1731696 | -0.72 | 6.0596916 | -0.74 | 6.8252492
-0.77 | 3.2237156 | -0.6 | 13.438944 | -0.62 | 11.913102 | -0.64 | 10.354553 | -0.65 | 11.040062 | -0.67 | 8.9481022 | -0.69 | 8.0461572 | -0.71 | 7.7040806 | -0.73 | 6.3407534 | -0.75 | 5.9409418
-0.78 | 1.595345 | -0.61 | 11.089474 | -0.63 | 12.020598 | -0.65 | 10.331802 | -0.66 | 10.2154138 | -0.68 | 9.021607 | -0.7 | 7.4960902 | -0.72 | 7.5415466 | -0.74 | 6.5234398 | -0.76 | 4.8196034
-0.79 | 0.3184158 | -0.62 | 11.40536 | -0.64 | 10.4917658 | -0.66 | 10.4829386 | -0.67 | 8.2585398 | -0.69 | 9.0146402 | -0.71 | 7.193637 | -0.73 | 5.1346732 | -0.75 | 5.9798166 | -0.77 | 5.4504208
-0.8 | 0.3931904 | -0.63 | 11.295378 | -0.65 | 9.5355738 | -0.67 | 9.3815844 | -0.68 | 8.3722546 | -0.7 | 6.9684074 | -0.72 | 7.2734284 | -0.74 | 5.2196836 | -0.76 | 4.1765754 | -0.78 | 5.159416
-0.81 | 0.790687 | -0.64 | 11.23653 | -0.66 | 10.1171332 | -0.68 | 7.5589002 | -0.69 | 8.6751058 | -0.71 | 6.7699218 | -0.73 | 6.0621738 | -0.75 | 6.259221 | -0.77 | 4.9662258 | -0.79 | 3.7933154
-0.82 | -1.4364578 | -0.65 | 9.2093974 | -0.67 | 9.4387452 | -0.69 | 8.0420622 | -0.7 | 7.966049 | -0.72 | 7.0374276 | -0.74 | 5.5142844 | -0.76 | 5.8529744 | -0.78 | 4.963562 | -0.8 | 2.4447774
-0.83 | -3.5144402 | -0.66 | 8.7196332 | -0.68 | 8.393561 | -0.7 | 8.461068 | -0.71 | 6.312899 | -0.73 | 7.1307032 | -0.75 | 5.8638392 | -0.77 | 4.3246464 | -0.79 | 4.8785092 | -0.81 | 2.3053188
-0.84 | -4.933325 | -0.67 | 8.9716162 | -0.69 | 7.5246046 | -0.71 | 7.8674222 | -0.72 | 6.6108188 | -0.74 | 5.7917088 | -0.76 | 5.627213 | -0.78 | 3.8954856 | -0.8 | 2.7519828 | -0.82 | 1.616141
-0.85 | -5.382849 | -0.68 | 8.831913 | -0.7 | 7.9250584 | -0.72 | 5.5759848 | -0.73 | 6.4530876 | -0.75 | 5.5701594 | -0.77 | 5.1185174 | -0.79 | 4.629811 | -0.81 | 2.1479658 | -0.83 | -1.1422718
-0.86 | -6.3431814 | -0.69 | 7.1534866 | -0.71 | 7.467457 | -0.73 | 6.3401936 | -0.74 | 6.6152466 | -0.76 | 5.0844406 | -0.78 | 3.4089898 | -0.8 | 3.714636 | -0.82 | 1.7173724 | -0.84 | -3.9567014
-0.87 | -7.1156238 | -0.7 | 6.981729 | -0.72 | 6.4712034 | -0.74 | 6.4143756 | -0.75 | 4.630568 | -0.77 | 5.152088 | -0.79 | 3.682288 | -0.81 | 1.8117532 | -0.83 | -1.0975672 | -0.85 | -5.148045
-0.88 | -7.0812826 | -0.71 | 6.70716 | -0.73 | 5.8527466 | -0.75 | 6.3734238 | -0.76 | 5.0503994 | -0.78 | 4.6571666 | -0.8 | 3.6262606 | -0.82 | 0.9616346 | -0.84 | -4.2339142 | -0.86 | -4.686681
-0.89 | -6.3810552 | -0.72 | 7.0440884 | -0.74 | 5.8928588 | -0.76 | 4.374179 | -0.77 | 4.9403458 | -0.79 | 2.8070852 | -0.81 | 3.49191 | -0.83 | -0.9858762 | -0.85 | -5.8456032 | -0.87 | -5.8114248
-0.9 | -6.3129066 | -0.73 | 5.8827096 | -0.75 | 5.9789682 | -0.77 | 4.6616392 | -0.78 | 4.8708082 | -0.8 | 3.5723724 | -0.82 | -0.4420076 | -0.84 | -2.9746868 | -0.86 | -4.960113 | -0.88 | -6.473308
-0.91 | -7.8731114 | -0.74 | 4.0655958 | -0.76 | 5.3255936 | -0.78 | 4.4059442 | -0.79 | 3.717991 | -0.81 | 3.2578886 | -0.83 | -1.5913488 | -0.85 | -5.2582896 | -0.87 | -5.4190838 | -0.89 | -6.3771108
-0.92 | -7.7244166 | -0.75 | 6.0961718 | -0.77 | 3.7710158 | -0.79 | 4.8455858 | -0.8 | 3.1697486 | -0.82 | 1.665656 | -0.84 | -3.3978202 | -0.86 | -6.1525226 | -0.88 | -5.8803904 | -0.9 | -5.1164084
-0.93 | -7.09803 | -0.76 | 5.3739254 | -0.78 | 3.9031728 | -0.8 | 2.372417 | -0.81 | 2.7143214 | -0.83 | -2.3201972 | -0.85 | -3.8860184 | -0.87 | -5.526649 | -0.89 | -6.4602634 | -0.91 | -5.1140158
-0.94 | -6.9428202 | -0.77 | 4.0480456 | -0.79 | 4.1035194 | -0.81 | 2.5413414 | -0.82 | 2.1810822 | -0.84 | -4.0063564 | -0.86 | -6.2529412 | -0.88 | -4.8933108 | -0.9 | -5.3092686 | -0.92 | -6.379448
-0.95 | -7.4380882 | -0.78 | 2.7054302 | -0.8 | 3.5714206 | -0.82 | 1.6675532 | -0.83 | -1.357395 | -0.85 | -4.528613 | -0.87 | -6.1268328 | -0.89 | -5.870578 | -0.91 | -5.1941636 | -0.93 | -5.639489
-0.96 | -8.6912214 | -0.79 | 3.4618238 | -0.81 | 2.047798 | -0.83 | -1.1047372 | -0.84 | -4.2294678 | -0.86 | -5.1115144 | -0.88 | -5.257547 | -0.9 | -6.4263738 | -0.92 | -5.443165 | -0.94 | -5.4385226
-0.97 | -7.7320036 | -0.8 | 2.524589 | -0.82 | 0.4600646 | -0.84 | -3.8131728 | -0.85 | -5.0701692 | -0.87 | -6.5382068 | -0.89 | -5.1007818 | -0.91 | -5.2859788 | -0.93 | -6.2157616 | -0.95 | -4.990225
-0.98 | -8.0359152 | -0.81 | 2.0493162 | -0.83 | -0.3536396 | -0.85 | -5.3378394 | -0.86 | -4.80327 | -0.88 | -6.414968 | -0.9 | -5.8906756 | -0.92 | -4.6552378 | -0.94 | -5.559894 | -0.96 | -6.8504146
-0.99 | -7.893391 | -0.82 | -0.3817842 | -0.84 | -2.7435564 | -0.86 | -4.9464426 | -0.87 | -5.6198576 | -0.89 | -5.6359292 | -0.91 | -6.9780388 | -0.93 | -5.4559906 | -0.95 | -5.1154342 | -0.97 | -7.0429308
-1 | -6.7396162 | -0.83 | -1.560887 | -0.85 | -5.3836518 | -0.87 | -5.6093318 | -0.88 | -6.7858716 | -0.9 | -5.120181 | -0.92 | -5.5985096 | -0.94 | -6.2224918 | -0.96 | -5.2780394 | -0.98 | -5.9336582
-1.01 | -8.409298 | -0.84 | -2.5321704 | -0.86 | -5.8850508 | -0.88 | -5.881837 | -0.89 | -5.152162 | -0.91 | -6.3437158 | -0.93 | -4.8508284 | -0.95 | -5.4492146 | -0.97 | -6.7146214 | -0.99 | -5.1562346
-1.02 | -7.5138934 | -0.85 | -4.1263468 | -0.87 | -5.1432376 | -0.89 | -6.3469264 | -0.9 | -4.605274 | -0.92 | -6.2247514 | -0.94 | -5.502117 | -0.96 | -5.3329674 | -0.98 | -6.3158246 | -1 | -4.7247774
-1.03 | -8.3702348 | -0.86 | -6.1663128 | -0.88 | -4.9402154 | -0.9 | -5.1531004 | -0.91 | -4.8078148 | -0.93 | -5.1424096 | -0.95 | -6.1131914 | -0.97 | -5.1306516 | -0.99 | -5.7995902 | -1.01 | -6.6527252
-1.04 | -10.1108234 | -0.87 | -6.4061148 | -0.89 | -5.7308666 | -0.91 | -5.0841524 | -0.92 | -6.4396036 | -0.94 | -4.7905482 | -0.96 | -5.4466948 | -0.98 | -7.0095802 | -1 | -5.6071652 | -1.02 | -6.0699326
-1.05 | -9.5190784 | -0.88 | -5.9055378 | -0.9 | -6.6624862 | -0.92 | -5.3765446 | -0.93 | -6.1744966 | -0.95 | -6.091189 | -0.97 | -5.311304 | -0.99 | -6.6360532 | -1.01 | -6.5420504 | -1.03 | -5.893427
-1.06 | -9.2189184 | -0.89 | -5.4771642 | -0.91 | -5.76672 | -0.93 | -6.946264 | -0.94 | -6.0468732 | -0.96 | -6.6604546 | -0.98 | -5.8318508 | -1 | -5.5084828 | -1.02 | -6.3296156 | -1.04 | -6.670967
-1.07 | -8.7177746 | -0.9 | -6.7867104 | -0.92 | -5.3286528 | -0.94 | -5.9261462 | -0.95 | -4.8356654 | -0.97 | -6.1503482 | -0.99 | -7.3495306 | -1.01 | -5.3630606 | -1.03 | -6.3340526 | -1.05 | -7.4825854
-1.08 | -10.2944848 | -0.91 | -6.292196 | -0.93 | -6.0632378 | -0.95 | -5.8109572 | -0.96 | -6.2649898 | -0.98 | -5.3772504 | -1 | -6.0549504 | -1.02 | -6.9572162 | -1.04 | -5.7006142 | -1.06 | -6.4854168
-1.09 | -9.837498 | -0.92 | -5.476914 | -0.94 | -6.9737072 | -0.96 | -5.3279216 | -0.97 | -6.3089696 | -0.99 | -5.950483 | -1.01 | -5.4466922 | -1.03 | -6.5086888 | -1.05 | -7.1288018 | -1.07 | -6.7298706
-1.1 | -9.5098388 | -0.93 | -5.3888652 | -0.95 | -5.409834 | -0.97 | -7.0012506 | -0.98 | -5.5976 | -1 | -7.0649284 | -1.02 | -5.1481752 | -1.04 | -6.1285698 | -1.06 | -7.3176054 | -1.08 | -6.8885108
-1.11 | -9.5733392 | -0.94 | -5.9227086 | -0.96 | -5.6823326 | -0.98 | -6.2933528 | -0.99 | -5.4888992 | -1.01 | -5.695726 | -1.03 | -7.360416 | -1.05 | -6.389647 | -1.07 | -7.2064854 | -1.09 | -8.2912554
-1.12 | -11.05897 | -0.95 | -7.1718828 | -0.97 | -5.9143408 | -0.99 | -5.8550804 | -1 | -6.2605986 | -1.02 | -5.2807712 | -1.04 | -6.8287712 | -1.06 | -7.5849648 | -1.08 | -6.6727106 | -1.1 | -7.6732264
-1.13 | -10.545786 | -0.96 | -6.3617318 | -0.98 | -6.8947956 | -1 | -5.3611786 | -1.01 | -7.1648928 | -1.03 | -6.0963712 | -1.05 | -6.2654958 | -1.07 | -7.832278 | -1.09 | -7.210177 | -1.11 | -7.017979
-1.14 | -10.466042 | -0.97 | -6.6702332 | -0.99 | -6.0446922 | -1.01 | -6.6243706 | -1.02 | -6.0708726 | -1.04 | -7.2132544 | -1.06 | -6.3547958 | -1.08 | -7.0886514 | -1.1 | -7.904119 | -1.12 | -7.1148014
-1.15 | -9.8362694 | -0.98 | -6.0975252 | -1 | -4.93906 | -1.02 | -6.8305244 | -1.03 | -5.8570504 | -1.05 | -7.1850306 | -1.07 | -7.7528774 | -1.09 | -6.6095508 | -1.11 | -7.562151 | -1.13 | -8.6566604
-1.16 | -11.0908816 | -0.99 | -7.4166934 | -1.01 | -6.1581418 | -1.03 | -6.4919192 | -1.04 | -6.4975224 | -1.06 | -6.5386068 | -1.08 | -7.9508488 | -1.1 | -7.405419 | -1.12 | -7.5633914 | -1.14 | -8.372427
-1.17 | -12.052202 | -1 | -5.5954386 | -1.02 | -7.4505696 | -1.04 | -5.8217968 | -1.05 | -7.1220834 | -1.07 | -6.6559584 | -1.09 | -7.0475034 | -1.11 | -7.932411 | -1.13 | -8.3087928 | -1.15 | -8.074037
-1.18 | -11.096026 | -1.01 | -6.4710662 | -1.03 | -6.8712102 | -1.05 | -7.3684164 | -1.06 | -6.3419322 | -1.08 | -8.1142854 | -1.1 | -7.078922 | -1.12 | -7.6574808 | -1.14 | -8.965321 | -1.16 | -8.3046446
-1.19 | -11.064698 | -1.02 | -6.3574816 | -1.04 | -6.740706 | -1.06 | -6.8984006 | -1.07 | -6.5743776 | -1.09 | -8.017951 | -1.11 | -8.3234526 | -1.13 | -7.3609116 | -1.15 | -7.8530152 | -1.17 | -9.6222646
-1.2 | -12.144326 | -1.03 | -8.044919 | -1.05 | -6.8794014 | -1.07 | -7.152401 | -1.08 | -7.388825 | -1.1 | -7.0698712 | -1.12 | -8.6711242 | -1.14 | -8.6642428 | -1.16 | -7.993197 | -1.18 | -9.458135
-1.21 | -12.65316 | -1.04 | -7.6592882 | -1.06 | -7.7594622 | -1.08 | -7.2198718 | -1.09 | -8.4631124 | -1.11 | -7.4792488 | -1.13 | -8.084989 | -1.15 | -9.5945058 | -1.17 | -8.3740316 | -1.19 | -8.7800306
-1.22 | -12.138876 | -1.05 | -7.1312594 | -1.07 | -6.6632888 | -1.09 | -7.1540354 | -1.1 | -7.5391192 | -1.12 | -8.5500584 | -1.14 | -7.6294358 | -1.16 | -8.9833902 | -1.18 | -10.059555 | -1.2 | -9.0385308
-1.23 | -11.653836 | -1.06 | -6.9069002 | -1.08 | -7.600117 | -1.1 | -8.7541608 | -1.11 | -7.3398544 | -1.13 | -8.5943858 | -1.15 | -8.4559714 | -1.17 | -8.4153106 | -1.19 | -9.6923434 | -1.21 | -10.0778142
-1.24 | -12.849038 | -1.07 | -8.4249678 | -1.09 | -7.33933 | -1.11 | -8.1963152 | -1.12 | -7.471383 | -1.14 | -7.6849808 | -1.16 | -9.9233842 | -1.18 | -8.6162504 | -1.2 | -8.6961578 | -1.22 | -10.0841836
-1.25 | -12.932078 | -1.08 | -7.842119 | -1.1 | -7.9448016 | -1.12 | -7.9865568 | -1.13 | -9.1064622 | -1.15 | -7.9078478 | -1.17 | -8.907452 | -1.19 | -10.044745 | -1.21 | -9.6549908 | -1.23 | -9.5875548
-1.26 | -13.36741 | -1.09 | -7.5047134 | -1.11 | -8.8017092 | -1.13 | -7.9099042 | -1.14 | -8.6029492 | -1.16 | -9.4959314 | -1.18 | -8.531474 | -1.2 | -9.6641208 | -1.22 | -9.9661194 | -1.24 | -10.2005446
-1.27 | -12.736192 | -1.1 | -7.5051344 | -1.12 | -7.7993656 | -1.14 | -8.819833 | -1.15 | -8.0470102 | -1.17 | -10.1545728 | -1.19 | -8.971093 | -1.21 | -9.3226548 | -1.23 | -10.391306 | -1.25 | -10.6035622
-1.28 | -13.470952 | -1.11 | -9.3590072 | -1.13 | -7.8424302 | -1.15 | -8.4332468 | -1.16 | -7.9634012 | -1.18 | -9.295599 | -1.2 | -10.789611 | -1.22 | -9.14015 | -1.24 | -10.221734 | -1.26 | -11.67414
-1.29 | -14.935562 | -1.12 | -9.3225422 | -1.14 | -8.4380774 | -1.16 | -8.0684676 | -1.17 | -9.824183 | -1.19 | -8.5174312 | -1.21 | -9.5809584 | -1.23 | -10.84836 | -1.25 | -9.8174452 | -1.27 | -11.731502
-1.3 | -14.449264 | -1.13 | -8.1750296 | -1.15 | -9.4778942 | -1.17 | -8.4659878 | -1.18 | -9.755897 | -1.2 | -9.062208 | -1.22 | -9.3580408 | -1.24 | -11.260222 | -1.26 | -11.41619 | -1.28 | -11.137812
-1.31 | -14.74256 | -1.14 | -8.3921686 | -1.16 | -8.6615766 | -1.18 | -10.543942 | -1.19 | -9.1405152 | -1.21 | -10.478828 | -1.23 | -9.910413 | -1.25 | -10.1827132 | -1.27 | -12.253784 | -1.29 | -11.881412
-1.32 | -15.07277 | -1.15 | -9.1903142 | -1.17 | -8.4418944 | -1.19 | -9.4586888 | -1.2 | -8.8587768 | -1.22 | -10.1127834 | -1.24 | -11.547376 | -1.26 | -10.0586728 | -1.28 | -10.973038 | -1.3 | -13.422074
-1.33 | -16.635196 | -1.16 | -9.4719464 | -1.18 | -8.8710796 | -1.2 | -9.0998886 | -1.21 | -10.3833224 | -1.23 | -9.5949492 | -1.25 | -10.749202 | -1.27 | -11.486762 | -1.29 | -11.212268 | -1.31 | -12.898756
-1.34 | -15.88517 | -1.17 | -9.3353784 | -1.19 | -10.584634 | -1.21 | -9.4216052 | -1.22 | -9.8880474 | -1.24 | -10.021719 | -1.26 | -10.922888 | -1.28 | -12.063718 | -1.3 | -12.48677 | -1.32 | -12.187402
-1.35 | -16.188556 | -1.18 | -9.0672902 | -1.2 | -9.9830228 | -1.22 | -10.977974 | -1.23 | -9.821761 | -1.25 | -11.263368 | -1.27 | -10.575788 | -1.29 | -10.986232 | -1.31 | -13.722868 | -1.33 | -12.909348
-1.36 | -16.600818 | -1.19 | -10.1022504 | -1.21 | -9.8154766 | -1.23 | -10.7150994 | -1.24 | -10.3187882 | -1.26 | -10.633916 | -1.28 | -12.618806 | -1.3 | -11.457898 | -1.32 | -13.404142 | -1.34 | -14.952572
-1.37 | -19.12878 | -1.2 | -11.081424 | -1.22 | -9.6083778 | -1.24 | -10.354588 | -1.25 | -11.38937 | -1.27 | -10.8244 | -1.29 | -12.084816 | -1.31 | -12.772966 | -1.33 | -12.947684 | -1.35 | -15.196206
-1.38 | -19.727776 | -1.21 | -10.0280326 | -1.23 | -11.1520718 | -1.25 | -9.816322 | -1.26 | -11.763346 | -1.28 | -11.453368 | -1.3 | -12.046068 | -1.32 | -13.843214 | -1.34 | -13.63418 | -1.36 | -14.866114
-1.39 | -19.619182 | -1.22 | -9.797607 | -1.24 | -11.354712 | -1.26 | -11.58354 | -1.27 | -10.868712 | -1.29 | -12.786556 | -1.31 | -12.056332 | -1.33 | -13.757674 | -1.35 | -15.957522 | -1.37 | -15.362104
-1.4 | -18.276906 | -1.23 | -10.2191202 | -1.25 | -10.1173848 | -1.27 | -11.79625 | -1.28 | -11.4211 | -1.3 | -12.266186 | -1.32 | -13.59515 | -1.34 | -13.520418 | -1.36 | -15.5006 | -1.38 | -17.80155
-1.39 | -15.29712 | -1.24 | -11.848496 | -1.26 | -10.5535878 | -1.28 | -11.671558 | -1.29 | -12.223404 | -1.31 | -12.044904 | -1.33 | -14.106678 | -1.35 | -14.447198 | -1.37 | -15.654652 | -1.39 | -17.97506
-1.38 | -14.176534 | -1.25 | -10.6067234 | -1.27 | -11.990106 | -1.29 | -11.439208 | -1.3 | -12.908684 | -1.32 | -11.934948 | -1.34 | -14.432732 | -1.36 | -16.333618 | -1.38 | -15.634284 | -1.4 | -16.196466
-1.37 | -11.7432662 | -1.26 | -11.451362 | -1.28 | -12.448944 | -1.3 | -13.229588 | -1.31 | -13.120494 | -1.33 | -14.583566 | -1.35 | -13.780772 | -1.37 | -16.044944 | -1.39 | -18.516796 | -1.39 | -12.500662
-1.36 | -8.9989596 | -1.27 | -11.479628 | -1.29 | -12.262802 | -1.31 | -12.959966 | -1.32 | -12.403078 | -1.34 | -14.979328 | -1.36 | -15.493672 | -1.38 | -16.14839 | -1.4 | -17.755166 | -1.38 | -11.480824
-1.35 | -9.4701694 | -1.28 | -13.070316 | -1.3 | -11.991184 | -1.32 | -12.941204 | -1.33 | -13.233616 | -1.35 | -14.584692 | -1.37 | -16.95161 | -1.39 | -17.607636 | -1.39 | -12.75476 | -1.37 | -10.8911978
-1.34 | -9.1501884 | -1.29 | -12.888714 | -1.31 | -13.228862 | -1.33 | -12.860496 | -1.34 | -15.742774 | -1.36 | -14.922462 | -1.38 | -16.808682 | -1.4 | -18.060058 | -1.38 | -10.1918848 | -1.36 | -7.777262
-1.33 | -7.8127156 | -1.3 | -13.083644 | -1.32 | -14.209416 | -1.34 | -13.93998 | -1.35 | -15.26433 | -1.37 | -16.588408 | -1.39 | -16.762248 | -1.39 | -13.668546 | -1.37 | -10.2207686 | -1.35 | -6.2925902
-1.32 | -5.4705268 | -1.31 | -12.420604 | -1.33 | -13.180882 | -1.35 | -16.176694 | -1.36 | -14.678248 | -1.38 | -17.531568 | -1.4 | -16.813522 | -1.38 | -10.0160972 | -1.36 | -9.3294194 | -1.34 | -6.6032508
-1.31 | -5.709145 | -1.32 | -14.67754 | -1.34 | -13.659522 | -1.36 | -15.850158 | -1.37 | -15.794554 | -1.39 | -17.110658 | -1.39 | -13.71474 | -1.37 | -10.4615296 | -1.35 | -7.0009782 | -1.33 | -6.2353356
-1.3 | -5.5499764 | -1.33 | -14.796384 | -1.35 | -14.796746 | -1.37 | -15.625696 | -1.38 | -17.912814 | -1.4 | -16.099534 | -1.38 | -11.977218 | -1.36 | -9.1809182 | -1.34 | -5.9658382 | -1.32 | -4.911945
-1.29 | -5.523083 | -1.34 | -14.141872 | -1.36 | -16.59876 | -1.38 | -16.488226 | -1.39 | -18.209314 | -1.39 | -13.2276 | -1.37 | -9.274502 | -1.35 | -8.2779362 | -1.33 | -6.345597 | -1.31 | -2.8690082
-1.28 | -2.3870192 | -1.35 | -14.589082 | -1.37 | -16.700762 | -1.39 | -18.689242 | -1.4 | -15.098298 | -1.38 | -12.303 | -1.36 | -8.591713 | -1.34 | -5.020317 | -1.32 | -5.802748 | -1.3 | -3.7266116
-1.27 | -3.2325396 | -1.36 | -16.567876 | -1.38 | -16.700482 | -1.4 | -16.90255 | -1.39 | -12.169942 | -1.37 | -9.9867598 | -1.35 | -8.3430676 | -1.33 | -4.798352 | -1.31 | -3.7244942 | -1.29 | -3.6759112
-1.26 | -3.0648912 | -1.37 | -18.439254 | -1.39 | -17.431852 | -1.39 | -11.938748 | -1.38 | -11.511028 | -1.36 | -7.992005 | -1.34 | -7.2790804 | -1.32 | -5.5207102 | -1.3 | -3.3389744 | -1.28 | -2.5354896
-1.25 | -3.7729502 | -1.38 | -17.373516 | -1.4 | -18.293172 | -1.38 | -10.3521578 | -1.37 | -10.896148 | -1.35 | -7.767777 | -1.33 | -4.281655 | -1.31 | -4.7286016 | -1.29 | -3.5314626 | -1.27 | 0.0105406
-1.24 | -0.7629142 | -1.39 | -17.045448 | -1.39 | -13.655088 | -1.37 | -10.145177 | -1.36 | -7.7870616 | -1.34 | -6.7614414 | -1.32 | -4.448082 | -1.3 | -2.7262116 | -1.28 | -3.0566278 | -1.26 | -0.5342776
-1.23 | -1.8203704 | -1.4 | -16.693752 | -1.38 | -10.580814 | -1.36 | -9.6190706 | -1.35 | -6.6269296 | -1.33 | -6.1599902 | -1.31 | -4.3417076 | -1.29 | -1.5503518 | -1.27 | -1.6576658 | -1.25 | -0.8308754
-1.22 | -1.248931 | -1.39 | -14.358682 | -1.37 | -9.3953706 | -1.35 | -6.6404904 | -1.34 | -6.6862324 | -1.32 | -3.988665 | -1.3 | -4.8016378 | -1.28 | -3.178095 | -1.26 | 0.2900386 | -1.24 | -0.885183
-1.21 | -1.0573046 | -1.38 | -11.827002 | -1.36 | -9.4500494 | -1.34 | -6.108442 | -1.33 | -6.6467216 | -1.31 | -3.3775428 | -1.29 | -2.4594828 | -1.27 | -2.0049808 | -1.25 | -0.1173886 | -1.23 | 1.807541
-1.2 | 1.1175756 | -1.37 | -9.2312938 | -1.35 | -8.5120362 | -1.33 | -6.4454154 | -1.32 | -3.9052044 | -1.3 | -4.0426774 | -1.28 | -1.609792 | -1.26 | -0.0911334 | -1.24 | -0.0228886 | -1.22 | 1.6805514
-1.19 | 1.4792488 | -1.36 | -8.785216 | -1.34 | -6.022431 | -1.32 | -5.858165 | -1.31 | -2.6412544 | -1.29 | -3.4919046 | -1.27 | -1.6836384 | -1.25 | 0.8508998 | -1.23 | -0.0415502 | -1.21 | 1.1592122
-1.18 | 1.224424 | -1.35 | -8.47447 | -1.33 | -4.958989 | -1.31 | -4.0446578 | -1.3 | -3.68119 | -1.28 | -1.5092412 | -1.26 | -2.333554 | -1.24 | 0.2289958 | -1.22 | 2.5903128 | -1.2 | 1.7477762
-1.17 | 0.6769734 | -1.34 | -7.6113208 | -1.32 | -5.6033074 | -1.3 | -2.8620334 | -1.29 | -3.5005904 | -1.27 | -1.1042318 | -1.25 | 0.2760532 | -1.23 | -0.4021116 | -1.21 | 1.9745938 | -1.19 | 3.367652
-1.16 | 1.9759704 | -1.33 | -4.6659814 | -1.31 | -5.5175868 | -1.29 | -3.7886306 | -1.28 | -2.4219408 | -1.26 | -1.5931076 | -1.24 | 0.5114976 | -1.22 | 0.8672528 | -1.2 | 1.3031454 | -1.18 | 3.705595
-1.15 | 3.1448148 | -1.32 | -5.8144412 | -1.3 | -3.4227868 | -1.28 | -2.9312788 | -1.27 | -0.6670404 | -1.25 | -1.3897846 | -1.23 | 0.3478992 | -1.21 | 2.872331 | -1.19 | 1.9311886 | -1.17 | 3.9109224
-1.14 | 2.5688128 | -1.31 | -5.112237 | -1.29 | -2.4257646 | -1.27 | -2.0652554 | -1.26 | -0.5796368 | -1.24 | 0.476945 | -1.22 | 0.9507924 | -1.2 | 1.645222 | -1.18 | 3.9236706 | -1.16 | 3.095863
-1.13 | 1.9551565 | -1.3 | -5.068647 | -1.28 | -2.5666414 | -1.26 | -0.1804266 | -1.25 | -2.1247268 | -1.23 | 1.2638836 | -1.21 | 1.5467946 | -1.19 | 1.8558916 | -1.17 | 4.1803314 | -1.15 | 4.4421162
|  | -1.29 | -1.8227916 | -1.27 | -2.3983702 | -1.25 | -1.322411 | -1.24 | -0.7996832 | -1.22 | 1.07743 | -1.2 | 2.8779548 | -1.18 | 2.471019 | -1.16 | 3.4007106 | -1.14 | 4.9378904
|  | -1.28 | -2.0635438 | -1.26 | -0.5663174 | -1.24 | -1.1240966 | -1.23 | 1.7121656 | -1.21 | 0.4335884 | -1.19 | 2.1948982 | -1.17 | 4.6010404 | -1.15 | 3.0758468 | -1.13 | 4.5636332
|  | -1.27 | -2.6313348 | -1.25 | -0.9631274 | -1.23 | 0.1736676 | -1.22 | 1.245225 | -1.2 | 2.2724022 | -1.18 | 2.489096 | -1.16 | 3.821657 | -1.14 | 5.266026 | -1.12 | 4.5382872
|  | -1.26 | -2.1680656 | -1.24 | -0.4611364 | -1.22 | 2.2681106 | -1.21 | 0.440453 | -1.19 | 2.6706504 | -1.17 | 3.0692934 | -1.15 | 3.8367484 | -1.13 | 5.0201508 | -1.11 | 5.2466298
|  | -1.25 | -1.5506686 | -1.23 | -0.3623998 | -1.21 | 2.0127636 | -1.2 | 1.7369306 | -1.18 | 2.313894 | -1.16 | 4.1060682 | -1.14 | 3.4186032 | -1.12 | 4.2209164 | -1.1 | 6.364929
|  | -1.24 | -0.3887544 | -1.22 | 0.2175886 | -1.2 | 0.525845 | -1.19 | 2.7196986 | -1.17 | 2.0960818 | -1.15 | 3.6977906 | -1.13 | 5.3876798 | -1.11 | 3.9232496 | -1.09 | 5.8205612
|  | -1.23 | -0.2883136 | -1.21 | 2.218657 | -1.19 | 2.7361866 | -1.18 | 2.5380276 | -1.16 | 3.3073788 | -1.14 | 3.319995 | -1.12 | 4.705384 | -1.1 | 5.8547504 | -1.08 | 5.4401616
|  | -1.22 | -0.3154002 | -1.2 | 2.2454726 | -1.18 | 4.4255816 | -1.17 | 2.3418882 | -1.15 | 5.5105728 | -1.13 | 4.546731 | -1.11 | 4.5254924 | -1.09 | 7.0304338 | -1.07 | 6.2822432
|  | -1.21 | 1.1691194 | -1.19 | 2.4444754 | -1.17 | 2.8767414 | -1.16 | 2.9303732 | -1.14 | 4.4943814 | -1.12 | 5.6218528 | -1.1 | 4.5579636 | -1.08 | 5.5693314 | -1.06 | 6.8221514
|  | -1.2 | 2.9871876 | -1.18 | 2.1542972 | -1.16 | 3.1449408 | -1.15 | 4.6867198 | -1.13 | 3.864601 | -1.11 | 5.4011472 | -1.09 | 6.572145 | -1.07 | 5.1143514 | -1.05 | 6.6812628
|  | -1.19 | 2.3016058 | -1.17 | 4.3574468 | -1.15 | 3.2653864 | -1.14 | 4.8989754 | -1.12 | 3.730569 | -1.1 | 5.399579 | -1.08 | 6.5029582 | -1.06 | 5.6933076 | -1.04 | 6.4374362
|  | -1.18 | 1.9453754 | -1.16 | 3.6192008 | -1.14 | 5.1178314 | -1.13 | 4.1362638 | -1.11 | 5.5152258 | -1.09 | 5.2321594 | -1.07 | 5.9056222 | -1.05 | 7.3628522 | -1.03 | 7.077716
|  | -1.17 | 2.9405066 | -1.15 | 3.0187982 | -1.13 | 4.943189 | -1.12 | 3.9880084 | -1.1 | 5.4224058 | -1.08 | 7.4580736 | -1.06 | 5.6769622 | -1.04 | 7.041929 | -1.02 | 8.9863992
|  | -1.16 | 3.9407718 | -1.14 | 2.8040066 | -1.12 | 4.2674998 | -1.11 | 5.3244818 | -1.09 | 4.9072556 | -1.07 | 6.5477278 | -1.05 | 6.9157718 | -1.03 | 6.283299 | -1.01 | 7.7047568
|  | -1.15 | 3.2750286 | -1.13 | 6.1324688 | -1.11 | 4.2068046 | -1.1 | 6.3434424 | -1.08 | 5.0112988 | -1.06 | 6.4498408 | -1.04 | 7.591258 | -1.02 | 7.3041648 | -1 | 7.4516222
|  | -1.14 | 2.8957136 | -1.12 | 4.9239336 | -1.1 | 6.1237898 | -1.09 | 5.1073416 | -1.07 | 6.6150376 | -1.05 | 6.3224954 | -1.03 | 7.2888174 | -1.01 | 8.3728108 | -0.99 | 7.5864362
|  | -1.13 | 3.0882384 | -1.11 | 4.0944066 | -1.09 | 5.7463846 | -1.08 | 5.7333992 | -1.06 | 6.6042822 | -1.04 | 7.46999 | -1.02 | 6.591962 | -1 | 7.769815 | -0.98 | 8.4862398
|  | -1.12 | 5.2347498 | -1.1 | 4.5329406 | -1.08 | 5.46241825 | -1.07 | 5.981633 | -1.05 | 5.9515206 | -1.03 | 7.7172502 | -1.01 | 7.9805326 | -0.99 | 7.1731358 | -0.97 | 8.13455975
|  | -1.11 | 5.912316 |  |  |  |  | -1.06 | 7.079479 | -1.04 | 6.73792 | -1.02 | 7.467711 | -1 | 9.257968