## Data CV
CV i vs E Scan 1 |  | CV i vs E Scan 2 |  | CV i vs E Scan 3 |  | CV i vs E Scan 4 |  | CV i vs E Scan 5 |  | CV i vs E Scan 6 |  | CV i vs E Scan 7 |  | CV i vs E Scan 8 |  | CV i vs E Scan 9 |  | CV i vs E Scan 10
V | µA | V | µA | V | µA | V | µA | V | µA | V | µA | V | µA | V | µA | V | µA | V | µA
-0.5 | 27.17454 | -1.13 | 3.098414 | -1.11 | 4.54077025 | -1.09 | 6.3393642 | -1.08 | 6.21456 | -1.06 | 7.548718 | -1.04 | 6.418838 | -1.02 | 8.319979 | -1 | 9.35967975 | -0.98 | 8.604216
-0.95 | -50.36348 | -1.12 | 3.578984 | -1.1 | 5.4052344 | -1.08 | 6.5376398 | -1.07 | 5.8127692 | -1.05 | 7.1459198 | -1.03 | 8.0560866 | -1.01 | 7.2279558 | -0.99 | 8.0714962 | -0.97 | 9.4683468
-0.94 | -36.346484 | -1.11 | 4.699662 | -1.09 | 5.8036178 | -1.07 | 6.1078476 | -1.06 | 6.7743304 | -1.04 | 7.1395026 | -1.02 | 8.170392 | -1 | 8.567051 | -0.98 | 8.2704654 | -0.96 | 9.0871432
-0.93 | -22.440742 | -1.1 | 4.6330924 | -1.08 | 6.2248466 | -1.06 | 5.9990666 | -1.05 | 8.0154788 | -1.03 | 7.5056668 | -1.01 | 7.788203 | -0.99 | 8.8864918 | -0.97 | 9.1948232 | -0.95 | 9.1944534
-0.92 | -16.98131 | -1.09 | 4.343073 | -1.07 | 6.609951 | -1.05 | 7.1254598 | -1.04 | 7.360099 | -1.02 | 8.5526516 | -1 | 6.856181 | -0.98 | 8.1799396 | -0.96 | 10.008017 | -0.94 | 8.7695856
-0.91 | -13.437114 | -1.08 | 4.4389462 | -1.06 | 5.3752622 | -1.04 | 7.8027996 | -1.03 | 6.451251 | -1.01 | 7.8048088 | -0.99 | 8.3212848 | -0.97 | 7.8338276 | -0.95 | 9.3288492 | -0.93 | 10.5360466
-0.9 | -9.7734388 | -1.07 | 6.14748 | -1.05 | 6.2672888 | -1.03 | 7.0868554 | -1.02 | 7.8295744 | -1 | 7.1944644 | -0.98 | 8.9905304 | -0.96 | 9.1822028 | -0.94 | 9.1434578 | -0.92 | 10.5464878
-0.89 | -7.3190886 | -1.06 | 5.8920686 | -1.04 | 8.201895 | -1.02 | 6.986884 | -1.01 | 9.0610912 | -0.99 | 7.9193694 | -0.97 | 9.0759676 | -0.95 | 9.5243054 | -0.93 | 9.4364856 | -0.91 | 9.6283464
-0.88 | -5.7041728 | -1.05 | 4.7778434 | -1.03 | 6.9781562 | -1.01 | 8.3194484 | -1 | 7.08054 | -0.98 | 9.5428586 | -0.96 | 8.5818996 | -0.94 | 9.5796024 | -0.92 | 10.955148 | -0.9 | 10.0051318
-0.87 | -5.4285724 | -1.04 | 5.0108232 | -1.02 | 7.4278898 | -1 | 6.6131238 | -0.99 | 7.8641722 | -0.97 | 9.2523104 | -0.95 | 8.9122444 | -0.93 | 9.3638016 | -0.91 | 11.150576 | -0.89 | 11.05766
-0.86 | -2.278937 | -1.03 | 7.1969786 | -1.01 | 6.794595 | -0.99 | 7.7211086 | -0.98 | 8.1864192 | -0.96 | 8.985741 | -0.94 | 9.651083 | -0.92 | 10.1545364 | -0.9 | 10.786678 | -0.88 | 12.32368
-0.85 | -0.2361208 | -1.02 | 7.1092072 | -1 | 6.9941388 | -0.98 | 7.479001 | -0.97 | 10.0702008 | -0.95 | 8.56068675 | -0.93 | 9.5827726 | -0.91 | 11.044212 | -0.89 | 10.2708094 | -0.87 | 10.822154
-0.84 | 0.9523148 | -1.01 | 6.6197292 | -0.99 | 8.7630526 | -0.97 | 8.4771798 | -0.96 | 9.5658678 | -0.94 | 9.363897 | -0.92 | 9.6751592 | -0.9 | 10.5923468 | -0.88 | 11.625052 | -0.86 | 11.127432
-0.83 | 1.7768212 | -1 | 6.6335812 | -0.98 | 7.2836078 | -0.96 | 9.6230938 | -0.95 | 8.8350226 | -0.93 | 10.227924 | -0.91 | 10.2475452 | -0.89 | 10.092565 | -0.87 | 11.84281 | -0.85 | 12.206116
-0.82 | 3.279675 | -0.99 | 7.5533832 | -0.97 | 8.0182708 | -0.95 | 9.069334 | -0.94 | 9.1230696 | -0.92 | 9.9529968 | -0.9 | 11.6361 | -0.88 | 10.7153 | -0.86 | 11.239998 | -0.84 | 13.608758
-0.81 | 5.3274038 | -0.98 | 7.73442 | -0.96 | 8.892824 | -0.94 | 8.8942948 | -0.93 | 10.994568 | -0.91 | 9.936032 | -0.89 | 10.813544 | -0.87 | 12.52934 | -0.85 | 11.62425 | -0.83 | 12.965698
-0.8 | 6.1347266 | -0.97 | 7.7503756 | -0.95 | 9.3829718 | -0.93 | 9.3074382 | -0.92 | 10.218925 | -0.9 | 10.5452942 | -0.88 | 10.2722598 | -0.86 | 11.89953 | -0.84 | 12.696682 | -0.82 | 13.146114
-0.79 | 5.9968398 | -0.96 | 7.0606158 | -0.94 | 9.4313824 | -0.92 | 10.5625642 | -0.91 | 10.2180896 | -0.89 | 11.755278 | -0.87 | 10.9437676 | -0.85 | 11.649634 | -0.83 | 14.086654 | -0.81 | 13.772308
-0.78 | 7.7390122 | -0.95 | 9.1157836 | -0.93 | 8.9540144 | -0.91 | 10.1067134 | -0.9 | 9.813383 | -0.88 | 11.219746 | -0.86 | 12.786108 | -0.84 | 12.333324 | -0.82 | 13.546856 | -0.8 | 15.5808
-0.77 | 10.4120666 | -0.94 | 9.6579862 | -0.92 | 9.5403198 | -0.9 | 10.3206636 | -0.89 | 10.943394 | -0.87 | 11.374088 | -0.85 | 12.202262 | -0.83 | 13.928944 | -0.81 | 13.119346 | -0.79 | 16.36867
-0.76 | 12.309012 | -0.93 | 7.9848548 | -0.91 | 10.737485 | -0.89 | 10.3811686 | -0.88 | 11.641264 | -0.86 | 11.404016 | -0.84 | 11.979054 | -0.82 | 13.86723 | -0.8 | 14.81384 | -0.78 | 17.06963
-0.75 | 12.714954 | -0.92 | 8.0448236 | -0.9 | 10.217054 | -0.88 | 12.181614 | -0.87 | 11.304228 | -0.85 | 12.733304 | -0.83 | 12.321296 | -0.81 | 13.922132 | -0.79 | 16.688272 | -0.77 | 18.80804
-0.74 | 13.218868 | -0.91 | 8.8730706 | -0.89 | 9.9479772 | -0.87 | 11.57574 | -0.86 | 11.598698 | -0.84 | 12.434608 | -0.82 | 13.944752 | -0.8 | 14.233384 | -0.78 | 17.359622 | -0.76 | 22.1949
-0.73 | 15.962566 | -0.9 | 10.1258394 | -0.88 | 10.5147802 | -0.86 | 11.294968 | -0.85 | 12.514172 | -0.83 | 11.829346 | -0.81 | 14.702448 | -0.79 | 16.195832 | -0.77 | 18.827096 | -0.75 | 23.538148
-0.72 | 16.583696 | -0.89 | 9.5189146 | -0.87 | 11.689836 | -0.85 | 11.3514088 | -0.84 | 12.840406 | -0.82 | 12.830272 | -0.8 | 14.318726 | -0.78 | 17.810178 | -0.76 | 20.539254 | -0.74 | 23.525136
-0.71 | 15.862184 | -0.88 | 9.5954596 | -0.86 | 11.744578 | -0.84 | 13.131354 | -0.83 | 12.568136 | -0.81 | 14.708522 | -0.79 | 15.53497 | -0.77 | 18.592866 | -0.75 | 24.0753 | -0.73 | 23.892906
-0.7 | 15.207202 | -0.87 | 10.0592342 | -0.85 | 11.453428 | -0.83 | 13.284282 | -0.82 | 13.019796 | -0.8 | 15.229014 | -0.78 | 17.603242 | -0.76 | 20.448942 | -0.74 | 23.985418 | -0.72 | 26.16607
-0.69 | 16.78828 | -0.86 | 11.365356 | -0.84 | 11.215474 | -0.82 | 13.050022 | -0.81 | 14.160976 | -0.79 | 15.486088 | -0.77 | 19.26978 | -0.75 | 22.606374 | -0.73 | 24.817408 | -0.71 | 25.974388
-0.68 | 17.333476 | -0.85 | 11.385152 | -0.83 | 12.976424 | -0.81 | 13.079312 | -0.8 | 15.731404 | -0.78 | 16.627748 | -0.76 | 20.614348 | -0.74 | 24.588524 | -0.72 | 24.786576 | -0.7 | 24.553
-0.67 | 17.443366 | -0.84 | 10.93828 | -0.82 | 13.751806 | -0.8 | 14.858984 | -0.79 | 15.780516 | -0.77 | 19.45765 | -0.75 | 21.875974 | -0.73 | 25.286572 | -0.71 | 25.510474 | -0.69 | 23.393808
-0.66 | 16.962182 | -0.83 | 10.9838076 | -0.81 | 13.699854 | -0.79 | 16.713448 | -0.78 | 16.996386 | -0.76 | 21.177648 | -0.74 | 24.077304 | -0.72 | 24.802746 | -0.7 | 24.666728 | -0.68 | 25.700992
-0.65 | 17.792674 | -0.82 | 13.41153 | -0.8 | 14.06507 | -0.78 | 17.417008 | -0.77 | 18.906894 | -0.75 | 21.964354 | -0.73 | 25.528458 | -0.71 | 24.642266 | -0.69 | 23.86733 | -0.67 | 25.661056
-0.64 | 18.313558 | -0.81 | 13.554998 | -0.79 | 16.141528 | -0.77 | 18.136548 | -0.76 | 22.362458 | -0.74 | 23.418016 | -0.72 | 25.270038 | -0.7 | 25.500394 | -0.68 | 24.850468 | -0.66 | 25.461088
-0.63 | 18.478084 | -0.8 | 13.662936 | -0.78 | 17.874544 | -0.76 | 20.846158 | -0.75 | 22.633092 | -0.73 | 25.203442 | -0.71 | 24.946328 | -0.69 | 24.360054 | -0.67 | 25.7194 | -0.65 | 24.991626
-0.62 | 18.284508 | -0.79 | 14.807872 | -0.77 | 19.12409 | -0.75 | 22.29801 | -0.74 | 23.863634 | -0.72 | 26.604264 | -0.7 | 24.540076 | -0.68 | 24.53118 | -0.66 | 25.973744 | -0.64 | 25.559722
-0.61 | 18.528016 | -0.78 | 17.288974 | -0.76 | 20.046512 | -0.74 | 24.384394 | -0.73 | 24.395458 | -0.71 | 24.605472 | -0.69 | 24.972274 | -0.67 | 25.33135 | -0.65 | 25.53421 | -0.63 | 25.967194
-0.6 | 19.524342 | -0.77 | 19.311692 | -0.75 | 21.531438 | -0.73 | 24.351318 | -0.72 | 25.836926 | -0.7 | 23.817856 | -0.68 | 24.997292 | -0.66 | 26.11013 | -0.64 | 25.262802 | -0.62 | 24.877132
-0.59 | 19.381236 | -0.76 | 19.805266 | -0.74 | 24.611668 | -0.72 | 24.963462 | -0.71 | 25.86968 | -0.69 | 24.114228 | -0.67 | 24.758016 | -0.65 | 26.245838 | -0.63 | 26.132386 | -0.61 | 24.70968
-0.58 | 18.736874 | -0.75 | 21.454686 | -0.73 | 24.658466 | -0.71 | 25.817812 | -0.7 | 24.01521 | -0.68 | 25.683358 | -0.66 | 25.372182 | -0.64 | 24.966588 | -0.62 | 25.11679 | -0.6 | 25.001712
-0.57 | 19.174258 | -0.74 | 23.122978 | -0.72 | 24.547612 | -0.7 | 24.990946 | -0.69 | 23.918146 | -0.67 | 25.018418 | -0.65 | 26.77796 | -0.63 | 24.749972 | -0.61 | 25.473326 | -0.59 | 25.676122
-0.56 | 20.320878 | -0.73 | 24.907318 | -0.71 | 24.840928 | -0.69 | 23.889798 | -0.68 | 25.021474 | -0.66 | 24.919482 | -0.64 | 25.95203 | -0.62 | 25.952628 | -0.6 | 24.256848 | -0.58 | 25.380414
-0.55 | 20.146048 | -0.72 | 24.104474 | -0.7 | 25.642372 | -0.68 | 24.084252 | -0.67 | 24.865888 | -0.65 | 25.693398 | -0.63 | 25.279668 | -0.61 | 25.482092 | -0.59 | 25.139848 | -0.57 | 24.819248
-0.54 | 20.155732 | -0.71 | 23.359842 | -0.69 | 24.918524 | -0.67 | 25.847642 | -0.66 | 25.115454 | -0.64 | 26.43401 | -0.62 | 24.765228 | -0.6 | 24.523958 | -0.58 | 26.477338 | -0.56 | 25.425896
-0.53 | 20.761246 | -0.7 | 24.405362 | -0.68 | 24.370006 | -0.66 | 25.325456 | -0.65 | 25.02935 | -0.63 | 25.986064 | -0.61 | 25.671452 | -0.59 | 24.651838 | -0.57 | 25.336436 | -0.55 | 26.814118
-0.52 | 22.041006 | -0.69 | 24.962258 | -0.67 | 24.568272 | -0.65 | 24.585632 | -0.64 | 25.346936 | -0.62 | 24.749214 | -0.6 | 25.807634 | -0.58 | 26.021578 | -0.56 | 25.212292 | -0.54 | 26.466318
-0.51 | 22.14223 | -0.68 | 23.87127 | -0.66 | 26.37032 | -0.64 | 24.871034 | -0.63 | 25.637714 | -0.61 | 24.249752 | -0.59 | 24.455478 | -0.57 | 26.319782 | -0.55 | 25.616248 | -0.53 | 25.816444
-0.5 | 20.96676 | -0.67 | 23.520262 | -0.65 | 24.87816 | -0.63 | 25.736734 | -0.62 | 24.525054 | -0.6 | 26.256822 | -0.58 | 24.731746 | -0.56 | 25.021508 | -0.54 | 26.86767 | -0.52 | 26.348644
-0.51 | 19.206418 | -0.66 | 24.250258 | -0.64 | 24.912402 | -0.62 | 25.578194 | -0.61 | 24.375948 | -0.59 | 25.463564 | -0.57 | 26.111506 | -0.55 | 25.230854 | -0.53 | 26.557076 | -0.51 | 28.522456
-0.52 | 17.854376 | -0.65 | 25.916728 | -0.63 | 24.71647 | -0.61 | 24.821206 | -0.6 | 25.458714 | -0.58 | 24.851532 | -0.56 | 25.714026 | -0.54 | 26.93742 | -0.52 | 26.69629 | -0.5 | 26.834928
-0.53 | 16.19262 | -0.64 | 24.847908 | -0.62 | 25.568324 | -0.6 | 24.854794 | -0.59 | 25.88596 | -0.57 | 25.065414 | -0.55 | 25.641044 | -0.53 | 26.927376 | -0.51 | 26.47748 | -0.51 | 23.226918
-0.54 | 14.05279 | -0.63 | 24.109696 | -0.61 | 25.234618 | -0.59 | 25.634518 | -0.58 | 25.13366 | -0.56 | 26.64353 | -0.54 | 26.002044 | -0.52 | 26.890326 | -0.5 | 27.434012 | -0.52 | 22.436192
-0.55 | 14.526602 | -0.62 | 23.579044 | -0.6 | 24.775666 | -0.58 | 26.26502 | -0.57 | 25.298214 | -0.55 | 26.10586 | -0.53 | 26.864536 | -0.51 | 26.894914 | -0.51 | 23.352944 | -0.53 | 21.338776
-0.56 | 13.421342 | -0.61 | 25.341298 | -0.59 | 24.690808 | -0.57 | 24.800668 | -0.56 | 25.166778 | -0.54 | 26.117868 | -0.52 | 27.999878 | -0.5 | 26.660916 | -0.52 | 22.115832 | -0.54 | 18.638826
-0.57 | 12.774464 | -0.6 | 24.59838 | -0.58 | 25.318706 | -0.56 | 25.469352 | -0.55 | 26.887102 | -0.53 | 25.798128 | -0.51 | 27.23321 | -0.51 | 24.201586 | -0.53 | 21.286954 | -0.55 | 17.813428
-0.58 | 10.8335758 | -0.59 | 23.681948 | -0.57 | 25.395834 | -0.55 | 25.676016 | -0.54 | 26.597336 | -0.52 | 27.864056 | -0.5 | 27.149046 | -0.52 | 21.35036 | -0.54 | 19.93192 | -0.56 | 17.341078
-0.59 | 10.8435396 | -0.58 | 23.746694 | -0.56 | 24.920668 | -0.54 | 26.78247 | -0.53 | 25.72781 | -0.51 | 27.529782 | -0.51 | 24.01902 | -0.53 | 20.751962 | -0.55 | 18.130798 | -0.57 | 16.725132
-0.6 | 10.5828938 | -0.57 | 25.261904 | -0.55 | 25.173746 | -0.53 | 26.18021 | -0.52 | 26.36345 | -0.5 | 26.472896 | -0.52 | 22.026976 | -0.54 | 20.022288 | -0.56 | 17.395784 | -0.58 | 14.969072
-0.61 | 10.1147718 | -0.56 | 24.670696 | -0.54 | 25.845382 | -0.52 | 26.130504 | -0.51 | 27.999284 | -0.51 | 23.789354 | -0.53 | 19.90097 | -0.55 | 19.260504 | -0.57 | 16.646802 | -0.59 | 14.358024
-0.62 | 8.0846548 | -0.55 | 24.703232 | -0.53 | 27.185238 | -0.51 | 26.791346 | -0.5 | 26.189202 | -0.52 | 22.676738 | -0.54 | 19.626514 | -0.56 | 16.66126 | -0.58 | 16.346096 | -0.6 | 14.09196
-0.63 | 8.4212514 | -0.54 | 24.592168 | -0.52 | 26.515418 | -0.5 | 26.480346 | -0.51 | 23.146468 | -0.53 | 20.910672 | -0.55 | 18.871978 | -0.57 | 16.448374 | -0.59 | 15.026186 | -0.61 | 14.073736
-0.64 | 9.0075868 | -0.53 | 25.988598 | -0.51 | 26.239386 | -0.51 | 23.318202 | -0.52 | 22.253416 | -0.54 | 18.787962 | -0.56 | 17.584014 | -0.58 | 16.089402 | -0.6 | 14.261122 | -0.62 | 12.711594
-0.65 | 7.4312292 | -0.52 | 26.710556 | -0.5 | 25.87978 | -0.52 | 21.522156 | -0.53 | 20.7443 | -0.55 | 18.99938 | -0.57 | 15.59955 | -0.59 | 15.414452 | -0.61 | 13.92454 | -0.63 | 10.7293926
-0.66 | 6.4256716 | -0.51 | 26.216058 | -0.51 | 23.404918 | -0.53 | 20.55364 | -0.54 | 18.436854 | -0.56 | 18.027786 | -0.58 | 15.50465 | -0.6 | 13.287704 | -0.62 | 12.761508 | -0.64 | 11.072106
-0.67 | 6.4655538 | -0.5 | 25.640508 | -0.52 | 20.446496 | -0.54 | 19.481986 | -0.55 | 17.984842 | -0.57 | 16.756782 | -0.59 | 15.053524 | -0.61 | 13.19827 | -0.63 | 11.561298 | -0.65 | 10.862124
-0.68 | 6.15979 | -0.51 | 23.668754 | -0.53 | 20.494502 | -0.55 | 17.528282 | -0.56 | 17.540334 | -0.58 | 14.799286 | -0.6 | 14.845738 | -0.62 | 13.13259 | -0.64 | 11.022598 | -0.66 | 10.4562136
-0.69 | 5.8747114 | -0.52 | 20.734574 | -0.54 | 18.97613 | -0.56 | 16.9845 | -0.57 | 16.77577 | -0.59 | 14.423848 | -0.61 | 12.915734 | -0.63 | 13.092824 | -0.65 | 10.6078286 | -0.67 | 8.6566074
-0.7 | 4.675872 | -0.53 | 19.000934 | -0.55 | 18.64597 | -0.57 | 17.22915 | -0.58 | 15.377658 | -0.6 | 15.323308 | -0.62 | 12.668368 | -0.64 | 11.294842 | -0.66 | 10.96274 | -0.68 | 9.271109
-0.71 | 3.9926914 | -0.54 | 18.632236 | -0.56 | 16.212998 | -0.58 | 16.037022 | -0.59 | 14.005306 | -0.61 | 13.722778 | -0.63 | 12.623486 | -0.65 | 10.4849632 | -0.67 | 10.0316798 | -0.69 | 9.4941944
-0.72 | 4.7888326 | -0.55 | 17.872976 | -0.57 | 15.457574 | -0.59 | 13.83816 | -0.6 | 14.455016 | -0.62 | 11.87877 | -0.64 | 12.038912 | -0.66 | 10.4304924 | -0.68 | 8.2842808 | -0.7 | 8.9376372
-0.73 | 4.44221 | -0.56 | 17.097038 | -0.58 | 15.520408 | -0.6 | 13.483236 | -0.61 | 13.693784 | -0.63 | 11.920474 | -0.65 | 10.5578074 | -0.67 | 10.2021312 | -0.69 | 8.880792 | -0.71 | 6.6167626
-0.74 | 3.3012208 | -0.57 | 14.962912 | -0.59 | 15.213982 | -0.61 | 13.480134 | -0.62 | 12.774904 | -0.64 | 11.750096 | -0.66 | 9.9750078 | -0.68 | 9.0073634 | -0.7 | 8.8014806 | -0.72 | 7.5253494
-0.75 | 3.6053372 | -0.58 | 14.905548 | -0.6 | 12.561022 | -0.62 | 12.60875 | -0.63 | 11.31551 | -0.65 | 11.24834 | -0.67 | 10.4049748 | -0.69 | 8.5565782 | -0.71 | 7.6328848 | -0.73 | 6.8653688
-0.76 | 2.2910724 | -0.59 | 14.454524 | -0.61 | 12.494068 | -0.63 | 11.73343 | -0.64 | 11.632674 | -0.66 | 9.3843682 | -0.68 | 9.3175584 | -0.7 | 8.4605088 | -0.72 | 6.5665082 | -0.74 | 6.7635532
-0.77 | 3.280016 | -0.6 | 13.838176 | -0.62 | 12.222202 | -0.64 | 10.872756 | -0.65 | 11.15527 | -0.67 | 9.1250504 | -0.69 | 8.7017918 | -0.71 | 8.0791718 | -0.73 | 6.429181 | -0.75 | 6.1204434
-0.78 | 1.7800758 | -0.61 | 12.017028 | -0.63 | 12.528018 | -0.65 | 10.2472798 | -0.66 | 10.691408 | -0.68 | 9.4811816 | -0.7 | 8.0031164 | -0.72 | 7.2926784 | -0.74 | 6.9597988 | -0.76 | 5.3071724
-0.79 | 0.2144076 | -0.62 | 11.488234 | -0.64 | 10.256668 | -0.66 | 11.371228 | -0.67 | 8.4708008 | -0.69 | 9.225715 | -0.71 | 7.7399066 | -0.73 | 5.7668966 | -0.75 | 6.738316 | -0.77 | 5.0310138
-0.8 | 0.6746714 | -0.63 | 11.680986 | -0.65 | 9.7739382 | -0.67 | 9.5141282 | -0.68 | 8.5748778 | -0.7 | 7.5481898 | -0.72 | 7.7911812 | -0.74 | 6.7002348 | -0.76 | 4.9613498 | -0.78 | 4.9780292
-0.81 | 0.1900416 | -0.64 | 11.615824 | -0.66 | 10.1541156 | -0.68 | 7.3471336 | -0.69 | 9.2238516 | -0.71 | 6.962873 | -0.73 | 6.4403376 | -0.75 | 5.9126954 | -0.77 | 4.8487988 | -0.79 | 4.2228092
-0.82 | -2.2716286 | -0.65 | 9.2893082 | -0.67 | 9.7228396 | -0.69 | 8.5349644 | -0.7 | 8.511236 | -0.72 | 7.4096418 | -0.74 | 5.4020294 | -0.76 | 6.5982434 | -0.78 | 5.3286708 | -0.8 | 2.7497534
-0.83 | -6.717183 | -0.66 | 9.3385944 | -0.68 | 8.9264104 | -0.7 | 8.484859 | -0.71 | 6.9131342 | -0.73 | 7.357555 | -0.75 | 5.5528634 | -0.77 | 4.1927826 | -0.79 | 5.4751736 | -0.81 | 2.749129
-0.84 | -10.1185582 | -0.67 | 9.5073262 | -0.69 | 7.6939034 | -0.71 | 7.9993208 | -0.72 | 6.9342278 | -0.74 | 5.4323736 | -0.76 | 6.0433362 | -0.78 | 4.8535918 | -0.8 | 3.036012 | -0.82 | 1.3280806
-0.85 | -11.16625 | -0.68 | 9.2346448 | -0.7 | 7.604812 | -0.72 | 5.9464898 | -0.73 | 7.194261 | -0.75 | 5.1097872 | -0.77 | 5.473897 | -0.79 | 4.6634712 | -0.81 | 1.695299 | -0.83 | -4.6649988
-0.86 | -10.898296 | -0.69 | 6.891361 | -0.71 | 7.2011826 | -0.73 | 6.3959258 | -0.74 | 6.9934168 | -0.76 | 5.7527122 | -0.78 | 3.6851856 | -0.8 | 4.4467568 | -0.82 | 0.3069032 | -0.84 | -9.3440944
-0.87 | -12.078886 | -0.7 | 6.8613052 | -0.72 | 6.7303818 | -0.74 | 6.6506768 | -0.75 | 5.0519348 | -0.77 | 5.4244642 | -0.79 | 4.080667 | -0.81 | 2.1818282 | -0.83 | -3.4510914 | -0.85 | -10.2019444
-0.88 | -11.164336 | -0.71 | 7.3037618 | -0.73 | 5.999266 | -0.75 | 6.696683 | -0.76 | 4.8880362 | -0.78 | 4.3419056 | -0.8 | 4.8179814 | -0.82 | -0.7195146 | -0.84 | -8.2688894 | -0.86 | -9.2596142
-0.89 | -9.6135314 | -0.72 | 7.6710426 | -0.74 | 5.8114434 | -0.76 | 4.7947336 | -0.77 | 5.5397776 | -0.79 | 3.1258632 | -0.81 | 3.4638564 | -0.83 | -4.047637 | -0.85 | -10.6228442 | -0.87 | -8.8374858
-0.9 | -8.7709196 | -0.73 | 5.910582 | -0.75 | 6.3347394 | -0.77 | 4.5949828 | -0.78 | 5.453205 | -0.8 | 3.7984042 | -0.82 | -1.0331256 | -0.84 | -7.7337576 | -0.86 | -10.0812308 | -0.88 | -9.788413
-0.91 | -9.6607566 | -0.74 | 4.7632226 | -0.76 | 5.7652762 | -0.78 | 4.8787832 | -0.79 | 3.1792692 | -0.81 | 3.4077828 | -0.83 | -4.293369 | -0.85 | -10.1209318 | -0.87 | -8.4190756 | -0.89 | -7.795303
-0.92 | -9.6370434 | -0.75 | 5.7453784 | -0.77 | 3.856895 | -0.79 | 5.1621844 | -0.8 | 2.8674212 | -0.82 | 1.0463526 | -0.84 | -8.1902904 | -0.86 | -10.1886556 | -0.88 | -8.7875126 | -0.9 | -7.2622544
-0.93 | -8.8143002 | -0.76 | 5.468325 | -0.78 | 3.94476 | -0.8 | 3.287131 | -0.81 | 2.8540198 | -0.83 | -4.7177798 | -0.85 | -9.5859936 | -0.87 | -9.1185424 | -0.89 | -8.9712594 | -0.91 | -6.418863
-0.94 | -8.6670466 | -0.77 | 4.3635792 | -0.79 | 3.9454726 | -0.81 | 2.2074298 | -0.82 | 0.6488366 | -0.84 | -8.8748878 | -0.86 | -10.120788 | -0.88 | -7.6780586 | -0.9 | -7.483946 | -0.92 | -7.8154712
-0.95 | -10.343556 | -0.78 | 3.2169902 | -0.8 | 4.2677308 | -0.82 | 0.4786754 | -0.83 | -4.8024584 | -0.85 | -9.0248878 | -0.87 | -9.7996776 | -0.89 | -8.2320928 | -0.91 | -5.7944054 | -0.93 | -6.6701994
-0.96 | -9.501707 | -0.79 | 3.08969 | -0.81 | 0.852196 | -0.83 | -3.7656532 | -0.84 | -9.9527768 | -0.86 | -9.7002324 | -0.88 | -8.2988884 | -0.9 | -8.6731986 | -0.92 | -6.1804606 | -0.94 | -6.168303
-0.97 | -9.0140972 | -0.8 | 3.7674018 | -0.82 | -0.8681214 | -0.84 | -9.4787314 | -0.85 | -9.9129678 | -0.87 | -9.8644262 | -0.89 | -7.7414734 | -0.91 | -7.1009968 | -0.93 | -7.300767 | -0.95 | -5.9184008
-0.98 | -8.8238512 | -0.81 | 2.5286188 | -0.83 | -3.8103628 | -0.85 | -10.3646866 | -0.86 | -9.4179114 | -0.88 | -8.5025668 | -0.9 | -7.3521858 | -0.92 | -5.816852 | -0.94 | -6.5333476 | -0.96 | -7.3002742
-0.99 | -9.58157 | -0.82 | -1.6816702 | -0.84 | -7.7695048 | -0.86 | -9.090527 | -0.87 | -9.3606294 | -0.89 | -7.9035438 | -0.91 | -7.7995714 | -0.93 | -5.8782374 | -0.95 | -5.785724 | -0.97 | -7.5140626
-1 | -7.782359 | -0.83 | -4.710592 | -0.85 | -10.3355472 | -0.87 | -8.7839276 | -0.88 | -9.2963796 | -0.9 | -6.5659074 | -0.92 | -6.5672668 | -0.94 | -6.6720544 | -0.96 | -6.1432338 | -0.98 | -6.0287526
-1.01 | -9.2227108 | -0.84 | -8.323894 | -0.86 | -9.9251954 | -0.88 | -8.9511204 | -0.89 | -7.6140392 | -0.91 | -7.3375232 | -0.93 | -5.871816 | -0.95 | -6.3039778 | -0.97 | -7.4921902 | -0.99 | -5.815536
-1.02 | -8.6493456 | -0.85 | -9.6950346 | -0.87 | -9.2370412 | -0.89 | -9.0617534 | -0.9 | -6.9196494 | -0.92 | -7.8918592 | -0.94 | -6.6513538 | -0.96 | -6.0834534 | -0.98 | -6.8871374 | -1 | -4.7068884
-1.03 | -9.2043664 | -0.86 | -11.4649048 | -0.88 | -8.1849878 | -0.9 | -7.5327806 | -0.91 | -5.9605338 | -0.93 | -6.6371278 | -0.95 | -7.0375988 | -0.97 | -6.3118694 | -0.99 | -6.0071208 | -1.01 | -6.9169984
-1.04 | -10.60245 | -0.87 | -9.6444722 | -0.89 | -8.9202022 | -0.91 | -6.8965328 | -0.92 | -7.6218052 | -0.94 | -5.3984776 | -0.96 | -6.9728934 | -0.98 | -8.044055 | -1 | -5.4853748 | -1.02 | -6.0600284
-1.05 | -10.1408744 | -0.88 | -8.6832498 | -0.9 | -7.900327 | -0.92 | -6.3333012 | -0.93 | -7.4343986 | -0.95 | -6.7625348 | -0.97 | -5.9813818 | -0.99 | -6.9472442 | -1.01 | -7.0883014 | -1.03 | -6.5191088
-1.06 | -9.5592606 | -0.89 | -7.8984908 | -0.91 | -7.0346818 | -0.93 | -7.7761056 | -0.94 | -5.7554592 | -0.96 | -6.9830836 | -0.98 | -6.6624098 | -1 | -6.4550968 | -1.02 | -7.105457 | -1.04 | -7.089226
-1.07 | -9.6330666 | -0.9 | -8.407183 | -0.92 | -6.4142296 | -0.94 | -7.0787394 | -0.95 | -5.8407702 | -0.97 | -6.030702 | -0.99 | -7.612098 | -1.01 | -6.3366748 | -1.03 | -6.755812 | -1.05 | -7.6902232
-1.08 | -11.007 | -0.91 | -7.8462336 | -0.93 | -6.7640522 | -0.95 | -5.8798278 | -0.96 | -7.5822536 | -0.98 | -6.0784972 | -1 | -6.0543874 | -1.02 | -7.0488316 | -1.04 | -6.32981 | -1.06 | -7.1583826
-1.09 | -10.3989398 | -0.92 | -7.1470138 | -0.94 | -7.1484054 | -0.96 | -5.7017898 | -0.97 | -7.0341038 | -0.99 | -7.197593 | -1.01 | -5.9464244 | -1.03 | -7.5359366 | -1.05 | -7.221749 | -1.07 | -6.5989172
-1.1 | -10.422135 | -0.93 | -6.7806876 | -0.95 | -6.998577 | -0.97 | -7.6759878 | -0.98 | -6.2330046 | -1 | -7.676069 | -1.02 | -6.0226658 | -1.04 | -6.994683 | -1.06 | -8.3019108 | -1.08 | -6.915284
-1.11 | -9.8257814 | -0.94 | -7.8923424 | -0.96 | -6.1194434 | -0.98 | -7.0406038 | -0.99 | -5.8608774 | -1.01 | -6.6921112 | -1.03 | -7.4668876 | -1.05 | -6.0260844 | -1.07 | -7.7685738 | -1.09 | -7.9532182
-1.12 | -11.33563 | -0.95 | -8.311584 | -0.97 | -7.4284694 | -0.99 | -6.436906 | -1 | -6.9546812 | -1.02 | -6.0569488 | -1.04 | -6.6776822 | -1.06 | -7.4989102 | -1.08 | -7.165638 | -1.1 | -7.830209
-1.13 | -11.615404 | -0.96 | -7.125339 | -0.98 | -7.1180706 | -1 | -5.4808836 | -1.01 | -7.3677674 | -1.03 | -6.7224512 | -1.05 | -6.6637578 | -1.07 | -8.3287206 | -1.09 | -8.025118 | -1.11 | -7.6243284
-1.14 | -11.156924 | -0.97 | -6.6050702 | -0.99 | -7.5829126 | -1.01 | -7.3418308 | -1.02 | -6.742357 | -1.04 | -7.8213706 | -1.06 | -6.8465426 | -1.08 | -7.1166058 | -1.1 | -8.7769062 | -1.12 | -7.5299912
-1.15 | -10.5944844 | -0.98 | -7.368163 | -1 | -5.931591 | -1.02 | -7.6889588 | -1.03 | -5.8525728 | -1.05 | -7.3529992 | -1.07 | -8.4052714 | -1.09 | -7.0819752 | -1.11 | -7.8940334 | -1.13 | -9.1489906
-1.16 | -12.4912 | -0.99 | -8.0883908 | -1.01 | -6.3089628 | -1.03 | -6.6015584 | -1.04 | -6.9929712 | -1.06 | -7.1118982 | -1.08 | -7.7126826 | -1.1 | -7.9387602 | -1.12 | -8.2408098 | -1.14 | -8.4744604
-1.17 | -12.241858 | -1 | -5.9247148 | -1.02 | -7.3780008 | -1.04 | -6.5173252 | -1.05 | -7.6474642 | -1.07 | -7.0007288 | -1.09 | -7.4102844 | -1.11 | -8.99744 | -1.13 | -8.0555936 | -1.15 | -7.9838386
-1.18 | -12.15973 | -1.01 | -6.8894514 | -1.03 | -7.5810362 | -1.05 | -7.6091932 | -1.06 | -7.4274144 | -1.08 | -8.5193052 | -1.1 | -7.1790758 | -1.12 | -8.3455082 | -1.14 | -9.2928554 | -1.16 | -8.4767668
-1.19 | -10.945616 | -1.02 | -7.153108 | -1.04 | -7.0603992 | -1.06 | -8.0565878 | -1.07 | -7.375048 | -1.09 | -7.983706 | -1.11 | -8.2905128 | -1.13 | -8.2481826 | -1.15 | -8.9192394 | -1.17 | -9.785779
-1.2 | -12.69004 | -1.03 | -9.015424 | -1.05 | -6.897768 | -1.07 | -7.3637222 | -1.08 | -7.299073 | -1.1 | -7.3135444 | -1.12 | -8.736513 | -1.14 | -8.3905392 | -1.16 | -8.6734038 | -1.18 | -10.101959
-1.21 | -13.524514 | -1.04 | -8.0553146 | -1.06 | -7.832456 | -1.08 | -7.3106088 | -1.09 | -8.3797628 | -1.11 | -7.6972364 | -1.13 | -8.1392666 | -1.15 | -9.7069394 | -1.17 | -8.495217 | -1.19 | -9.3247572
-1.22 | -12.82394 | -1.05 | -7.7408148 | -1.07 | -7.6843518 | -1.09 | -8.6558454 | -1.1 | -8.3034892 | -1.12 | -8.68528 | -1.14 | -7.1400108 | -1.16 | -9.2437536 | -1.18 | -10.4404826 | -1.2 | -9.0776846
-1.23 | -12.384132 | -1.06 | -7.399978 | -1.08 | -7.7040386 | -1.1 | -8.7966998 | -1.11 | -7.8883298 | -1.13 | -9.0798692 | -1.15 | -9.036944 | -1.17 | -8.3119196 | -1.19 | -8.9882616 | -1.21 | -10.2659388
-1.24 | -13.29282 | -1.07 | -9.2312582 | -1.09 | -6.9724614 | -1.11 | -8.7610166 | -1.12 | -8.0832838 | -1.14 | -8.4283868 | -1.16 | -9.3513038 | -1.18 | -8.809288 | -1.2 | -8.9911416 | -1.22 | -10.802082
-1.25 | -13.553772 | -1.08 | -8.3274646 | -1.1 | -8.889215 | -1.12 | -8.034722 | -1.13 | -9.5226582 | -1.15 | -8.5175672 | -1.17 | -9.0595308 | -1.19 | -10.1045338 | -1.21 | -9.202398 | -1.23 | -10.0936534
-1.26 | -13.82059 | -1.09 | -8.2534922 | -1.11 | -9.308106 | -1.13 | -8.4483688 | -1.14 | -8.4415552 | -1.16 | -9.6884166 | -1.18 | -9.2247128 | -1.2 | -10.0045036 | -1.22 | -10.9409282 | -1.24 | -9.4178686
-1.27 | -12.906214 | -1.1 | -8.2069886 | -1.12 | -7.9750264 | -1.14 | -9.3822166 | -1.15 | -8.983569 | -1.17 | -9.4765628 | -1.19 | -9.0867508 | -1.21 | -9.7430644 | -1.23 | -10.930518 | -1.25 | -10.4069518
-1.28 | -13.64792 | -1.11 | -9.2010442 | -1.13 | -8.0030594 | -1.15 | -8.899998 | -1.16 | -9.0079012 | -1.18 | -9.5259144 | -1.2 | -10.8552494 | -1.22 | -9.4057544 | -1.24 | -10.925434 | -1.26 | -11.645316
-1.29 | -15.515306 | -1.12 | -9.5479152 | -1.14 | -8.8629064 | -1.16 | -8.4777122 | -1.17 | -9.9152746 | -1.19 | -8.6390384 | -1.21 | -9.5773776 | -1.23 | -11.278294 | -1.25 | -10.02163 | -1.27 | -11.170628
-1.3 | -14.955676 | -1.13 | -9.1003952 | -1.15 | -10.0487946 | -1.17 | -8.9802362 | -1.18 | -10.2540358 | -1.2 | -9.5986862 | -1.22 | -9.6331878 | -1.24 | -11.61325 | -1.26 | -11.226047 | -1.28 | -11.262888
-1.31 | -14.857316 | -1.14 | -8.636112 | -1.16 | -9.1936976 | -1.18 | -11.0256948 | -1.19 | -8.8301508 | -1.21 | -11.140976 | -1.23 | -9.911779 | -1.25 | -10.3633914 | -1.27 | -12.003058 | -1.29 | -11.733856
-1.32 | -14.616042 | -1.15 | -9.9701938 | -1.17 | -8.5659052 | -1.19 | -10.0941354 | -1.2 | -9.5601322 | -1.22 | -10.2142568 | -1.24 | -11.330798 | -1.26 | -10.2635682 | -1.28 | -11.627136 | -1.3 | -13.642252
-1.33 | -17.1957 | -1.16 | -10.243948 | -1.18 | -9.2357874 | -1.2 | -9.0119886 | -1.21 | -10.491079 | -1.23 | -9.4986978 | -1.25 | -11.17653 | -1.27 | -12.137782 | -1.29 | -11.2576852 | -1.31 | -12.578238
-1.34 | -17.293838 | -1.17 | -9.6001608 | -1.19 | -10.3812756 | -1.21 | -9.7019208 | -1.22 | -10.3123854 | -1.24 | -10.341707 | -1.26 | -10.2501932 | -1.28 | -12.412518 | -1.3 | -11.7765828 | -1.32 | -12.553834
-1.35 | -16.270444 | -1.18 | -9.3604984 | -1.2 | -10.3281598 | -1.22 | -11.564904 | -1.23 | -10.067062 | -1.25 | -11.662954 | -1.27 | -10.604732 | -1.29 | -11.918008 | -1.31 | -13.856728 | -1.33 | -13.274922
-1.36 | -16.638854 | -1.19 | -10.4490238 | -1.21 | -9.5377774 | -1.23 | -10.9056808 | -1.24 | -10.1715676 | -1.26 | -11.370702 | -1.28 | -12.37071 | -1.3 | -11.804958 | -1.32 | -13.425488 | -1.34 | -15.023408
-1.37 | -18.892536 | -1.2 | -11.003762 | -1.22 | -9.6498298 | -1.24 | -10.4533176 | -1.25 | -11.257258 | -1.27 | -11.0629 | -1.29 | -12.462454 | -1.31 | -12.83958 | -1.33 | -13.28253 | -1.35 | -15.114998
-1.38 | -19.57049 | -1.21 | -10.555864 | -1.23 | -11.695348 | -1.25 | -9.8153366 | -1.26 | -11.957554 | -1.28 | -10.8120276 | -1.3 | -11.833022 | -1.32 | -14.542452 | -1.34 | -13.454598 | -1.36 | -15.160182
-1.39 | -18.820572 | -1.22 | -10.5247724 | -1.24 | -11.340854 | -1.26 | -12.440718 | -1.27 | -11.143486 | -1.29 | -12.760252 | -1.31 | -11.929658 | -1.33 | -13.408552 | -1.35 | -15.35618 | -1.37 | -14.722366
-1.4 | -18.042192 | -1.23 | -10.498248 | -1.25 | -10.66862 | -1.27 | -12.20932 | -1.28 | -11.197032 | -1.3 | -12.736328 | -1.32 | -13.563238 | -1.34 | -13.697012 | -1.36 | -15.42118 | -1.38 | -17.176658
-1.39 | -14.97411 | -1.24 | -12.041806 | -1.26 | -10.1231426 | -1.28 | -11.52216 | -1.29 | -12.108344 | -1.31 | -12.272486 | -1.33 | -14.57248 | -1.35 | -14.93152 | -1.37 | -14.99042 | -1.39 | -17.699038
-1.38 | -13.088924 | -1.25 | -11.409106 | -1.27 | -12.543626 | -1.29 | -11.675796 | -1.3 | -13.31111 | -1.32 | -12.263982 | -1.34 | -13.763816 | -1.36 | -15.820466 | -1.38 | -15.691604 | -1.4 | -16.155064
-1.37 | -11.220721 | -1.26 | -11.009654 | -1.28 | -13.049618 | -1.3 | -12.829276 | -1.31 | -12.958518 | -1.33 | -14.714014 | -1.35 | -13.616116 | -1.37 | -16.124976 | -1.39 | -17.99268 | -1.39 | -11.811828
-1.36 | -8.8468226 | -1.27 | -11.221228 | -1.29 | -12.25042 | -1.31 | -13.051484 | -1.32 | -12.719634 | -1.34 | -15.119224 | -1.36 | -14.899444 | -1.38 | -15.444122 | -1.4 | -17.155402 | -1.38 | -10.52628
-1.35 | -8.2804236 | -1.28 | -13.265072 | -1.3 | -11.593802 | -1.32 | -12.998818 | -1.33 | -12.938948 | -1.35 | -14.55632 | -1.37 | -16.986632 | -1.39 | -16.519558 | -1.39 | -11.964632 | -1.37 | -10.5069596
-1.34 | -8.634966 | -1.29 | -13.030042 | -1.31 | -12.953072 | -1.33 | -13.041714 | -1.34 | -15.347974 | -1.36 | -14.42525 | -1.38 | -16.435556 | -1.4 | -17.564994 | -1.38 | -10.123711 | -1.36 | -7.3303414
-1.33 | -7.3416228 | -1.3 | -12.325378 | -1.32 | -14.01196 | -1.34 | -14.53882 | -1.35 | -15.254536 | -1.37 | -15.783588 | -1.39 | -16.825178 | -1.39 | -13.008916 | -1.37 | -10.678815 | -1.35 | -6.2673598
-1.32 | -5.450975 | -1.31 | -12.967802 | -1.33 | -13.14663 | -1.35 | -15.416558 | -1.36 | -14.632616 | -1.38 | -16.74305 | -1.4 | -16.347758 | -1.38 | -9.6998202 | -1.36 | -9.1235266 | -1.34 | -5.6816276
-1.31 | -5.8572612 | -1.32 | -14.92584 | -1.34 | -13.599164 | -1.36 | -15.478998 | -1.37 | -15.258964 | -1.39 | -17.028594 | -1.39 | -13.559602 | -1.37 | -9.2217656 | -1.35 | -5.8406394 | -1.33 | -5.7528082
-1.3 | -5.8869342 | -1.33 | -14.561874 | -1.35 | -14.711838 | -1.37 | -14.985286 | -1.38 | -17.668666 | -1.4 | -15.934394 | -1.38 | -11.3265088 | -1.36 | -8.6564952 | -1.34 | -5.192863 | -1.32 | -4.0714242
-1.29 | -4.464439 | -1.34 | -14.127304 | -1.36 | -16.934802 | -1.38 | -15.903464 | -1.39 | -17.422168 | -1.39 | -12.797238 | -1.37 | -8.9829676 | -1.35 | -7.650067 | -1.33 | -5.2652878 | -1.31 | -2.8045808
-1.28 | -2.691472 | -1.35 | -14.440918 | -1.37 | -16.507826 | -1.39 | -18.007044 | -1.4 | -15.155158 | -1.38 | -11.886104 | -1.36 | -7.8956666 | -1.34 | -5.1840528 | -1.32 | -5.3185236 | -1.3 | -2.8613004
-1.27 | -2.3191234 | -1.36 | -15.861414 | -1.38 | -16.105302 | -1.4 | -16.894792 | -1.39 | -11.789756 | -1.37 | -9.8636436 | -1.35 | -7.6867936 | -1.33 | -4.4787746 | -1.31 | -3.555796 | -1.29 | -3.1376584
-1.26 | -2.8164584 | -1.37 | -17.41118 | -1.39 | -17.101334 | -1.39 | -10.9053902 | -1.38 | -10.9446808 | -1.36 | -7.0293588 | -1.34 | -6.9774866 | -1.32 | -4.2595912 | -1.3 | -2.836249 | -1.28 | -2.2041412
-1.25 | -3.4718322 | -1.38 | -16.805512 | -1.4 | -17.47447 | -1.38 | -10.292698 | -1.37 | -10.3800782 | -1.35 | -6.913657 | -1.33 | -4.1734068 | -1.31 | -4.3080924 | -1.29 | -2.6558764 | -1.27 | 0.689881
-1.24 | -0.3017428 | -1.39 | -17.608174 | -1.39 | -13.392214 | -1.37 | -9.8512182 | -1.36 | -7.8454164 | -1.34 | -7.3013858 | -1.32 | -3.9611846 | -1.3 | -3.3708594 | -1.28 | -2.5484676 | -1.26 | 0.03246
-1.23 | -0.5151952 | -1.4 | -17.057184 | -1.38 | -9.23988 | -1.36 | -8.8676436 | -1.35 | -6.2960734 | -1.33 | -5.7722058 | -1.31 | -4.0911552 | -1.29 | -1.8204718 | -1.27 | -0.9820988 | -1.25 | -0.4066506
-1.22 | -0.9022762 | -1.39 | -14.179506 | -1.37 | -9.1718542 | -1.35 | -6.215022 | -1.34 | -5.9814532 | -1.32 | -2.6145258 | -1.3 | -3.7796238 | -1.28 | -2.2539268 | -1.26 | 0.293752 | -1.24 | -0.1495224
-1.21 | -0.5648848 | -1.38 | -11.8232888 | -1.36 | -9.3278384 | -1.34 | -6.033134 | -1.33 | -6.2701236 | -1.31 | -3.11332 | -1.29 | -1.653717 | -1.27 | -2.2744894 | -1.25 | -0.3576552 | -1.23 | 2.561614
-1.2 | 1.5603862 | -1.37 | -8.7537306 | -1.35 | -7.6220144 | -1.33 | -5.6290696 | -1.32 | -4.4572664 | -1.3 | -3.4581228 | -1.28 | -1.119789 | -1.26 | -0.2518854 | -1.24 | 0.038104 | -1.22 | 2.4493404
-1.19 | 1.2638242 | -1.36 | -8.6468656 | -1.34 | -5.5687864 | -1.32 | -5.417704 | -1.31 | -2.893232 | -1.29 | -2.9279104 | -1.27 | -0.9976566 | -1.25 | 1.330108 | -1.23 | 0.76348 | -1.21 | 1.2299524
-1.18 | 1.5412378 | -1.35 | -8.0300062 | -1.33 | -4.9008898 | -1.31 | -3.150325 | -1.3 | -3.5908892 | -1.28 | -0.5362546 | -1.26 | -1.3781442 | -1.24 | 0.6378934 | -1.22 | 2.265176 | -1.2 | 2.141753
-1.17 | 1.5566406 | -1.34 | -7.2339988 | -1.32 | -4.8478718 | -1.3 | -2.4351202 | -1.29 | -3.6096246 | -1.27 | -0.682688 | -1.25 | 0.5844406 | -1.23 | 0.5704164 | -1.21 | 2.6413242 | -1.19 | 3.888091
-1.16 | 2.7925608 | -1.33 | -4.3806802 | -1.31 | -4.9301736 | -1.29 | -2.6842096 | -1.28 | -2.0983316 | -1.26 | -0.9413774 | -1.24 | 1.7198856 | -1.22 | 1.4011984 | -1.2 | 1.5680984 | -1.18 | 3.999761
-1.15 | 3.5916854 | -1.32 | -5.1863142 | -1.3 | -2.036846 | -1.28 | -2.5576282 | -1.27 | -0.0708372 | -1.25 | -0.7623578 | -1.23 | 0.8195208 | -1.21 | 2.7227356 | -1.19 | 2.5164158 | -1.17 | 3.3938706
-1.14 | 2.9652776 | -1.31 | -4.8340346 | -1.29 | -1.9877454 | -1.27 | -1.3689612 | -1.26 | -0.6770724 | -1.24 | 1.349461 | -1.22 | 0.9857588 | -1.2 | 2.6648494 | -1.18 | 4.3503984 | -1.16 | 3.2371822
-1.13 | 2.9723325 | -1.3 | -4.6387022 | -1.28 | -2.5529952 | -1.26 | 0.6330616 | -1.25 | -0.3616726 | -1.23 | 1.9246494 | -1.21 | 1.8910948 | -1.19 | 2.1625202 | -1.17 | 4.3607154 | -1.15 | 5.5941684
|  | -1.29 | -1.3525498 | -1.27 | -2.2583936 | -1.25 | -1.0281734 | -1.24 | 0.0024322 | -1.22 | 1.5192996 | -1.2 | 2.9042308 | -1.18 | 2.7630592 | -1.16 | 4.2964834 | -1.14 | 5.219913
|  | -1.28 | -1.5297338 | -1.26 | -0.9746604 | -1.24 | -0.1934006 | -1.23 | 2.1863404 | -1.21 | 1.8896868 | -1.19 | 2.5545458 | -1.17 | 4.7674238 | -1.15 | 4.0225462 | -1.13 | 5.0093908
|  | -1.27 | -2.5694432 | -1.25 | 0.107069 | -1.23 | 0.8285352 | -1.22 | 1.8833282 | -1.2 | 2.9306272 | -1.18 | 3.0126764 | -1.16 | 4.7218062 | -1.14 | 5.2046298 | -1.12 | 4.6932898
|  | -1.26 | -2.538046 | -1.24 | 0.056647 | -1.22 | 2.8170776 | -1.21 | 2.2533196 | -1.19 | 3.6402632 | -1.17 | 3.860019 | -1.15 | 4.1586788 | -1.13 | 5.4463518 | -1.11 | 6.0069888
|  | -1.25 | -0.4953784 | -1.23 | -0.0121056 | -1.21 | 2.572163 | -1.2 | 1.4145972 | -1.18 | 3.269787 | -1.16 | 5.0223726 | -1.14 | 4.0010424 | -1.12 | 5.2167592 | -1.1 | 6.7520248
|  | -1.24 | 1.3029894 | -1.22 | 1.2356274 | -1.2 | 1.8625452 | -1.19 | 3.6410896 | -1.17 | 2.824346 | -1.15 | 4.4459808 | -1.13 | 5.9357658 | -1.11 | 4.875883 | -1.09 | 6.5693104
|  | -1.23 | -0.2235882 | -1.21 | 3.0685762 | -1.19 | 2.4821618 | -1.18 | 3.8235444 | -1.16 | 3.504731 | -1.14 | 4.1787592 | -1.12 | 5.8452332 | -1.1 | 6.5572104 | -1.08 | 5.8373086
|  | -1.22 | -0.177383 | -1.2 | 2.6457602 | -1.18 | 4.2690984 | -1.17 | 3.3578644 | -1.15 | 5.5611842 | -1.13 | 4.3232224 | -1.11 | 4.9338914 | -1.09 | 6.9404514 | -1.07 | 6.1285224
|  | -1.21 | 2.1286426 | -1.19 | 2.1869606 | -1.17 | 4.032827 | -1.16 | 4.2027428 | -1.14 | 4.4206072 | -1.12 | 5.695864 | -1.1 | 5.0386868 | -1.08 | 6.2323076 | -1.06 | 7.297173
|  | -1.2 | 2.866539 | -1.18 | 2.4047154 | -1.16 | 3.3852766 | -1.15 | 5.205468 | -1.13 | 4.177158 | -1.11 | 5.7640492 | -1.09 | 6.8909348 | -1.07 | 6.1835644 | -1.05 | 6.5080284
|  | -1.19 | 2.0945306 | -1.17 | 4.8524866 | -1.15 | 3.4716904 | -1.14 | 4.9362486 | -1.12 | 5.0086554 | -1.1 | 4.5968362 | -1.08 | 6.6923946 | -1.06 | 7.0277952 | -1.04 | 6.8600976
|  | -1.18 | 1.6724658 | -1.16 | 3.6390842 | -1.14 | 5.4302048 | -1.13 | 4.9494568 | -1.11 | 6.5989234 | -1.09 | 5.2375774 | -1.07 | 6.0354338 | -1.05 | 7.9719138 | -1.03 | 7.8567066
|  | -1.17 | 3.447906 | -1.15 | 3.4739186 | -1.13 | 5.3464758 | -1.12 | 4.6859952 | -1.1 | 6.2806214 | -1.08 | 7.4093744 | -1.06 | 6.1739044 | -1.04 | 7.6305272 | -1.02 | 9.0741642
|  | -1.16 | 4.3847306 | -1.14 | 3.7184614 | -1.12 | 4.9927114 | -1.11 | 5.7150934 | -1.09 | 5.0631332 | -1.07 | 7.1507308 | -1.05 | 7.151009 | -1.03 | 7.5447756 | -1.01 | 8.567763
|  | -1.15 | 4.0769778 | -1.13 | 5.6086724 | -1.11 | 5.1413458 | -1.1 | 6.2491854 | -1.08 | 5.8987364 | -1.06 | 6.1734204 | -1.04 | 7.9310726 | -1.02 | 7.9904402 | -1 | 7.6788478
|  | -1.14 | 3.8792948 | -1.12 | 5.1395794 | -1.1 | 6.4549428 | -1.09 | 5.6341526 | -1.07 | 7.1730726 | -1.05 | 7.0816374 | -1.03 | 7.2896894 | -1.01 | 8.7769528 | -0.99 | 7.6228402
|  | -1.13 | 3.9225492 | -1.11 | 5.0421706 | -1.09 | 6.482034 | -1.08 | 5.6262024 | -1.06 | 7.3892216 | -1.04 | 8.0370738 | -1.02 | 7.3512336 | -1 | 8.4877812 | -0.98 | 9.3506142
|  | -1.12 | 5.9265912 | -1.1 | 4.9078932 | -1.08 | 6.016368 | -1.07 | 6.9046664 | -1.05 | 6.661021 | -1.03 | 8.1112072 | -1.01 | 7.9609776 | -0.99 | 7.4589116 | -0.97 | 8.87696975
|  | -1.11 | 5.705999 |  |  |  |  | -1.06 | 7.696567 | -1.04 | 6.372946 | -1.02 | 7.7501915 | -1 | 8.744874