## Data CV
CV i vs E Scan 1 |  | CV i vs E Scan 2 |  | CV i vs E Scan 3 |  | CV i vs E Scan 4 |  | CV i vs E Scan 5 |  | CV i vs E Scan 6 |  | CV i vs E Scan 7 |  | CV i vs E Scan 8 |  | CV i vs E Scan 9 |  | CV i vs E Scan 10
V | µA | V | µA | V | µA | V | µA | V | µA | V | µA | V | µA | V | µA | V | µA | V | µA
-0.5 | 43.39739 | -1.13 | 0.6062737 | -1.11 | 2.4249385 | -1.09 | 4.3374326 | -1.08 | 3.980333 | -1.06 | 6.184832 | -1.04 | 5.854831 | -1.02 | 5.885252 | -1 | 7.37452025 | -0.98 | 6.7088322
-0.95 | -28.80839 | -1.12 | 0.585449 | -1.1 | 3.0349322 | -1.08 | 4.648377 | -1.07 | 4.026908 | -1.05 | 5.4316156 | -1.03 | 6.5207684 | -1.01 | 6.204061 | -0.99 | 6.9791582 | -0.97 | 8.9407724
-0.94 | -28.168942 | -1.11 | 2.2248408 | -1.09 | 3.0125872 | -1.07 | 4.181442 | -1.06 | 5.8079256 | -1.04 | 5.718959 | -1.02 | 6.4914478 | -1 | 7.5018234 | -0.98 | 7.0306942 | -0.96 | 7.9655438
-0.93 | -19.728288 | -1.1 | 1.8252622 | -1.08 | 5.2451132 | -1.06 | 3.9856318 | -1.05 | 5.912064 | -1.03 | 6.0086252 | -1.01 | 5.7559326 | -0.99 | 7.7681424 | -0.97 | 7.2802206 | -0.95 | 7.9621912
-0.92 | -15.72036 | -1.09 | 1.4197148 | -1.07 | 3.9127596 | -1.05 | 5.569857 | -1.04 | 5.8707302 | -1.02 | 6.8999304 | -1 | 5.9619164 | -0.98 | 7.557232 | -0.96 | 8.7496682 | -0.94 | 8.1401244
-0.91 | -12.67054 | -1.08 | 1.9189952 | -1.06 | 4.229614 | -1.04 | 6.021234 | -1.03 | 5.6903422 | -1.01 | 7.1053798 | -0.99 | 7.2543818 | -0.97 | 7.55703 | -0.95 | 8.4631104 | -0.93 | 9.5455486
-0.9 | -9.9592588 | -1.07 | 3.5425266 | -1.05 | 3.5931932 | -1.03 | 5.5021012 | -1.02 | 5.9972754 | -1 | 5.6228162 | -0.98 | 8.2443868 | -0.96 | 7.632359 | -0.94 | 8.1980564 | -0.92 | 10.0437232
-0.89 | -6.982441 | -1.06 | 2.9359554 | -1.04 | 6.1253488 | -1.02 | 5.2203472 | -1.01 | 7.493852 | -0.99 | 6.4114182 | -0.97 | 7.5073894 | -0.95 | 8.815736 | -0.93 | 8.3315686 | -0.91 | 9.4213084
-0.88 | -5.9216582 | -1.05 | 2.8812494 | -1.03 | 5.688657 | -1.01 | 6.6907858 | -1 | 5.667446 | -0.98 | 8.0020794 | -0.96 | 6.8477888 | -0.94 | 8.2991986 | -0.92 | 10.101611 | -0.9 | 9.518919
-0.87 | -5.6148578 | -1.04 | 3.6118402 | -1.02 | 4.8786576 | -1 | 5.0623094 | -0.99 | 5.9118474 | -0.97 | 8.0799654 | -0.95 | 8.3137656 | -0.93 | 8.1591702 | -0.91 | 10.0366506 | -0.89 | 10.8283564
-0.86 | -2.412138 | -1.03 | 4.9976962 | -1.01 | 5.5049176 | -0.99 | 6.5728626 | -0.98 | 6.414423 | -0.96 | 7.187977 | -0.94 | 9.0771706 | -0.92 | 8.9095348 | -0.9 | 10.2728194 | -0.88 | 12.214212
-0.85 | 0.7730646 | -1.02 | 5.3410918 | -1 | 5.6019228 | -0.98 | 5.8876744 | -0.97 | 8.947129 | -0.95 | 8.119456 | -0.93 | 8.8622488 | -0.91 | 10.3513452 | -0.89 | 9.6549988 | -0.87 | 10.992074
-0.84 | 1.1745914 | -1.01 | 4.0698456 | -0.99 | 6.9530448 | -0.97 | 7.0389324 | -0.96 | 8.1532098 | -0.94 | 8.680297 | -0.92 | 8.606409 | -0.9 | 10.4916194 | -0.88 | 11.510402 | -0.86 | 11.57596
-0.83 | 2.4702606 | -1 | 4.0582562 | -0.98 | 6.2499936 | -0.96 | 8.4097912 | -0.95 | 7.2334446 | -0.93 | 9.2929808 | -0.91 | 9.6412766 | -0.89 | 10.0293414 | -0.87 | 11.930856 | -0.85 | 12.988096
-0.82 | 3.593042 | -0.99 | 5.8701468 | -0.97 | 6.8795952 | -0.95 | 8.0864694 | -0.94 | 8.0483398 | -0.92 | 8.9182236 | -0.9 | 11.065054 | -0.88 | 10.5841442 | -0.86 | 12.327676 | -0.84 | 14.270536
-0.81 | 6.0646288 | -0.98 | 5.8749194 | -0.96 | 6.8402644 | -0.94 | 7.7499564 | -0.93 | 9.597676 | -0.91 | 8.5748352 | -0.89 | 10.7621922 | -0.87 | 12.127468 | -0.85 | 11.885346 | -0.83 | 14.723534
-0.8 | 6.7309814 | -0.97 | 5.1553766 | -0.95 | 8.341974 | -0.93 | 8.5325942 | -0.92 | 8.9786762 | -0.9 | 9.751887 | -0.88 | 10.42043 | -0.86 | 12.944114 | -0.84 | 13.697358 | -0.82 | 14.79831
-0.79 | 7.8242448 | -0.96 | 5.2063802 | -0.94 | 7.2928574 | -0.92 | 9.6710252 | -0.91 | 8.7470902 | -0.89 | 10.988676 | -0.87 | 10.7091582 | -0.85 | 12.294548 | -0.83 | 15.01257 | -0.81 | 16.43444
-0.78 | 9.1555634 | -0.95 | 5.906917 | -0.93 | 7.7125104 | -0.91 | 9.0986182 | -0.9 | 9.5538886 | -0.88 | 10.97671 | -0.86 | 13.113286 | -0.84 | 12.48672 | -0.82 | 14.750456 | -0.8 | 19.29873
-0.77 | 12.196908 | -0.94 | 7.447596 | -0.92 | 7.8648838 | -0.9 | 9.2608646 | -0.89 | 11.265917 | -0.87 | 10.328518 | -0.85 | 13.083366 | -0.83 | 14.563326 | -0.81 | 16.178716 | -0.79 | 20.664428
-0.76 | 13.948588 | -0.93 | 6.5091298 | -0.91 | 9.6032238 | -0.89 | 9.8644346 | -0.88 | 11.593076 | -0.86 | 11.554804 | -0.84 | 13.070752 | -0.82 | 15.95374 | -0.8 | 18.425284 | -0.78 | 22.309832
-0.75 | 14.675172 | -0.92 | 6.8541834 | -0.9 | 9.340369 | -0.88 | 11.748432 | -0.87 | 11.484916 | -0.85 | 13.191436 | -0.83 | 13.34406 | -0.81 | 16.396478 | -0.79 | 20.88575 | -0.77 | 26.192952
-0.74 | 15.542486 | -0.91 | 7.3455186 | -0.89 | 9.5191656 | -0.87 | 11.467236 | -0.86 | 11.259738 | -0.84 | 13.29235 | -0.82 | 16.081542 | -0.8 | 17.520304 | -0.78 | 22.45468 | -0.76 | 31.161484
-0.73 | 17.143222 | -0.9 | 9.0400616 | -0.88 | 9.5877004 | -0.86 | 11.6153 | -0.85 | 12.583008 | -0.83 | 13.181718 | -0.81 | 16.658522 | -0.79 | 20.3697 | -0.77 | 25.782604 | -0.75 | 32.276596
-0.72 | 17.955128 | -0.89 | 8.735812 | -0.87 | 12.370126 | -0.85 | 11.834368 | -0.84 | 13.773104 | -0.82 | 14.33332 | -0.8 | 18.145796 | -0.78 | 23.30004 | -0.76 | 29.24165 | -0.74 | 32.70523
-0.71 | 18.125814 | -0.88 | 8.9297176 | -0.86 | 11.968482 | -0.84 | 13.95395 | -0.83 | 13.841138 | -0.81 | 17.261298 | -0.79 | 19.759142 | -0.77 | 26.061476 | -0.75 | 33.185254 | -0.73 | 33.379732
-0.7 | 17.9429 | -0.87 | 9.8664192 | -0.85 | 11.859668 | -0.83 | 14.834518 | -0.82 | 14.782344 | -0.8 | 18.54279 | -0.78 | 23.255514 | -0.76 | 29.551182 | -0.74 | 33.032424 | -0.72 | 34.00111
-0.69 | 19.101746 | -0.86 | 11.567486 | -0.84 | 12.639002 | -0.82 | 15.210206 | -0.81 | 16.841476 | -0.79 | 19.56368 | -0.77 | 26.908198 | -0.75 | 31.996048 | -0.73 | 32.862442 | -0.71 | 32.79657
-0.68 | 19.641006 | -0.85 | 11.668526 | -0.83 | 14.504776 | -0.81 | 15.60948 | -0.8 | 19.377158 | -0.78 | 22.041016 | -0.76 | 29.925114 | -0.74 | 33.759 | -0.72 | 32.670824 | -0.7 | 31.62066
-0.67 | 19.539478 | -0.84 | 11.544856 | -0.82 | 15.489486 | -0.8 | 19.014216 | -0.79 | 20.775762 | -0.77 | 26.941338 | -0.75 | 31.138592 | -0.73 | 33.951882 | -0.71 | 33.09026 | -0.69 | 31.292956
-0.66 | 19.369952 | -0.83 | 12.388204 | -0.81 | 15.945002 | -0.79 | 21.91079 | -0.78 | 23.147496 | -0.76 | 30.379818 | -0.74 | 33.23129 | -0.72 | 32.980648 | -0.7 | 32.481162 | -0.68 | 32.185172
-0.65 | 19.75296 | -0.82 | 15.105162 | -0.8 | 17.733462 | -0.78 | 23.49058 | -0.77 | 26.168206 | -0.75 | 31.639174 | -0.73 | 34.47853 | -0.71 | 32.33085 | -0.69 | 31.454686 | -0.67 | 32.671898
-0.64 | 21.510748 | -0.81 | 15.918354 | -0.79 | 21.18138 | -0.77 | 26.516162 | -0.76 | 31.645624 | -0.74 | 32.085814 | -0.72 | 33.748318 | -0.7 | 32.869916 | -0.68 | 31.490774 | -0.66 | 31.745204
-0.63 | 20.684922 | -0.8 | 17.248722 | -0.78 | 23.547288 | -0.76 | 30.4283 | -0.75 | 32.00455 | -0.73 | 33.811288 | -0.71 | 32.407818 | -0.69 | 32.218374 | -0.67 | 32.649318 | -0.65 | 31.686262
-0.62 | 20.213498 | -0.79 | 20.107502 | -0.77 | 26.610034 | -0.75 | 31.746662 | -0.74 | 33.16399 | -0.72 | 34.62338 | -0.7 | 32.713656 | -0.68 | 31.3328 | -0.66 | 32.025772 | -0.64 | 31.543346
-0.61 | 21.452754 | -0.78 | 23.849916 | -0.76 | 30.120952 | -0.74 | 33.368854 | -0.73 | 33.27428 | -0.71 | 32.922844 | -0.69 | 32.572908 | -0.67 | 31.371696 | -0.65 | 31.452598 | -0.63 | 32.393234
-0.6 | 22.73776 | -0.77 | 27.64915 | -0.75 | 31.916746 | -0.73 | 33.10391 | -0.72 | 34.326382 | -0.7 | 31.630114 | -0.68 | 31.478072 | -0.66 | 32.346458 | -0.64 | 30.887832 | -0.62 | 31.205302
-0.59 | 22.496366 | -0.76 | 30.27282 | -0.74 | 34.374776 | -0.72 | 33.070302 | -0.71 | 32.229944 | -0.69 | 31.529754 | -0.67 | 31.16588 | -0.65 | 31.668702 | -0.63 | 31.67019 | -0.61 | 30.626362
-0.58 | 22.547322 | -0.75 | 31.541864 | -0.73 | 33.640392 | -0.71 | 33.954144 | -0.7 | 32.23464 | -0.68 | 32.319822 | -0.66 | 31.530926 | -0.64 | 31.367212 | -0.62 | 31.580164 | -0.6 | 31.200534
-0.57 | 22.602298 | -0.74 | 33.409894 | -0.72 | 32.722052 | -0.7 | 32.767532 | -0.69 | 31.588656 | -0.67 | 31.394088 | -0.65 | 32.4407 | -0.63 | 30.850954 | -0.61 | 31.290688 | -0.59 | 32.57715
-0.56 | 23.861128 | -0.73 | 34.085804 | -0.71 | 32.6499 | -0.69 | 32.025794 | -0.68 | 32.305678 | -0.66 | 31.475082 | -0.64 | 31.7822 | -0.62 | 32.027702 | -0.6 | 30.78161 | -0.58 | 31.961748
-0.55 | 23.832338 | -0.72 | 33.452144 | -0.7 | 33.239394 | -0.68 | 30.919938 | -0.67 | 31.851766 | -0.65 | 31.645042 | -0.63 | 31.042492 | -0.61 | 31.903906 | -0.59 | 31.986014 | -0.57 | 31.373874
-0.54 | 24.674034 | -0.71 | 31.736354 | -0.69 | 31.790108 | -0.67 | 32.090594 | -0.66 | 31.694284 | -0.64 | 32.85584 | -0.62 | 30.715228 | -0.6 | 31.312438 | -0.58 | 32.262398 | -0.56 | 31.691638
-0.53 | 24.745012 | -0.7 | 32.044382 | -0.68 | 31.406702 | -0.66 | 32.261798 | -0.65 | 30.20477 | -0.63 | 31.75188 | -0.61 | 32.166246 | -0.59 | 30.437954 | -0.57 | 31.541428 | -0.55 | 33.376018
-0.52 | 26.269016 | -0.69 | 32.746018 | -0.67 | 31.167744 | -0.65 | 31.063464 | -0.64 | 31.602708 | -0.62 | 30.932132 | -0.6 | 31.641394 | -0.58 | 32.023256 | -0.56 | 32.016938 | -0.54 | 32.781122
-0.51 | 27.087106 | -0.68 | 31.384972 | -0.66 | 32.347046 | -0.64 | 31.204308 | -0.63 | 32.00645 | -0.61 | 30.786906 | -0.59 | 31.110692 | -0.57 | 32.608186 | -0.55 | 32.392218 | -0.53 | 32.810042
-0.5 | 26.059582 | -0.67 | 30.447784 | -0.65 | 31.727296 | -0.63 | 32.14237 | -0.62 | 31.303578 | -0.6 | 31.593224 | -0.58 | 31.44254 | -0.56 | 31.79772 | -0.54 | 33.317222 | -0.52 | 33.541506
-0.51 | 23.815014 | -0.66 | 30.30567 | -0.64 | 30.550818 | -0.62 | 31.518072 | -0.61 | 30.630164 | -0.59 | 31.492298 | -0.57 | 32.561114 | -0.55 | 32.161038 | -0.53 | 33.325398 | -0.51 | 35.002818
-0.52 | 22.151544 | -0.65 | 31.47553 | -0.63 | 30.469586 | -0.61 | 31.209418 | -0.6 | 31.717658 | -0.58 | 31.22295 | -0.56 | 32.561648 | -0.54 | 32.116676 | -0.52 | 33.224716 | -0.5 | 33.473496
-0.53 | 19.70473 | -0.64 | 30.672406 | -0.62 | 31.851658 | -0.6 | 30.967112 | -0.59 | 32.15138 | -0.57 | 31.367664 | -0.55 | 32.001086 | -0.53 | 33.99645 | -0.51 | 33.985596 | -0.51 | 29.280456
-0.54 | 18.210368 | -0.63 | 29.867394 | -0.61 | 31.08796 | -0.59 | 31.424786 | -0.58 | 31.846494 | -0.56 | 32.837046 | -0.54 | 32.42684 | -0.52 | 33.7356 | -0.5 | 34.336874 | -0.52 | 27.925832
-0.55 | 17.702972 | -0.62 | 29.825828 | -0.6 | 30.841966 | -0.58 | 32.133956 | -0.57 | 31.122674 | -0.55 | 32.630518 | -0.53 | 33.478806 | -0.51 | 33.27488 | -0.51 | 29.353766 | -0.53 | 26.691788
-0.56 | 17.151716 | -0.61 | 31.065496 | -0.59 | 30.60749 | -0.57 | 31.672242 | -0.56 | 32.099972 | -0.54 | 32.206648 | -0.52 | 33.77369 | -0.5 | 33.899212 | -0.52 | 27.204654 | -0.54 | 24.137026
-0.57 | 16.152944 | -0.6 | 30.625078 | -0.58 | 31.620034 | -0.56 | 31.142122 | -0.55 | 33.709358 | -0.53 | 32.484478 | -0.51 | 33.506612 | -0.51 | 29.978182 | -0.53 | 26.602714 | -0.55 | 22.354302
-0.58 | 14.15855 | -0.59 | 30.432724 | -0.57 | 32.102944 | -0.55 | 32.297392 | -0.54 | 33.523636 | -0.52 | 34.329608 | -0.5 | 33.709604 | -0.52 | 27.070692 | -0.54 | 24.725534 | -0.56 | 22.080256
-0.59 | 14.360568 | -0.58 | 29.981676 | -0.56 | 31.69965 | -0.54 | 33.459648 | -0.53 | 33.09734 | -0.51 | 34.50705 | -0.51 | 30.054732 | -0.53 | 25.565106 | -0.55 | 22.613432 | -0.57 | 20.964044
-0.6 | 13.796486 | -0.57 | 31.469408 | -0.55 | 31.495334 | -0.53 | 33.121008 | -0.52 | 32.833064 | -0.5 | 33.229296 | -0.52 | 28.068994 | -0.54 | 25.405868 | -0.56 | 21.576424 | -0.58 | 19.654322
-0.61 | 12.312592 | -0.56 | 30.876108 | -0.54 | 32.91827 | -0.52 | 33.158872 | -0.51 | 34.837648 | -0.51 | 30.060388 | -0.53 | 25.821772 | -0.55 | 23.595032 | -0.57 | 20.618572 | -0.59 | 18.393012
-0.62 | 10.9052628 | -0.55 | 31.138016 | -0.53 | 33.766162 | -0.51 | 34.016106 | -0.5 | 32.749068 | -0.52 | 28.421084 | -0.54 | 24.467412 | -0.56 | 21.528616 | -0.58 | 20.162604 | -0.6 | 18.19575
-0.63 | 11.072558 | -0.54 | 31.220464 | -0.52 | 33.448622 | -0.5 | 32.481814 | -0.51 | 28.949612 | -0.53 | 26.242026 | -0.55 | 23.93934 | -0.57 | 20.661806 | -0.59 | 18.579822 | -0.61 | 17.446398
-0.64 | 11.020696 | -0.53 | 32.766312 | -0.51 | 32.842802 | -0.51 | 28.66948 | -0.52 | 27.753026 | -0.54 | 23.390956 | -0.56 | 21.982744 | -0.58 | 20.697454 | -0.6 | 17.124878 | -0.62 | 15.9278
-0.65 | 10.1394334 | -0.52 | 33.219916 | -0.5 | 32.822718 | -0.52 | 27.388714 | -0.53 | 26.18875 | -0.55 | 23.190592 | -0.57 | 19.990212 | -0.59 | 19.415398 | -0.61 | 16.978468 | -0.63 | 14.078546
-0.66 | 8.5628618 | -0.51 | 33.40595 | -0.51 | 29.380348 | -0.53 | 25.895296 | -0.54 | 23.437474 | -0.56 | 22.94621 | -0.58 | 19.593808 | -0.6 | 17.323148 | -0.62 | 16.590842 | -0.64 | 14.2791
-0.67 | 8.5358672 | -0.5 | 32.416848 | -0.52 | 26.191424 | -0.54 | 24.400214 | -0.55 | 22.137576 | -0.57 | 21.01496 | -0.59 | 19.11859 | -0.61 | 16.582744 | -0.63 | 15.222434 | -0.65 | 14.191078
-0.68 | 8.4192566 | -0.51 | 29.114172 | -0.53 | 25.34908 | -0.55 | 21.871356 | -0.56 | 22.150684 | -0.58 | 18.748652 | -0.6 | 18.293856 | -0.62 | 16.27 | -0.64 | 13.52319 | -0.66 | 13.682412
-0.69 | 8.3277852 | -0.52 | 26.597758 | -0.54 | 24.085436 | -0.56 | 21.613206 | -0.57 | 21.260264 | -0.59 | 18.320028 | -0.61 | 16.707776 | -0.63 | 16.064136 | -0.65 | 13.481468 | -0.67 | 11.924862
-0.7 | 6.4383494 | -0.53 | 23.986536 | -0.55 | 23.702386 | -0.57 | 20.895452 | -0.58 | 19.023052 | -0.6 | 18.410296 | -0.62 | 15.663242 | -0.64 | 14.17258 | -0.66 | 13.331756 | -0.68 | 11.382204
-0.71 | 5.4570576 | -0.54 | 23.142248 | -0.56 | 21.137116 | -0.58 | 19.816874 | -0.59 | 18.115454 | -0.61 | 17.615298 | -0.63 | 16.122752 | -0.65 | 12.804454 | -0.67 | 12.357826 | -0.69 | 11.46862
-0.72 | 5.8412898 | -0.55 | 23.219634 | -0.57 | 19.625984 | -0.59 | 17.75108 | -0.6 | 17.69529 | -0.62 | 15.31991 | -0.64 | 15.000272 | -0.66 | 13.453104 | -0.68 | 10.90791 | -0.7 | 10.6958542
-0.73 | 5.8392678 | -0.56 | 21.093812 | -0.58 | 19.323648 | -0.6 | 16.624982 | -0.61 | 17.523894 | -0.63 | 15.374022 | -0.65 | 13.514362 | -0.67 | 12.809556 | -0.69 | 11.356954 | -0.71 | 8.5687142
-0.74 | 4.9626038 | -0.57 | 18.665642 | -0.59 | 18.763366 | -0.61 | 17.27387 | -0.62 | 16.394278 | -0.64 | 14.882352 | -0.66 | 11.969914 | -0.68 | 11.865184 | -0.7 | 11.094804 | -0.72 | 8.7276346
-0.75 | 4.6242768 | -0.58 | 18.586336 | -0.6 | 16.35346 | -0.62 | 15.988294 | -0.63 | 14.559248 | -0.65 | 14.236602 | -0.67 | 12.690806 | -0.69 | 10.4587086 | -0.71 | 10.3175916 | -0.73 | 9.0133242
-0.76 | 4.09618 | -0.59 | 18.17728 | -0.61 | 15.971558 | -0.63 | 14.284922 | -0.64 | 14.126592 | -0.66 | 12.500184 | -0.68 | 12.632292 | -0.7 | 10.4797692 | -0.72 | 8.316653 | -0.74 | 8.5543662
-0.77 | 4.4287168 | -0.6 | 17.468988 | -0.62 | 15.92545 | -0.64 | 13.73347 | -0.65 | 14.242142 | -0.67 | 11.882866 | -0.69 | 10.3238476 | -0.71 | 10.3887938 | -0.73 | 8.6688984 | -0.75 | 7.3280316
-0.78 | 2.894203 | -0.61 | 14.932988 | -0.63 | 15.536462 | -0.65 | 13.523228 | -0.66 | 13.15733 | -0.68 | 12.16963 | -0.7 | 9.533212 | -0.72 | 9.9502682 | -0.74 | 8.5169262 | -0.76 | 6.4567936
-0.79 | 0.687258 | -0.62 | 14.657398 | -0.64 | 13.669304 | -0.66 | 12.738818 | -0.67 | 11.043546 | -0.69 | 11.721748 | -0.71 | 10.0516616 | -0.73 | 7.466071 | -0.75 | 8.4464248 | -0.77 | 6.9798716
-0.8 | 1.001164 | -0.63 | 14.558432 | -0.65 | 12.578498 | -0.67 | 12.044706 | -0.68 | 11.227678 | -0.7 | 9.62231 | -0.72 | 9.7065456 | -0.74 | 7.7337802 | -0.76 | 6.3528648 | -0.78 | 6.2804852
-0.81 | 1.2048692 | -0.64 | 14.767526 | -0.66 | 13.118428 | -0.68 | 10.565984 | -0.69 | 11.496668 | -0.71 | 9.2330372 | -0.73 | 8.5550552 | -0.75 | 8.0807912 | -0.77 | 6.5609814 | -0.79 | 5.0629522
-0.82 | 0.331921 | -0.65 | 12.423172 | -0.67 | 12.493458 | -0.69 | 10.935602 | -0.7 | 10.7833434 | -0.72 | 9.2021052 | -0.74 | 7.2249382 | -0.76 | 7.4660312 | -0.78 | 6.1846682 | -0.8 | 3.532323
-0.83 | -3.1180486 | -0.66 | 12.01882 | -0.68 | 10.9721972 | -0.7 | 11.1038228 | -0.71 | 9.10691 | -0.73 | 9.170977 | -0.75 | 7.3535928 | -0.77 | 5.8563796 | -0.79 | 6.184201 | -0.81 | 3.1293894
-0.84 | -3.594566 | -0.67 | 11.718122 | -0.69 | 9.7850708 | -0.71 | 9.8190304 | -0.72 | 8.0094524 | -0.74 | 7.4643874 | -0.76 | 7.4245746 | -0.78 | 5.3945704 | -0.8 | 3.7596544 | -0.82 | 1.7589452
-0.85 | -3.4541596 | -0.68 | 11.218788 | -0.7 | 9.948866 | -0.72 | 8.1580144 | -0.73 | 8.5844876 | -0.75 | 6.9053926 | -0.77 | 6.7901648 | -0.79 | 5.6006308 | -0.81 | 2.5978206 | -0.83 | 0.4350122
-0.86 | -4.4620392 | -0.69 | 9.8484128 | -0.71 | 10.0422458 | -0.73 | 8.511418 | -0.74 | 8.1270612 | -0.76 | 7.353258 | -0.78 | 5.2444948 | -0.8 | 4.4621892 | -0.82 | 1.3824034 | -0.84 | -2.8468864
-0.87 | -6.4937472 | -0.7 | 8.3449782 | -0.72 | 8.8340108 | -0.74 | 8.2430196 | -0.75 | 6.9376246 | -0.77 | 7.3360418 | -0.79 | 5.0773342 | -0.81 | 2.2907124 | -0.83 | 0.8300044 | -0.85 | -3.4370456
-0.88 | -6.6114854 | -0.71 | 9.0303836 | -0.73 | 7.2872762 | -0.75 | 8.0278612 | -0.76 | 6.523554 | -0.78 | 5.74761 | -0.8 | 5.2370554 | -0.82 | 0.6686022 | -0.84 | -2.7896022 | -0.86 | -4.1844124
-0.89 | -6.6297726 | -0.72 | 8.1374364 | -0.74 | 7.7909288 | -0.76 | 5.7039858 | -0.77 | 6.2629354 | -0.79 | 4.4196154 | -0.81 | 4.1510224 | -0.83 | 0.4038686 | -0.85 | -4.0227114 | -0.87 | -4.2998482
-0.9 | -7.23404 | -0.73 | 7.7112992 | -0.75 | 7.8849818 | -0.77 | 6.0198552 | -0.78 | 6.3959998 | -0.8 | 4.435833 | -0.82 | 0.672535 | -0.84 | -0.0849746 | -0.86 | -4.2537772 | -0.88 | -6.980794
-0.91 | -9.1865778 | -0.74 | 6.8431166 | -0.76 | 7.0679482 | -0.78 | 5.788899 | -0.79 | 4.5365432 | -0.81 | 4.0524658 | -0.83 | -0.4812466 | -0.85 | -3.6829612 | -0.87 | -4.6730798 | -0.89 | -6.4359852
-0.92 | -9.8637606 | -0.75 | 7.5185208 | -0.77 | 4.9018578 | -0.79 | 5.1547602 | -0.8 | 3.806008 | -0.82 | 2.9237814 | -0.84 | -1.4752182 | -0.86 | -4.8330112 | -0.88 | -5.7204812 | -0.9 | -6.4101436
-0.93 | -8.8476864 | -0.76 | 6.6225428 | -0.78 | 4.7811226 | -0.8 | 2.840869 | -0.81 | 3.566746 | -0.83 | -0.8688394 | -0.85 | -2.411784 | -0.87 | -5.0030974 | -0.89 | -7.5199528 | -0.91 | -7.078771
-0.94 | -9.1895654 | -0.77 | 6.0451986 | -0.79 | 5.4254568 | -0.81 | 2.3283638 | -0.82 | 2.1845256 | -0.84 | -1.401806 | -0.86 | -4.572029 | -0.88 | -5.2948496 | -0.9 | -7.1302316 | -0.92 | -9.2968824
-0.95 | -11.31642 | -0.78 | 4.12336 | -0.8 | 4.249161 | -0.82 | 2.2600882 | -0.83 | -0.2115486 | -0.85 | -2.3908298 | -0.87 | -5.555912 | -0.89 | -6.391388 | -0.91 | -7.1767738 | -0.93 | -8.5669248
-0.96 | -11.914044 | -0.79 | 4.2434328 | -0.81 | 2.40273 | -0.83 | 1.4684506 | -0.84 | -2.8171526 | -0.86 | -3.4432444 | -0.88 | -4.952827 | -0.9 | -8.0622086 | -0.92 | -8.1448604 | -0.94 | -7.9906952
-0.97 | -11.604316 | -0.8 | 4.2024214 | -0.82 | 1.2479236 | -0.84 | -2.0447154 | -0.85 | -4.049448 | -0.87 | -5.7516566 | -0.89 | -5.4011818 | -0.91 | -7.9614486 | -0.93 | -9.358369 | -0.95 | -8.160198
-0.98 | -11.455276 | -0.81 | 3.1880416 | -0.83 | 0.7135564 | -0.85 | -3.759439 | -0.86 | -3.9127398 | -0.88 | -5.6412168 | -0.9 | -7.209262 | -0.92 | -7.43902 | -0.94 | -8.952469 | -0.96 | -10.188664
-0.99 | -12.795938 | -0.82 | 0.5923118 | -0.84 | -1.1960566 | -0.86 | -4.2978146 | -0.87 | -4.184204 | -0.89 | -5.7622614 | -0.91 | -8.5773068 | -0.93 | -7.8623538 | -0.95 | -8.4612048 | -0.97 | -10.2801446
-1 | -11.8235244 | -0.83 | 0.260429 | -0.85 | -3.7742296 | -0.87 | -4.6839176 | -0.88 | -6.5167596 | -0.9 | -6.4851396 | -0.92 | -8.073031 | -0.94 | -9.6400752 | -0.96 | -9.1167178 | -0.98 | -9.6731984
-1.01 | -12.562736 | -0.84 | -0.9530008 | -0.86 | -4.3951784 | -0.88 | -5.507931 | -0.89 | -6.5683168 | -0.91 | -8.282731 | -0.93 | -7.8835328 | -0.95 | -8.9726286 | -0.97 | -10.7057416 | -0.99 | -9.8040138
-1.02 | -12.548102 | -0.85 | -2.4277474 | -0.87 | -4.7305248 | -0.89 | -7.1765422 | -0.9 | -6.5649672 | -0.92 | -8.8396684 | -0.94 | -8.4980552 | -0.96 | -9.0892656 | -0.98 | -10.288641 | -1 | -9.0966464
-1.03 | -13.192556 | -0.86 | -5.0511006 | -0.88 | -5.187 | -0.9 | -7.3416074 | -0.91 | -7.0413382 | -0.93 | -8.505486 | -0.95 | -10.1008928 | -0.97 | -9.55084 | -0.99 | -10.1119456 | -1.01 | -11.39472
-1.04 | -15.304098 | -0.87 | -5.6121482 | -0.89 | -7.010715 | -0.91 | -7.0075452 | -0.92 | -9.5278884 | -0.94 | -8.085957 | -0.96 | -9.4311634 | -0.98 | -11.231206 | -1 | -9.742261 | -1.02 | -10.1534938
-1.05 | -14.084962 | -0.88 | -5.647092 | -0.9 | -7.6665544 | -0.92 | -7.950895 | -0.93 | -9.3222824 | -0.95 | -9.6829754 | -0.97 | -8.8429586 | -0.99 | -10.6631718 | -1.01 | -10.881701 | -1.03 | -10.1421094
-1.06 | -14.073784 | -0.89 | -6.1995602 | -0.91 | -7.5097514 | -0.93 | -10.0713898 | -0.94 | -8.740822 | -0.96 | -10.3804662 | -0.98 | -10.0601838 | -1 | -10.3930842 | -1.02 | -11.11396 | -1.04 | -11.00878
-1.07 | -14.21279 | -0.9 | -8.627648 | -0.92 | -7.7451684 | -0.94 | -9.163722 | -0.95 | -8.8472278 | -0.97 | -9.6751436 | -0.99 | -11.974252 | -1.01 | -9.7343206 | -1.03 | -10.1864188 | -1.05 | -11.726672
-1.08 | -15.53775 | -0.91 | -8.3761808 | -0.93 | -9.3541922 | -0.95 | -9.1444428 | -0.96 | -10.898208 | -0.98 | -9.4482498 | -1 | -10.7302802 | -1.02 | -11.154756 | -1.04 | -10.412163 | -1.06 | -11.0522888
-1.09 | -15.288118 | -0.92 | -8.7793234 | -0.94 | -10.4008754 | -0.96 | -9.4317668 | -0.97 | -10.215175 | -0.99 | -10.5329466 | -1.01 | -9.6391782 | -1.03 | -11.460452 | -1.05 | -11.3881048 | -1.07 | -10.657121
-1.1 | -15.20403 | -0.93 | -8.3436638 | -0.95 | -9.7108728 | -0.97 | -11.201906 | -0.98 | -10.0420594 | -1 | -11.0453098 | -1.02 | -10.244478 | -1.04 | -10.575238 | -1.06 | -11.912106 | -1.08 | -11.120266
-1.11 | -14.899638 | -0.94 | -9.5909136 | -0.96 | -9.8296486 | -0.98 | -11.018026 | -0.99 | -9.9332852 | -1.01 | -10.2317748 | -1.03 | -11.921522 | -1.05 | -10.796046 | -1.07 | -11.538376 | -1.09 | -12.359644
-1.12 | -17.115774 | -0.95 | -11.140636 | -0.97 | -10.155371 | -0.99 | -10.4539884 | -1 | -11.482068 | -1.02 | -10.2862842 | -1.04 | -11.35597 | -1.06 | -12.037928 | -1.08 | -11.086364 | -1.1 | -11.797446
-1.13 | -16.440714 | -0.96 | -10.280631 | -0.98 | -11.3504826 | -1 | -9.723603 | -1.01 | -11.2389346 | -1.03 | -10.6939296 | -1.05 | -11.196668 | -1.07 | -12.086774 | -1.09 | -11.583086 | -1.11 | -11.2792342
-1.14 | -15.756816 | -0.97 | -10.222128 | -0.99 | -11.060281 | -1.01 | -11.561454 | -1.02 | -10.957392 | -1.04 | -12.040938 | -1.06 | -10.976606 | -1.08 | -11.44203 | -1.1 | -12.272778 | -1.12 | -11.446532
-1.15 | -15.614962 | -0.98 | -11.000762 | -1 | -9.5006746 | -1.02 | -11.16449 | -1.03 | -10.678578 | -1.05 | -10.5718442 | -1.07 | -11.87025 | -1.09 | -11.191292 | -1.11 | -11.6871 | -1.13 | -12.903772
-1.16 | -16.743294 | -0.99 | -12.25534 | -1.01 | -10.075396 | -1.03 | -10.922234 | -1.04 | -11.3814452 | -1.06 | -11.174902 | -1.08 | -12.35853 | -1.1 | -12.229228 | -1.12 | -11.76285 | -1.14 | -12.853644
-1.17 | -17.082806 | -1 | -10.3045848 | -1.02 | -12.300122 | -1.04 | -10.950904 | -1.05 | -11.677352 | -1.07 | -10.5291954 | -1.09 | -11.239514 | -1.11 | -12.509908 | -1.13 | -11.959836 | -1.15 | -12.205034
-1.18 | -15.667928 | -1.01 | -11.328842 | -1.03 | -11.895102 | -1.05 | -11.7142938 | -1.06 | -11.2061 | -1.08 | -12.392772 | -1.1 | -11.216526 | -1.12 | -11.827846 | -1.14 | -13.626932 | -1.16 | -11.801402
-1.19 | -16.030216 | -1.02 | -10.9949772 | -1.04 | -11.247652 | -1.06 | -12.086662 | -1.07 | -11.400488 | -1.09 | -12.013812 | -1.11 | -11.927572 | -1.13 | -11.1834028 | -1.15 | -12.39447 | -1.17 | -13.547802
-1.2 | -17.528032 | -1.03 | -12.89167 | -1.05 | -11.308962 | -1.07 | -11.16485 | -1.08 | -12.016122 | -1.1 | -11.0857458 | -1.12 | -12.92872 | -1.14 | -12.380306 | -1.16 | -11.824894 | -1.18 | -13.091216
-1.21 | -17.94593 | -1.04 | -12.185566 | -1.06 | -12.580854 | -1.08 | -11.089852 | -1.09 | -12.87232 | -1.11 | -11.269796 | -1.13 | -11.894778 | -1.15 | -12.868204 | -1.17 | -12.264684 | -1.19 | -12.519562
-1.22 | -17.478824 | -1.05 | -11.4849144 | -1.07 | -12.638738 | -1.09 | -11.884364 | -1.1 | -12.037986 | -1.12 | -12.659074 | -1.14 | -11.720416 | -1.16 | -13.183668 | -1.18 | -13.59718 | -1.2 | -12.185954
-1.23 | -16.6053 | -1.06 | -12.211324 | -1.08 | -12.353574 | -1.1 | -12.91828 | -1.11 | -11.984098 | -1.13 | -12.289958 | -1.15 | -12.888464 | -1.17 | -11.818646 | -1.19 | -13.098646 | -1.21 | -14.070904
-1.24 | -17.44298 | -1.07 | -13.248878 | -1.09 | -11.680108 | -1.11 | -11.922744 | -1.12 | -11.389246 | -1.14 | -11.959558 | -1.16 | -13.470356 | -1.18 | -12.465594 | -1.2 | -13.035522 | -1.22 | -14.218082
-1.25 | -17.348232 | -1.08 | -13.170688 | -1.1 | -12.622458 | -1.12 | -11.718736 | -1.13 | -13.67437 | -1.15 | -11.688784 | -1.17 | -12.700382 | -1.19 | -13.162988 | -1.21 | -12.469218 | -1.23 | -13.258342
-1.26 | -18.306246 | -1.09 | -12.245358 | -1.11 | -13.14607 | -1.13 | -11.7376556 | -1.14 | -12.769246 | -1.16 | -13.318598 | -1.18 | -12.257442 | -1.2 | -13.396816 | -1.22 | -13.986544 | -1.24 | -13.553824
-1.27 | -17.260748 | -1.1 | -12.197586 | -1.12 | -12.441396 | -1.14 | -13.7537 | -1.15 | -11.983054 | -1.17 | -13.726942 | -1.19 | -12.929418 | -1.21 | -13.153972 | -1.23 | -14.280398 | -1.25 | -13.965632
-1.28 | -17.57004 | -1.11 | -13.963586 | -1.13 | -11.607306 | -1.15 | -12.607704 | -1.16 | -12.018814 | -1.18 | -12.890278 | -1.2 | -14.2401 | -1.22 | -12.80133 | -1.24 | -13.948326 | -1.26 | -15.36349
-1.29 | -20.058998 | -1.12 | -14.147934 | -1.14 | -12.841502 | -1.16 | -12.237694 | -1.17 | -13.869158 | -1.19 | -12.644282 | -1.21 | -13.802578 | -1.23 | -15.188912 | -1.25 | -13.60365 | -1.27 | -14.689646
-1.3 | -19.909736 | -1.13 | -12.800566 | -1.15 | -14.031798 | -1.17 | -12.594412 | -1.18 | -13.82819 | -1.2 | -13.020904 | -1.22 | -12.862794 | -1.24 | -14.305692 | -1.26 | -14.257392 | -1.28 | -14.641226
-1.31 | -19.331518 | -1.14 | -12.613054 | -1.16 | -12.527166 | -1.18 | -13.961212 | -1.19 | -12.580804 | -1.21 | -14.692236 | -1.23 | -13.418006 | -1.25 | -13.883206 | -1.27 | -15.11205 | -1.29 | -15.296396
-1.32 | -19.427186 | -1.15 | -13.42606 | -1.17 | -12.624004 | -1.19 | -13.70341 | -1.2 | -12.814682 | -1.22 | -13.593556 | -1.24 | -15.140406 | -1.26 | -14.410702 | -1.28 | -14.778378 | -1.3 | -17.194388
-1.33 | -21.064044 | -1.16 | -13.599466 | -1.18 | -13.205124 | -1.2 | -13.385762 | -1.21 | -14.00285 | -1.23 | -13.587348 | -1.25 | -14.57418 | -1.27 | -15.13086 | -1.29 | -15.234576 | -1.31 | -16.009356
-1.34 | -20.974684 | -1.17 | -13.462074 | -1.19 | -14.472556 | -1.21 | -12.16602 | -1.22 | -14.33576 | -1.24 | -13.77273 | -1.26 | -14.146804 | -1.28 | -15.591618 | -1.3 | -15.719978 | -1.32 | -15.849708
-1.35 | -21.40369 | -1.18 | -13.065258 | -1.2 | -13.63858 | -1.22 | -14.460832 | -1.23 | -13.467448 | -1.25 | -15.585484 | -1.27 | -14.216816 | -1.29 | -15.076338 | -1.31 | -17.009762 | -1.33 | -17.105736
-1.36 | -21.830792 | -1.19 | -14.16438 | -1.21 | -13.753932 | -1.23 | -14.40978 | -1.24 | -13.426004 | -1.26 | -14.332746 | -1.28 | -15.926546 | -1.3 | -14.697628 | -1.32 | -16.70645 | -1.34 | -18.674728
-1.37 | -24.299782 | -1.2 | -15.025476 | -1.22 | -13.812828 | -1.24 | -13.76268 | -1.25 | -15.033894 | -1.27 | -14.696832 | -1.29 | -15.782938 | -1.31 | -16.465384 | -1.33 | -16.95365 | -1.35 | -18.448168
-1.38 | -24.334076 | -1.21 | -14.371772 | -1.23 | -15.223 | -1.25 | -13.518898 | -1.26 | -15.306748 | -1.28 | -14.789622 | -1.3 | -15.292782 | -1.32 | -17.6892 | -1.34 | -16.926164 | -1.36 | -18.239634
-1.39 | -25.023994 | -1.22 | -14.099628 | -1.24 | -14.898552 | -1.26 | -15.389286 | -1.27 | -15.113156 | -1.29 | -16.046402 | -1.31 | -14.981672 | -1.33 | -17.26836 | -1.35 | -19.35866 | -1.37 | -18.813062
-1.4 | -23.258612 | -1.23 | -15.19339 | -1.25 | -14.321788 | -1.27 | -15.794594 | -1.28 | -13.62152 | -1.3 | -16.119122 | -1.32 | -17.2139 | -1.34 | -17.280888 | -1.36 | -18.98198 | -1.38 | -21.21712
-1.39 | -19.989026 | -1.24 | -16.705284 | -1.26 | -14.08679 | -1.28 | -15.215318 | -1.29 | -14.373626 | -1.31 | -15.74918 | -1.33 | -18.42287 | -1.35 | -18.543984 | -1.37 | -18.855938 | -1.39 | -22.398006
-1.38 | -17.655582 | -1.25 | -14.805716 | -1.27 | -15.89376 | -1.29 | -14.864998 | -1.3 | -16.615172 | -1.32 | -16.301292 | -1.34 | -17.901736 | -1.36 | -19.460118 | -1.38 | -19.687628 | -1.4 | -19.809462
-1.37 | -15.742172 | -1.26 | -14.985254 | -1.28 | -16.298234 | -1.3 | -16.444596 | -1.31 | -16.279666 | -1.33 | -17.978308 | -1.35 | -17.110708 | -1.37 | -19.587378 | -1.39 | -22.168108 | -1.39 | -16.118238
-1.36 | -12.880962 | -1.27 | -15.21782 | -1.29 | -15.695618 | -1.31 | -17.002064 | -1.32 | -16.23554 | -1.34 | -18.890864 | -1.36 | -18.877206 | -1.38 | -19.772242 | -1.4 | -21.263782 | -1.38 | -14.344434
-1.35 | -13.007588 | -1.28 | -17.56416 | -1.3 | -15.687618 | -1.32 | -16.948068 | -1.33 | -17.248536 | -1.35 | -17.344876 | -1.37 | -20.645448 | -1.39 | -20.752882 | -1.39 | -15.782434 | -1.37 | -14.073858
-1.34 | -12.697192 | -1.29 | -17.310352 | -1.31 | -16.883858 | -1.33 | -16.464482 | -1.34 | -18.976204 | -1.36 | -18.551934 | -1.38 | -20.346726 | -1.4 | -21.560244 | -1.38 | -14.108808 | -1.36 | -10.9068884
-1.33 | -11.932394 | -1.3 | -16.726926 | -1.32 | -17.888446 | -1.34 | -18.08065 | -1.35 | -19.486896 | -1.37 | -20.109544 | -1.39 | -20.53237 | -1.39 | -17.395788 | -1.37 | -13.64497 | -1.35 | -9.217295
-1.32 | -9.2474696 | -1.31 | -16.009826 | -1.33 | -17.44682 | -1.35 | -19.900132 | -1.36 | -19.20165 | -1.38 | -20.80151 | -1.4 | -20.905232 | -1.38 | -13.685992 | -1.36 | -12.403216 | -1.34 | -9.462786
-1.31 | -9.123066 | -1.32 | -18.268904 | -1.34 | -17.204196 | -1.36 | -19.018564 | -1.37 | -18.795808 | -1.39 | -21.379832 | -1.39 | -17.655266 | -1.37 | -12.829962 | -1.35 | -8.9369754 | -1.33 | -8.9136476
-1.3 | -8.74694 | -1.33 | -18.26608 | -1.35 | -19.276454 | -1.37 | -19.523148 | -1.38 | -21.81752 | -1.4 | -19.912866 | -1.38 | -15.332238 | -1.36 | -12.083614 | -1.34 | -8.114675 | -1.32 | -7.4716086
-1.29 | -9.182103 | -1.34 | -18.278056 | -1.36 | -20.788894 | -1.38 | -20.170692 | -1.39 | -22.347916 | -1.39 | -16.786656 | -1.37 | -12.61207 | -1.35 | -11.595202 | -1.33 | -8.8320746 | -1.31 | -6.0373974
-1.28 | -5.6528152 | -1.35 | -19.031266 | -1.37 | -20.661118 | -1.39 | -22.89581 | -1.4 | -19.666552 | -1.38 | -15.721206 | -1.36 | -11.160292 | -1.34 | -8.1343462 | -1.32 | -8.3946048 | -1.3 | -5.6490712
-1.27 | -5.9939818 | -1.36 | -20.322826 | -1.38 | -20.16365 | -1.4 | -21.319802 | -1.39 | -15.669056 | -1.37 | -13.003998 | -1.35 | -11.176366 | -1.33 | -7.5342666 | -1.31 | -6.8595376 | -1.29 | -5.8550676
-1.26 | -6.177245 | -1.37 | -22.554372 | -1.39 | -22.22681 | -1.39 | -15.448086 | -1.38 | -15.091582 | -1.36 | -10.4737684 | -1.34 | -10.4665994 | -1.32 | -7.9242908 | -1.3 | -5.2694646 | -1.28 | -5.0012608
-1.25 | -6.5108186 | -1.38 | -20.767688 | -1.4 | -21.622036 | -1.38 | -14.278584 | -1.37 | -13.990468 | -1.35 | -10.857202 | -1.33 | -7.4616126 | -1.31 | -7.6554894 | -1.29 | -4.8941048 | -1.27 | -2.1147382
-1.24 | -3.865585 | -1.39 | -22.150732 | -1.39 | -18.038916 | -1.37 | -13.366174 | -1.36 | -10.7780626 | -1.34 | -10.4831234 | -1.32 | -7.1096902 | -1.3 | -5.8397986 | -1.28 | -5.6242214 | -1.26 | -3.4553056
-1.23 | -4.6469746 | -1.4 | -21.937446 | -1.38 | -13.545922 | -1.36 | -12.173484 | -1.35 | -9.733612 | -1.33 | -8.333335 | -1.31 | -6.9713584 | -1.29 | -4.6974832 | -1.27 | -3.5243616 | -1.25 | -3.3522744
-1.22 | -4.0928338 | -1.39 | -18.546844 | -1.37 | -12.923608 | -1.35 | -9.5457206 | -1.34 | -9.4841156 | -1.32 | -6.6556284 | -1.3 | -6.6278264 | -1.28 | -4.9782278 | -1.26 | -2.2806716 | -1.24 | -3.1377488
-1.21 | -4.2726018 | -1.38 | -15.828162 | -1.36 | -12.123868 | -1.34 | -9.2345938 | -1.33 | -9.049843 | -1.31 | -6.8852612 | -1.29 | -5.0148738 | -1.27 | -5.3101386 | -1.25 | -2.8915348 | -1.23 | -0.9035646
-1.2 | -2.2286282 | -1.37 | -12.841518 | -1.35 | -11.66455 | -1.33 | -8.6940036 | -1.32 | -6.9994854 | -1.3 | -6.6784208 | -1.28 | -3.9489298 | -1.26 | -2.9667442 | -1.24 | -3.063525 | -1.22 | -0.8272152
-1.19 | -1.3640738 | -1.36 | -12.03674 | -1.34 | -8.994604 | -1.32 | -8.1839276 | -1.31 | -5.7006408 | -1.29 | -6.307555 | -1.27 | -4.4695164 | -1.25 | -1.5294918 | -1.23 | -2.1719848 | -1.21 | -0.998255
-1.18 | -1.673018 | -1.35 | -11.561304 | -1.33 | -8.3902912 | -1.31 | -6.3857608 | -1.3 | -6.1802102 | -1.28 | -4.5918696 | -1.26 | -4.6116316 | -1.24 | -2.7407236 | -1.22 | -0.3144298 | -1.2 | -0.6009518
-1.17 | -2.933524 | -1.34 | -10.4283884 | -1.32 | -8.3458016 | -1.3 | -5.29945 | -1.29 | -6.348813 | -1.27 | -3.5963952 | -1.25 | -2.376154 | -1.23 | -2.786819 | -1.21 | -0.7982074 | -1.19 | 1.282232
-1.16 | -0.5651006 | -1.33 | -8.389828 | -1.31 | -8.179494 | -1.29 | -6.0614484 | -1.28 | -4.6344428 | -1.26 | -3.8737938 | -1.24 | -1.475855 | -1.22 | -0.9256788 | -1.2 | -0.940893 | -1.18 | 1.7508832
-1.15 | 0.1720388 | -1.32 | -7.8297684 | -1.3 | -5.2483308 | -1.28 | -5.8221898 | -1.27 | -2.810326 | -1.25 | -4.0108688 | -1.23 | -2.1493134 | -1.21 | 1.0419634 | -1.19 | -0.363238 | -1.17 | 1.1652222
-1.14 | -0.6184398 | -1.31 | -8.103393 | -1.29 | -5.0307766 | -1.27 | -4.2569284 | -1.26 | -3.5594574 | -1.24 | -1.0007596 | -1.22 | -2.1282414 | -1.2 | 0.2636842 | -1.18 | 2.5305926 | -1.16 | 1.8340788
-1.13 | -0.5170195 | -1.3 | -7.6451546 | -1.28 | -5.4575632 | -1.26 | -2.9374094 | -1.25 | -3.9022234 | -1.23 | -0.4623806 | -1.21 | -1.2308398 | -1.19 | 0.1238402 | -1.17 | 1.8512306 | -1.15 | 2.665956
|  | -1.29 | -5.2273958 | -1.27 | -5.2250824 | -1.25 | -4.039633 | -1.24 | -3.435497 | -1.22 | -1.7561284 | -1.2 | 0.601891 | -1.18 | 0.3569712 | -1.16 | 1.4433428 | -1.14 | 3.420657
|  | -1.28 | -5.291324 | -1.26 | -2.8819096 | -1.24 | -3.0494848 | -1.23 | -0.6432966 | -1.21 | -2.3122662 | -1.19 | 0.5846354 | -1.17 | 2.6050016 | -1.15 | 1.9172644 | -1.13 | 2.8252998
|  | -1.27 | -5.5734842 | -1.25 | -3.4282342 | -1.23 | -2.133678 | -1.22 | -0.4392984 | -1.2 | -0.558347 | -1.18 | 0.063114 | -1.16 | 2.1619 | -1.14 | 3.2933028 | -1.12 | 3.0241958
|  | -1.26 | -5.6634288 | -1.24 | -2.8103752 | -1.22 | 0.083268 | -1.21 | -1.1711536 | -1.19 | 0.7293348 | -1.17 | 1.648588 | -1.15 | 1.8479168 | -1.13 | 3.708069 | -1.11 | 3.9352736
|  | -1.25 | -4.1040782 | -1.23 | -2.9275956 | -1.21 | -1.4052868 | -1.2 | -1.4217052 | -1.18 | -0.0382266 | -1.16 | 3.0916452 | -1.14 | 1.7702374 | -1.12 | 3.1242902 | -1.1 | 5.1658372
|  | -1.24 | -3.0027504 | -1.22 | -1.522083 | -1.2 | -1.3042126 | -1.19 | 0.491378 | -1.17 | 0.3718646 | -1.15 | 2.286078 | -1.13 | 3.8189572 | -1.11 | 2.6119622 | -1.09 | 3.8815428
|  | -1.23 | -3.5802062 | -1.21 | 0.4840986 | -1.19 | -0.3654366 | -1.18 | 0.7107612 | -1.16 | 1.7906506 | -1.14 | 2.300728 | -1.12 | 4.141051 | -1.1 | 4.6107288 | -1.08 | 4.2365642
|  | -1.22 | -3.7146414 | -1.2 | -0.762956 | -1.18 | 1.8160322 | -1.17 | 0.382421 | -1.15 | 3.0780228 | -1.13 | 2.2324524 | -1.11 | 3.6099994 | -1.09 | 5.4464326 | -1.07 | 4.5335474
|  | -1.21 | -1.3194312 | -1.19 | -0.5839564 | -1.17 | 1.4520332 | -1.16 | 0.9093176 | -1.14 | 2.382873 | -1.12 | 4.3631816 | -1.1 | 3.4994264 | -1.08 | 5.2621686 | -1.06 | 6.1885324
|  | -1.2 | 0.2972482 | -1.18 | -0.3288314 | -1.16 | 1.0471718 | -1.15 | 3.1283626 | -1.13 | 1.9392612 | -1.11 | 3.9503594 | -1.09 | 4.8542114 | -1.07 | 4.2555674 | -1.05 | 5.353109
|  | -1.19 | -0.412156 | -1.17 | 2.3255124 | -1.15 | 0.9954228 | -1.14 | 3.4282762 | -1.12 | 2.6204592 | -1.1 | 3.3158592 | -1.08 | 5.30194 | -1.06 | 5.1928398 | -1.04 | 6.0324202
|  | -1.18 | -0.7804692 | -1.16 | 0.8536996 | -1.14 | 3.554397 | -1.13 | 2.891628 | -1.11 | 4.1577532 | -1.09 | 4.0132034 | -1.07 | 5.0858148 | -1.05 | 6.4597552 | -1.03 | 5.6778644
|  | -1.17 | -0.5793806 | -1.15 | 0.8821068 | -1.13 | 3.1868302 | -1.12 | 2.1373102 | -1.1 | 4.4659258 | -1.08 | 5.3020598 | -1.06 | 4.4472336 | -1.04 | 5.6328812 | -1.02 | 7.834781
|  | -1.16 | 0.941803 | -1.14 | 1.0574398 | -1.12 | 3.089049 | -1.11 | 3.4604072 | -1.09 | 4.0014494 | -1.07 | 5.4470376 | -1.05 | 5.7397746 | -1.03 | 5.5325064 | -1.01 | 6.8710512
|  | -1.15 | 0.9898864 | -1.13 | 3.8283708 | -1.11 | 2.8146584 | -1.1 | 4.479816 | -1.08 | 4.0663762 | -1.06 | 5.1655928 | -1.04 | 6.5041958 | -1.02 | 6.4880822 | -1 | 6.335037
|  | -1.14 | 0.5596092 | -1.12 | 3.057446 | -1.1 | 4.627456 | -1.09 | 4.328672 | -1.07 | 6.0149944 | -1.05 | 4.9336368 | -1.03 | 5.432582 | -1.01 | 7.803638 | -0.99 | 6.9620538
|  | -1.13 | 1.9626438 | -1.11 | 3.3831592 | -1.09 | 4.71079 | -1.08 | 4.131219 | -1.06 | 5.3418422 | -1.04 | 6.536858 | -1.02 | 5.657087 | -1 | 7.2183806 | -0.98 | 7.6882604
|  | -1.12 | 4.0317988 | -1.1 | 2.9076378 | -1.08 | 4.2124 | -1.07 | 5.0389964 | -1.05 | 5.3274144 | -1.03 | 6.4742258 | -1.01 | 6.9018218 | -0.99 | 6.4851884 | -0.97 | 8.17890175
|  | -1.11 | 1.224009 |  |  |  |  | -1.06 | 5.701237 | -1.04 | 4.472134 | -1.02 | 6.4238865 | -1 | 8.229074