## Data CV
CV i vs E Scan 1 |  | CV i vs E Scan 2 |  | CV i vs E Scan 3 |  | CV i vs E Scan 4 |  | CV i vs E Scan 5 |  | CV i vs E Scan 6 |  | CV i vs E Scan 7 |  | CV i vs E Scan 8 |  | CV i vs E Scan 9 |  | CV i vs E Scan 10
V | µA | V | µA | V | µA | V | µA | V | µA | V | µA | V | µA | V | µA | V | µA | V | µA
-0.5 | 47.1258 | -1.13 | -3.419354 | -1.11 | 0.360117 | -1.09 | 2.827938 | -1.08 | 3.735995 | -1.06 | 4.731473 | -1.04 | 3.525608 | -1.02 | 5.047001 | -1 | 5.8030405 | -0.98 | 5.828913
-0.95 | -26.99117 | -1.12 | -1.975593 | -1.1 | -0.0453086 | -1.08 | 2.57116 | -1.07 | 2.6810402 | -1.05 | 4.3093438 | -1.03 | 5.3574162 | -1.01 | 4.862137 | -0.99 | 5.8032236 | -0.97 | 7.0614844
-0.94 | -27.776356 | -1.11 | -0.5825714 | -1.09 | 0.7932206 | -1.07 | 2.1032732 | -1.06 | 3.787629 | -1.04 | 4.0569004 | -1.02 | 5.754417 | -1 | 5.9068284 | -0.98 | 6.2128374 | -0.96 | 6.6534146
-0.93 | -19.587846 | -1.1 | -0.7751396 | -1.08 | 2.784192 | -1.06 | 2.0751748 | -1.05 | 4.1910532 | -1.03 | 3.9379208 | -1.01 | 4.6658452 | -0.99 | 5.7781972 | -0.97 | 6.524922 | -0.95 | 6.8063138
-0.92 | -16.692522 | -1.09 | -1.4398502 | -1.07 | 2.6259858 | -1.05 | 4.2203918 | -1.04 | 4.3560838 | -1.02 | 6.023168 | -1 | 4.7446794 | -0.98 | 6.2751904 | -0.96 | 7.7700002 | -0.94 | 7.0628168
-0.91 | -14.615064 | -1.08 | -0.8319884 | -1.06 | 1.8901452 | -1.04 | 4.3956488 | -1.03 | 4.1274154 | -1.01 | 5.3788648 | -0.99 | 5.5741412 | -0.97 | 5.8620314 | -0.95 | 7.3273942 | -0.93 | 8.9080592
-0.9 | -11.3267488 | -1.07 | 1.436251 | -1.05 | 2.9018932 | -1.03 | 3.7853274 | -1.02 | 4.5976336 | -1 | 4.721345 | -0.98 | 6.5015702 | -0.96 | 6.9448412 | -0.94 | 7.52034 | -0.92 | 9.0378268
-0.89 | -9.914867 | -1.06 | 0.4473738 | -1.04 | 4.2584454 | -1.02 | 3.667203 | -1.01 | 6.678852 | -0.99 | 4.9189938 | -0.97 | 6.8339834 | -0.95 | 7.6931012 | -0.93 | 7.5809122 | -0.91 | 8.5361204
-0.88 | -8.0235482 | -1.05 | 0.9419078 | -1.03 | 4.3317906 | -1.01 | 4.5956784 | -1 | 3.8720322 | -0.98 | 6.9478058 | -0.96 | 6.3027254 | -0.94 | 7.2596346 | -0.92 | 8.9383512 | -0.9 | 8.3833702
-0.87 | -7.0609044 | -1.04 | 0.6141436 | -1.02 | 3.899689 | -1 | 3.6058954 | -0.99 | 4.6714496 | -0.97 | 6.6601792 | -0.95 | 7.0520624 | -0.93 | 6.9965546 | -0.91 | 9.2751516 | -0.89 | 9.7737846
-0.86 | -4.8856852 | -1.03 | 2.9878414 | -1.01 | 4.2102298 | -0.99 | 5.1557568 | -0.98 | 5.3108386 | -0.96 | 6.6133472 | -0.94 | 7.743828 | -0.92 | 8.0195262 | -0.9 | 8.5551716 | -0.88 | 10.768024
-0.85 | -2.0374432 | -1.02 | 3.2569916 | -1 | 3.2204196 | -0.98 | 5.221614 | -0.97 | 7.1665676 | -0.95 | 6.31671625 | -0.93 | 7.6177308 | -0.91 | 9.3561572 | -0.89 | 9.2502148 | -0.87 | 10.2172364
-0.84 | -0.8860086 | -1.01 | 2.5524972 | -0.99 | 5.561671 | -0.97 | 5.7846886 | -0.96 | 6.7362574 | -0.94 | 7.3942612 | -0.92 | 7.4536302 | -0.9 | 9.468278 | -0.88 | 10.7087592 | -0.86 | 10.2855504
-0.83 | -0.4841206 | -1 | 2.238242 | -0.98 | 4.79048 | -0.96 | 7.0704382 | -0.95 | 6.989936 | -0.93 | 8.0140178 | -0.91 | 8.896429 | -0.89 | 9.210883 | -0.87 | 11.03909 | -0.85 | 12.219234
-0.82 | 1.3574764 | -0.99 | 4.2438074 | -0.97 | 5.0226944 | -0.95 | 6.7758024 | -0.94 | 6.6373036 | -0.92 | 7.5225988 | -0.9 | 10.053932 | -0.88 | 9.4738048 | -0.86 | 10.590604 | -0.84 | 13.425144
-0.81 | 4.8858696 | -0.98 | 4.4950676 | -0.96 | 5.9422812 | -0.94 | 6.9385028 | -0.93 | 8.859492 | -0.91 | 8.4093242 | -0.89 | 10.1084994 | -0.87 | 10.9756106 | -0.85 | 10.956634 | -0.83 | 13.342992
-0.8 | 5.4155734 | -0.97 | 4.1787904 | -0.95 | 7.3311036 | -0.93 | 7.3449424 | -0.92 | 7.982762 | -0.9 | 8.9299482 | -0.88 | 9.9509184 | -0.86 | 11.424526 | -0.84 | 13.018876 | -0.82 | 13.943834
-0.79 | 6.9416486 | -0.96 | 3.4602828 | -0.94 | 6.574703 | -0.92 | 8.9635334 | -0.91 | 7.1466838 | -0.89 | 10.4025196 | -0.87 | 10.1582658 | -0.85 | 11.212224 | -0.83 | 13.496066 | -0.81 | 15.67935
-0.78 | 8.2341534 | -0.95 | 5.6487686 | -0.93 | 5.451971 | -0.91 | 8.1937576 | -0.9 | 8.4204956 | -0.88 | 10.2564344 | -0.86 | 11.533758 | -0.84 | 11.700236 | -0.82 | 14.360776 | -0.8 | 18.528188
-0.77 | 11.8496452 | -0.94 | 6.5103468 | -0.92 | 6.7939512 | -0.9 | 7.9999518 | -0.89 | 10.1174008 | -0.87 | 10.330469 | -0.85 | 12.17671 | -0.83 | 13.839238 | -0.81 | 15.444424 | -0.79 | 20.090156
-0.76 | 13.967914 | -0.93 | 5.8359382 | -0.91 | 8.4256264 | -0.89 | 9.2634952 | -0.88 | 10.1044376 | -0.86 | 10.6111 | -0.84 | 11.66262 | -0.82 | 15.173916 | -0.8 | 17.673834 | -0.78 | 22.540312
-0.75 | 14.548364 | -0.92 | 5.7765106 | -0.9 | 8.4021638 | -0.88 | 10.659946 | -0.87 | 10.2441908 | -0.85 | 12.485204 | -0.83 | 12.70147 | -0.81 | 16.000598 | -0.79 | 20.545948 | -0.77 | 27.041668
-0.74 | 15.112662 | -0.91 | 6.4803854 | -0.89 | 8.7216964 | -0.87 | 10.9680222 | -0.86 | 10.5187234 | -0.84 | 12.149736 | -0.82 | 15.194568 | -0.8 | 16.659752 | -0.78 | 23.566404 | -0.76 | 32.82637
-0.73 | 17.281786 | -0.9 | 8.714874 | -0.88 | 9.3950774 | -0.86 | 10.813848 | -0.85 | 11.599984 | -0.83 | 13.059654 | -0.81 | 15.735732 | -0.79 | 20.145848 | -0.77 | 26.821618 | -0.75 | 33.823796
-0.72 | 18.141652 | -0.89 | 7.8447536 | -0.87 | 10.5592226 | -0.85 | 10.72518 | -0.84 | 12.95152 | -0.82 | 13.47369 | -0.8 | 17.207798 | -0.78 | 24.13847 | -0.76 | 30.769146 | -0.74 | 34.193272
-0.71 | 17.765446 | -0.88 | 7.5008638 | -0.86 | 10.8623592 | -0.84 | 12.236974 | -0.83 | 13.045786 | -0.81 | 16.601878 | -0.79 | 18.844556 | -0.77 | 27.863162 | -0.75 | 34.599552 | -0.73 | 34.928544
-0.7 | 17.394814 | -0.87 | 8.4131416 | -0.85 | 10.776426 | -0.83 | 13.551222 | -0.82 | 13.922836 | -0.8 | 17.912896 | -0.78 | 23.732486 | -0.76 | 30.710888 | -0.74 | 34.20041 | -0.72 | 35.97149
-0.69 | 18.984842 | -0.86 | 11.195084 | -0.84 | 11.487266 | -0.82 | 13.86166 | -0.81 | 15.845966 | -0.79 | 19.5542 | -0.77 | 28.057834 | -0.75 | 32.811596 | -0.73 | 34.100232 | -0.71 | 34.340108
-0.68 | 20.102196 | -0.85 | 10.1965546 | -0.83 | 13.32336 | -0.81 | 15.038998 | -0.8 | 18.60085 | -0.78 | 21.782164 | -0.76 | 30.86349 | -0.74 | 35.482948 | -0.72 | 34.427344 | -0.7 | 32.655908
-0.67 | 19.556546 | -0.84 | 10.2228862 | -0.82 | 14.340844 | -0.8 | 17.637068 | -0.79 | 20.604334 | -0.77 | 27.44025 | -0.75 | 32.730406 | -0.73 | 35.471328 | -0.71 | 34.65723 | -0.69 | 33.221858
-0.66 | 19.08112 | -0.83 | 11.359042 | -0.81 | 15.15054 | -0.79 | 21.34075 | -0.78 | 23.178136 | -0.76 | 31.746878 | -0.74 | 34.021412 | -0.72 | 34.271756 | -0.7 | 33.91032 | -0.68 | 34.559192
-0.65 | 20.19866 | -0.82 | 14.66489 | -0.8 | 17.082012 | -0.78 | 22.635256 | -0.77 | 27.192366 | -0.75 | 32.71638 | -0.73 | 36.204856 | -0.71 | 33.652274 | -0.69 | 33.129224 | -0.67 | 34.552324
-0.64 | 21.239768 | -0.81 | 15.000978 | -0.79 | 20.212086 | -0.77 | 27.529248 | -0.76 | 32.559338 | -0.74 | 33.309266 | -0.72 | 35.27265 | -0.7 | 34.348894 | -0.68 | 32.919282 | -0.66 | 33.432562
-0.63 | 20.930814 | -0.8 | 16.500222 | -0.78 | 23.756152 | -0.76 | 31.421556 | -0.75 | 32.928498 | -0.73 | 35.9137 | -0.71 | 33.78795 | -0.69 | 33.590914 | -0.67 | 34.688448 | -0.65 | 33.347492
-0.62 | 20.608376 | -0.79 | 19.200516 | -0.77 | 27.195798 | -0.75 | 32.8983 | -0.74 | 33.91528 | -0.72 | 35.92692 | -0.7 | 33.262766 | -0.68 | 32.666232 | -0.66 | 34.06242 | -0.64 | 32.826274
-0.61 | 21.7086 | -0.78 | 23.110332 | -0.76 | 31.46169 | -0.74 | 34.7005 | -0.73 | 34.876118 | -0.71 | 34.043578 | -0.69 | 34.18972 | -0.67 | 33.148066 | -0.65 | 33.32779 | -0.63 | 33.074934
-0.6 | 22.710158 | -0.77 | 27.789576 | -0.75 | 32.541094 | -0.73 | 34.515068 | -0.72 | 35.61185 | -0.7 | 33.03279 | -0.68 | 33.328838 | -0.66 | 34.028822 | -0.64 | 32.310938 | -0.62 | 32.126922
-0.59 | 22.717508 | -0.76 | 31.341134 | -0.74 | 34.9244 | -0.72 | 33.973984 | -0.71 | 34.180408 | -0.69 | 33.584456 | -0.67 | 33.047146 | -0.65 | 33.244418 | -0.63 | 33.074394 | -0.61 | 31.690062
-0.58 | 22.296102 | -0.75 | 32.416934 | -0.73 | 34.770382 | -0.71 | 34.909974 | -0.7 | 33.660902 | -0.68 | 34.173246 | -0.66 | 33.162736 | -0.64 | 32.36695 | -0.62 | 32.716182 | -0.6 | 32.46754
-0.57 | 22.92877 | -0.74 | 34.29914 | -0.72 | 33.904274 | -0.7 | 33.934402 | -0.69 | 32.633458 | -0.67 | 33.683816 | -0.65 | 33.731028 | -0.63 | 31.862528 | -0.61 | 31.832018 | -0.59 | 32.776516
-0.56 | 24.054898 | -0.73 | 34.890624 | -0.71 | 33.30851 | -0.69 | 32.634842 | -0.68 | 34.034338 | -0.66 | 33.008878 | -0.64 | 33.26773 | -0.62 | 32.734144 | -0.6 | 32.408268 | -0.58 | 32.519688
-0.55 | 24.365196 | -0.72 | 33.892144 | -0.7 | 34.104868 | -0.68 | 32.66457 | -0.67 | 33.421134 | -0.65 | 33.200568 | -0.63 | 32.089006 | -0.61 | 32.444222 | -0.59 | 32.653168 | -0.57 | 32.227306
-0.54 | 24.39581 | -0.71 | 32.410702 | -0.69 | 33.358974 | -0.67 | 33.42314 | -0.66 | 32.98231 | -0.64 | 33.6148 | -0.62 | 31.254992 | -0.6 | 31.79491 | -0.58 | 33.32591 | -0.56 | 32.135016
-0.53 | 25.257978 | -0.7 | 32.524866 | -0.68 | 32.12862 | -0.66 | 32.974962 | -0.65 | 32.26602 | -0.63 | 32.006014 | -0.61 | 32.817388 | -0.59 | 31.654468 | -0.57 | 32.703204 | -0.55 | 34.185854
-0.52 | 26.05134 | -0.69 | 33.249028 | -0.67 | 32.772432 | -0.65 | 32.24718 | -0.64 | 33.073788 | -0.62 | 32.089376 | -0.6 | 32.737602 | -0.58 | 32.926726 | -0.56 | 32.278904 | -0.54 | 33.675176
-0.51 | 27.013986 | -0.68 | 31.755956 | -0.66 | 33.458846 | -0.64 | 32.250712 | -0.63 | 33.189774 | -0.61 | 32.272078 | -0.59 | 32.023028 | -0.57 | 33.07657 | -0.55 | 33.104934 | -0.53 | 33.334416
-0.5 | 25.62799 | -0.67 | 31.826288 | -0.65 | 32.67389 | -0.63 | 32.677634 | -0.62 | 31.53616 | -0.6 | 33.142748 | -0.58 | 32.256394 | -0.56 | 32.389026 | -0.54 | 34.989886 | -0.52 | 34.324686
-0.51 | 23.438554 | -0.66 | 31.360862 | -0.64 | 31.38168 | -0.62 | 32.58789 | -0.61 | 31.870356 | -0.59 | 32.873722 | -0.57 | 33.536032 | -0.55 | 32.119492 | -0.53 | 33.802742 | -0.51 | 35.42716
-0.52 | 22.110906 | -0.65 | 32.365652 | -0.63 | 31.061384 | -0.61 | 31.6784 | -0.6 | 32.028148 | -0.58 | 32.208664 | -0.56 | 33.67145 | -0.54 | 33.195142 | -0.52 | 33.616688 | -0.5 | 34.14907
-0.53 | 19.497624 | -0.64 | 31.698438 | -0.62 | 32.571962 | -0.6 | 31.18137 | -0.59 | 32.652936 | -0.57 | 32.079542 | -0.55 | 32.952504 | -0.53 | 34.598278 | -0.51 | 34.001894 | -0.51 | 29.772066
-0.54 | 18.149036 | -0.63 | 31.256558 | -0.61 | 32.1744 | -0.59 | 32.554224 | -0.58 | 32.037902 | -0.56 | 33.43976 | -0.54 | 32.711506 | -0.52 | 34.27682 | -0.5 | 34.547114 | -0.52 | 28.391552
-0.55 | 17.729412 | -0.62 | 30.285634 | -0.6 | 31.745156 | -0.58 | 33.020804 | -0.57 | 31.998574 | -0.55 | 33.442134 | -0.53 | 33.815706 | -0.51 | 34.092926 | -0.51 | 29.838028 | -0.53 | 26.88731
-0.56 | 16.804594 | -0.61 | 31.898076 | -0.59 | 30.856024 | -0.57 | 32.289842 | -0.56 | 32.326786 | -0.54 | 33.091116 | -0.52 | 35.118044 | -0.5 | 33.813082 | -0.52 | 28.411594 | -0.54 | 24.24535
-0.57 | 15.533176 | -0.6 | 30.852458 | -0.58 | 32.433312 | -0.56 | 32.009228 | -0.55 | 33.536448 | -0.53 | 33.327858 | -0.51 | 34.904406 | -0.51 | 30.628364 | -0.53 | 26.72439 | -0.55 | 22.715084
-0.58 | 14.61426 | -0.59 | 30.721652 | -0.57 | 32.351924 | -0.55 | 32.89528 | -0.54 | 33.16692 | -0.52 | 34.649958 | -0.5 | 33.962312 | -0.52 | 27.018572 | -0.54 | 25.551224 | -0.56 | 22.231978
-0.59 | 13.847334 | -0.58 | 30.522762 | -0.56 | 32.055776 | -0.54 | 33.945936 | -0.53 | 33.412832 | -0.51 | 35.35044 | -0.51 | 31.317188 | -0.53 | 26.047542 | -0.55 | 22.799556 | -0.57 | 21.341274
-0.6 | 14.12594 | -0.57 | 31.884604 | -0.55 | 32.449692 | -0.53 | 33.539306 | -0.52 | 33.54982 | -0.5 | 34.195982 | -0.52 | 28.552882 | -0.54 | 25.412292 | -0.56 | 21.59277 | -0.58 | 19.794034
-0.61 | 12.88015 | -0.56 | 31.60923 | -0.54 | 32.885996 | -0.52 | 33.30661 | -0.51 | 35.582278 | -0.51 | 29.91522 | -0.53 | 25.283236 | -0.55 | 23.846474 | -0.57 | 21.74093 | -0.59 | 18.29269
-0.62 | 11.1282 | -0.55 | 31.637854 | -0.53 | 33.724638 | -0.51 | 33.804896 | -0.5 | 32.424944 | -0.52 | 29.156552 | -0.54 | 24.983046 | -0.56 | 21.241512 | -0.58 | 20.48162 | -0.6 | 18.042066
-0.63 | 10.7461638 | -0.54 | 30.882818 | -0.52 | 33.627142 | -0.5 | 33.771326 | -0.51 | 29.52457 | -0.53 | 26.508976 | -0.55 | 23.720012 | -0.57 | 20.89124 | -0.59 | 18.531694 | -0.61 | 17.772392
-0.64 | 10.946122 | -0.53 | 32.60514 | -0.51 | 33.529328 | -0.51 | 29.562822 | -0.52 | 28.727762 | -0.54 | 24.075472 | -0.56 | 22.517048 | -0.58 | 20.191724 | -0.6 | 17.66741 | -0.62 | 15.982522
-0.65 | 9.9648844 | -0.52 | 33.627058 | -0.5 | 32.905818 | -0.52 | 28.037052 | -0.53 | 27.413364 | -0.55 | 23.755298 | -0.57 | 20.355686 | -0.59 | 19.656782 | -0.61 | 17.396874 | -0.63 | 14.566854
-0.66 | 8.747504 | -0.51 | 32.99787 | -0.51 | 29.83469 | -0.53 | 26.66864 | -0.54 | 24.533554 | -0.56 | 22.926406 | -0.58 | 19.996896 | -0.6 | 17.667522 | -0.62 | 16.780532 | -0.64 | 13.937936
-0.67 | 8.471457 | -0.5 | 31.920512 | -0.52 | 26.732778 | -0.54 | 24.941596 | -0.55 | 22.992472 | -0.57 | 21.690826 | -0.59 | 19.222682 | -0.61 | 16.891052 | -0.63 | 15.142142 | -0.65 | 14.353646
-0.68 | 8.017083 | -0.51 | 29.382532 | -0.53 | 25.860564 | -0.55 | 22.61064 | -0.56 | 21.905164 | -0.58 | 18.88864 | -0.6 | 18.762374 | -0.62 | 16.043358 | -0.64 | 14.160842 | -0.66 | 13.405322
-0.69 | 7.7790904 | -0.52 | 27.25352 | -0.54 | 24.594116 | -0.56 | 21.709508 | -0.57 | 21.259756 | -0.59 | 18.898304 | -0.61 | 16.336408 | -0.63 | 16.202666 | -0.65 | 14.167846 | -0.67 | 12.05068
-0.7 | 5.845339 | -0.53 | 24.12603 | -0.55 | 23.403838 | -0.57 | 21.853898 | -0.58 | 19.344524 | -0.6 | 18.498408 | -0.62 | 15.61532 | -0.64 | 14.256128 | -0.66 | 13.653846 | -0.68 | 11.56519
-0.71 | 5.4152476 | -0.54 | 23.48823 | -0.56 | 20.851556 | -0.58 | 20.26263 | -0.59 | 18.031488 | -0.61 | 17.385932 | -0.63 | 16.161144 | -0.65 | 13.087158 | -0.67 | 12.561184 | -0.69 | 11.622996
-0.72 | 6.0862316 | -0.55 | 23.059594 | -0.57 | 19.942916 | -0.59 | 17.975416 | -0.6 | 17.905172 | -0.62 | 15.53006 | -0.64 | 15.041726 | -0.66 | 13.096256 | -0.68 | 10.9837994 | -0.7 | 10.6429214
-0.73 | 5.7918546 | -0.56 | 22.068696 | -0.58 | 19.812046 | -0.6 | 18.010032 | -0.61 | 17.234606 | -0.63 | 15.286624 | -0.65 | 13.048604 | -0.67 | 12.675968 | -0.69 | 11.734782 | -0.71 | 8.5875088
-0.74 | 3.7655154 | -0.57 | 19.432402 | -0.59 | 19.450864 | -0.61 | 17.82355 | -0.62 | 16.687694 | -0.64 | 15.134852 | -0.66 | 12.299784 | -0.68 | 11.867696 | -0.7 | 10.1794136 | -0.72 | 8.3594666
-0.75 | 4.3557438 | -0.58 | 19.008874 | -0.6 | 16.68365 | -0.62 | 16.902988 | -0.63 | 14.767056 | -0.65 | 14.710992 | -0.67 | 12.676132 | -0.69 | 10.5801818 | -0.71 | 10.2622326 | -0.73 | 8.913411
-0.76 | 3.9808412 | -0.59 | 17.996004 | -0.61 | 16.0936 | -0.63 | 14.651012 | -0.64 | 15.144562 | -0.66 | 12.18302 | -0.68 | 12.415448 | -0.7 | 10.2420198 | -0.72 | 7.8520172 | -0.74 | 8.4512716
-0.77 | 3.7733248 | -0.6 | 17.400148 | -0.62 | 16.376474 | -0.64 | 14.091624 | -0.65 | 13.888766 | -0.67 | 11.863854 | -0.69 | 10.7522968 | -0.71 | 10.5343492 | -0.73 | 8.3551178 | -0.75 | 7.2761866
-0.78 | 2.4915184 | -0.61 | 15.028484 | -0.63 | 15.821774 | -0.65 | 13.411022 | -0.66 | 12.635578 | -0.68 | 12.33006 | -0.7 | 10.1407092 | -0.72 | 9.737907 | -0.74 | 7.9573032 | -0.76 | 6.2053018
-0.79 | 0.3493846 | -0.62 | 14.500026 | -0.64 | 13.496514 | -0.66 | 13.529722 | -0.67 | 11.751068 | -0.69 | 10.962864 | -0.71 | 9.91635 | -0.73 | 7.3919978 | -0.75 | 8.1143206 | -0.77 | 6.2628656
-0.8 | 1.1912364 | -0.63 | 15.15625 | -0.65 | 12.811754 | -0.67 | 12.519228 | -0.68 | 11.400852 | -0.7 | 9.9400556 | -0.72 | 9.6027008 | -0.74 | 7.7721068 | -0.76 | 6.4335926 | -0.78 | 6.5564198
-0.81 | 1.1352158 | -0.64 | 14.126868 | -0.66 | 12.91215 | -0.68 | 10.961714 | -0.69 | 11.072544 | -0.71 | 9.481898 | -0.73 | 8.7446096 | -0.75 | 7.9703978 | -0.77 | 5.8103056 | -0.79 | 4.0052462
-0.82 | -1.1937118 | -0.65 | 11.69948 | -0.67 | 12.600844 | -0.69 | 10.5532864 | -0.7 | 10.9265412 | -0.72 | 9.4592218 | -0.74 | 7.4970602 | -0.76 | 7.3424198 | -0.78 | 6.0014146 | -0.8 | 2.658752
-0.83 | -3.9681996 | -0.66 | 12.010198 | -0.68 | 10.9247382 | -0.7 | 10.4199656 | -0.71 | 8.6523152 | -0.73 | 9.0272964 | -0.75 | 7.5425302 | -0.77 | 5.8166616 | -0.79 | 6.3495582 | -0.81 | 2.7674034
-0.84 | -3.9988564 | -0.67 | 11.97996 | -0.69 | 10.2674632 | -0.71 | 9.4347892 | -0.72 | 8.4893196 | -0.74 | 6.982776 | -0.76 | 7.0081428 | -0.78 | 5.5561626 | -0.8 | 3.053463 | -0.82 | 1.0664114
-0.85 | -4.2591788 | -0.68 | 11.5303902 | -0.7 | 9.8742768 | -0.72 | 8.0697996 | -0.73 | 8.4058558 | -0.75 | 6.6255212 | -0.77 | 6.4839088 | -0.79 | 5.2145018 | -0.81 | 1.532395 | -0.83 | -2.1122808
-0.86 | -4.7648842 | -0.69 | 10.274053 | -0.71 | 9.9281712 | -0.73 | 8.087028 | -0.74 | 8.8011242 | -0.76 | 6.507325 | -0.78 | 4.4168848 | -0.8 | 4.3752356 | -0.82 | 0.4347672 | -0.84 | -4.2210446
-0.87 | -7.2903572 | -0.7 | 9.1172198 | -0.72 | 8.6736424 | -0.74 | 7.382025 | -0.75 | 6.1596782 | -0.77 | 6.9674084 | -0.79 | 4.4693528 | -0.81 | 0.856339 | -0.83 | -1.7318134 | -0.85 | -5.0411278
-0.88 | -7.312051 | -0.71 | 8.6598058 | -0.73 | 6.891409 | -0.75 | 7.9331714 | -0.76 | 6.0860734 | -0.78 | 5.760127 | -0.8 | 3.7746638 | -0.82 | -0.234843 | -0.84 | -3.7578338 | -0.86 | -5.9443476
-0.89 | -7.4686024 | -0.72 | 8.8484178 | -0.74 | 7.358056 | -0.76 | 5.8423504 | -0.77 | 6.2318288 | -0.79 | 4.4826514 | -0.81 | 2.5619176 | -0.83 | -1.2511174 | -0.85 | -5.6305776 | -0.87 | -7.4371018
-0.9 | -8.3511448 | -0.73 | 7.1631618 | -0.75 | 7.532757 | -0.77 | 5.592293 | -0.78 | 6.0886092 | -0.8 | 3.7245314 | -0.82 | -0.7295172 | -0.84 | -2.8556406 | -0.86 | -6.2865774 | -0.88 | -8.9717594
-0.91 | -10.3069798 | -0.74 | 6.3228792 | -0.76 | 6.9230206 | -0.78 | 5.6440072 | -0.79 | 4.1936864 | -0.81 | 3.0222388 | -0.83 | -2.1197266 | -0.85 | -5.449867 | -0.87 | -6.492721 | -0.89 | -9.2093534
-0.92 | -10.1058764 | -0.75 | 7.0536606 | -0.77 | 5.0396006 | -0.79 | 5.17219 | -0.8 | 2.9883802 | -0.82 | 1.4619636 | -0.84 | -3.4174368 | -0.86 | -6.8263234 | -0.88 | -8.0372578 | -0.9 | -8.972435
-0.93 | -10.3325724 | -0.76 | 6.1145244 | -0.78 | 5.1730842 | -0.8 | 3.2878628 | -0.81 | 2.1951714 | -0.83 | -2.505101 | -0.85 | -4.43378 | -0.87 | -7.3906524 | -0.89 | -9.7857556 | -0.91 | -9.3194052
-0.94 | -10.7327586 | -0.77 | 4.9708488 | -0.79 | 4.809719 | -0.81 | 1.3434114 | -0.82 | 1.0426874 | -0.84 | -3.504477 | -0.86 | -6.829478 | -0.88 | -7.0986704 | -0.9 | -9.3411144 | -0.92 | -11.237854
-0.95 | -12.64022 | -0.78 | 3.5494982 | -0.8 | 3.7093254 | -0.82 | 0.7083458 | -0.83 | -1.3932416 | -0.85 | -4.716031 | -0.87 | -7.7583048 | -0.89 | -9.0051628 | -0.91 | -9.3711476 | -0.93 | -11.116804
-0.96 | -13.059936 | -0.79 | 4.2361658 | -0.81 | 1.1865652 | -0.83 | -0.3933208 | -0.84 | -4.4240762 | -0.86 | -6.0147136 | -0.88 | -7.3156114 | -0.9 | -10.3112682 | -0.92 | -10.3891962 | -0.94 | -10.4727452
-0.97 | -13.270254 | -0.8 | 3.6306014 | -0.82 | 0.7579228 | -0.84 | -3.7837604 | -0.85 | -5.1990276 | -0.87 | -7.9714468 | -0.89 | -7.827878 | -0.91 | -9.6585614 | -0.93 | -11.157594 | -0.95 | -10.745938
-0.98 | -13.63037 | -0.81 | 2.0393192 | -0.83 | -0.8391556 | -0.85 | -5.734682 | -0.86 | -5.9849944 | -0.88 | -7.0735048 | -0.9 | -9.53755 | -0.92 | -9.6295534 | -0.94 | -10.956436 | -0.96 | -11.73289
-0.99 | -14.02322 | -0.82 | -0.1147032 | -0.84 | -2.8298652 | -0.86 | -6.553802 | -0.87 | -6.2774528 | -0.89 | -8.2024284 | -0.91 | -10.99764 | -0.93 | -10.3482294 | -0.95 | -10.763604 | -0.97 | -12.787286
-1 | -13.1467796 | -0.83 | -0.873322 | -0.85 | -5.3346398 | -0.87 | -6.8041472 | -0.88 | -8.9079248 | -0.9 | -8.4612644 | -0.92 | -10.3009444 | -0.94 | -11.479542 | -0.96 | -10.931262 | -0.98 | -12.012326
-1.01 | -14.793824 | -0.84 | -2.4783302 | -0.86 | -6.9608288 | -0.88 | -7.7406754 | -0.89 | -8.2791748 | -0.91 | -10.1183348 | -0.93 | -10.304522 | -0.95 | -11.358038 | -0.97 | -13.253138 | -0.99 | -11.825016
-1.02 | -14.274036 | -0.85 | -3.9186494 | -0.87 | -6.6920568 | -0.89 | -9.0178462 | -0.9 | -8.38394 | -0.92 | -10.4234724 | -0.94 | -11.148228 | -0.96 | -10.9600084 | -0.98 | -12.620158 | -1 | -10.9782366
-1.03 | -15.541318 | -0.86 | -6.939412 | -0.88 | -6.744232 | -0.9 | -9.3950116 | -0.91 | -9.4828676 | -0.93 | -10.2919412 | -0.95 | -11.880482 | -0.97 | -11.667182 | -0.99 | -11.946464 | -1.01 | -13.124244
-1.04 | -16.75664 | -0.87 | -7.0317324 | -0.89 | -8.3648522 | -0.91 | -9.3983298 | -0.92 | -11.48064 | -0.94 | -10.1984684 | -0.96 | -11.01313 | -0.98 | -13.211496 | -1 | -11.639836 | -1.02 | -12.053794
-1.05 | -16.161698 | -0.88 | -6.8436076 | -0.9 | -9.5089272 | -0.92 | -10.120315 | -0.93 | -10.639574 | -0.95 | -11.583614 | -0.97 | -10.873794 | -0.99 | -12.975616 | -1.01 | -12.912788 | -1.03 | -11.474926
-1.06 | -15.999516 | -0.89 | -8.240745 | -0.91 | -9.3174258 | -0.93 | -11.094872 | -0.94 | -10.637578 | -0.96 | -12.063174 | -0.98 | -11.5380218 | -1 | -12.10114 | -1.02 | -12.331176 | -1.04 | -13.176382
-1.07 | -16.33333 | -0.9 | -9.7232144 | -0.92 | -9.5832068 | -0.94 | -10.886142 | -0.95 | -11.128442 | -0.97 | -11.553112 | -0.99 | -13.356608 | -1.01 | -11.75137 | -1.03 | -11.578732 | -1.05 | -13.716202
-1.08 | -17.19803 | -0.91 | -9.6891044 | -0.93 | -10.7375922 | -0.95 | -11.529 | -0.96 | -12.497692 | -0.98 | -11.633668 | -1 | -12.541534 | -1.02 | -12.872676 | -1.04 | -11.820244 | -1.06 | -13.43763
-1.09 | -17.224968 | -0.92 | -10.1917494 | -0.94 | -12.011082 | -0.96 | -10.8625572 | -0.97 | -11.45558 | -0.99 | -12.368756 | -1.01 | -11.77283 | -1.03 | -13.14513 | -1.05 | -13.235688 | -1.07 | -12.17481
-1.1 | -17.25117 | -0.93 | -10.6621416 | -0.95 | -11.487136 | -0.97 | -12.856932 | -0.98 | -11.953628 | -1 | -13.35326 | -1.02 | -11.863654 | -1.04 | -11.712214 | -1.06 | -13.796164 | -1.08 | -12.905482
-1.11 | -17.083088 | -0.94 | -11.9120418 | -0.96 | -11.120496 | -0.98 | -12.491758 | -0.99 | -12.07351 | -1.01 | -12.42529 | -1.03 | -13.485918 | -1.05 | -12.596794 | -1.07 | -13.001902 | -1.09 | -14.139088
-1.12 | -19.237076 | -0.95 | -12.600922 | -0.97 | -11.821962 | -0.99 | -11.659 | -1 | -11.843826 | -1.02 | -12.159212 | -1.04 | -13.106438 | -1.06 | -13.365056 | -1.08 | -12.845182 | -1.1 | -13.467228
-1.13 | -18.685208 | -0.96 | -12.272728 | -0.98 | -13.649968 | -1 | -11.4788514 | -1.01 | -13.300804 | -1.03 | -13.033464 | -1.05 | -12.540866 | -1.07 | -13.866008 | -1.09 | -13.495548 | -1.11 | -12.931848
-1.14 | -18.079552 | -0.97 | -12.044814 | -0.99 | -13.176034 | -1.01 | -13.365836 | -1.02 | -12.333072 | -1.04 | -13.790984 | -1.06 | -12.31226 | -1.08 | -12.755792 | -1.1 | -14.128946 | -1.12 | -13.162424
-1.15 | -18.209972 | -0.98 | -12.944178 | -1 | -11.742662 | -1.02 | -12.976174 | -1.03 | -11.802408 | -1.05 | -13.045814 | -1.07 | -13.961982 | -1.09 | -12.859936 | -1.11 | -13.704448 | -1.13 | -14.696216
-1.16 | -18.799516 | -0.99 | -14.073742 | -1.01 | -11.620726 | -1.03 | -12.499242 | -1.04 | -13.32528 | -1.06 | -12.457154 | -1.08 | -13.940816 | -1.1 | -13.714526 | -1.12 | -13.162022 | -1.14 | -14.53663
-1.17 | -19.03424 | -1 | -11.9577652 | -1.02 | -14.02732 | -1.04 | -12.456166 | -1.05 | -13.914088 | -1.07 | -12.591768 | -1.09 | -12.698502 | -1.11 | -13.804804 | -1.13 | -13.65608 | -1.15 | -13.786774
-1.18 | -18.447822 | -1.01 | -12.735684 | -1.03 | -13.86634 | -1.05 | -13.770036 | -1.06 | -12.873826 | -1.08 | -14.360448 | -1.1 | -13.019314 | -1.12 | -13.42379 | -1.14 | -14.413112 | -1.16 | -14.017362
-1.19 | -17.831122 | -1.02 | -12.717294 | -1.04 | -12.93852 | -1.06 | -13.824612 | -1.07 | -12.895842 | -1.09 | -14.234296 | -1.11 | -13.882476 | -1.13 | -12.58943 | -1.15 | -14.409882 | -1.17 | -14.995464
-1.2 | -20.046514 | -1.03 | -14.608124 | -1.05 | -12.866866 | -1.07 | -13.619218 | -1.08 | -13.584984 | -1.1 | -12.703106 | -1.12 | -14.620118 | -1.14 | -13.714014 | -1.16 | -14.44175 | -1.18 | -15.184122
-1.21 | -19.884422 | -1.04 | -14.112014 | -1.06 | -13.949862 | -1.08 | -13.076482 | -1.09 | -14.183308 | -1.11 | -13.047894 | -1.13 | -13.939146 | -1.15 | -15.486074 | -1.17 | -14.24999 | -1.19 | -14.279352
-1.22 | -19.485962 | -1.05 | -13.613294 | -1.07 | -13.79974 | -1.09 | -13.797316 | -1.1 | -14.036512 | -1.12 | -14.254794 | -1.14 | -13.70904 | -1.16 | -14.68433 | -1.18 | -15.659688 | -1.2 | -14.248398
-1.23 | -19.271552 | -1.06 | -13.995634 | -1.08 | -13.994952 | -1.1 | -14.149852 | -1.11 | -13.714574 | -1.13 | -14.18571 | -1.15 | -14.33989 | -1.17 | -13.929222 | -1.19 | -14.999234 | -1.21 | -15.69371
-1.24 | -19.89076 | -1.07 | -14.812034 | -1.09 | -13.626016 | -1.11 | -13.914758 | -1.12 | -13.844878 | -1.14 | -13.766164 | -1.16 | -15.95744 | -1.18 | -14.064358 | -1.2 | -14.89044 | -1.22 | -16.653934
-1.25 | -20.29833 | -1.08 | -14.403344 | -1.1 | -14.401296 | -1.12 | -13.489302 | -1.13 | -14.95213 | -1.15 | -13.483978 | -1.17 | -14.240824 | -1.19 | -15.148508 | -1.21 | -14.699172 | -1.23 | -15.39776
-1.26 | -20.428924 | -1.09 | -14.43608 | -1.11 | -14.794482 | -1.13 | -12.943132 | -1.14 | -13.976594 | -1.16 | -15.37084 | -1.18 | -13.995824 | -1.2 | -15.04217 | -1.22 | -15.852824 | -1.24 | -14.394118
-1.27 | -20.108604 | -1.1 | -13.903966 | -1.12 | -14.468106 | -1.14 | -15.307546 | -1.15 | -14.36471 | -1.17 | -15.314904 | -1.19 | -14.639572 | -1.21 | -14.643602 | -1.23 | -16.094564 | -1.25 | -14.908698
-1.28 | -20.584216 | -1.11 | -15.585848 | -1.13 | -13.753318 | -1.15 | -14.711828 | -1.16 | -14.075852 | -1.18 | -14.55294 | -1.2 | -15.961686 | -1.22 | -14.458336 | -1.24 | -15.361086 | -1.26 | -16.485368
-1.29 | -22.363798 | -1.12 | -15.777986 | -1.14 | -14.608806 | -1.16 | -14.13118 | -1.17 | -15.858514 | -1.19 | -14.276014 | -1.21 | -15.073894 | -1.23 | -16.851344 | -1.25 | -14.974078 | -1.27 | -16.283338
-1.3 | -21.99984 | -1.13 | -14.621962 | -1.15 | -15.563842 | -1.17 | -14.36731 | -1.18 | -15.31056 | -1.2 | -14.701022 | -1.22 | -15.024924 | -1.24 | -16.294138 | -1.26 | -16.147146 | -1.28 | -16.13837
-1.31 | -21.192416 | -1.14 | -14.145778 | -1.16 | -14.723018 | -1.18 | -16.754702 | -1.19 | -14.823396 | -1.21 | -16.409326 | -1.23 | -15.466138 | -1.25 | -15.828832 | -1.27 | -17.230694 | -1.29 | -16.250798
-1.32 | -21.82665 | -1.15 | -15.528478 | -1.17 | -14.730708 | -1.19 | -15.664716 | -1.2 | -14.594592 | -1.22 | -15.45068 | -1.24 | -17.51481 | -1.26 | -15.650106 | -1.28 | -16.419766 | -1.3 | -18.305916
-1.33 | -23.30184 | -1.16 | -16.021614 | -1.18 | -14.620382 | -1.2 | -15.14234 | -1.21 | -15.498686 | -1.23 | -15.24937 | -1.25 | -16.28174 | -1.27 | -16.981434 | -1.29 | -15.752688 | -1.31 | -18.048806
-1.34 | -23.05855 | -1.17 | -14.634022 | -1.19 | -16.2067 | -1.21 | -14.80437 | -1.22 | -16.383774 | -1.24 | -15.457976 | -1.26 | -16.474056 | -1.28 | -17.278142 | -1.3 | -16.713018 | -1.32 | -17.120266
-1.35 | -23.345766 | -1.18 | -15.102444 | -1.2 | -15.538094 | -1.22 | -16.175382 | -1.23 | -15.790552 | -1.25 | -16.868042 | -1.27 | -15.31739 | -1.29 | -16.75674 | -1.31 | -18.547252 | -1.33 | -17.663518
-1.36 | -23.737362 | -1.19 | -15.983012 | -1.21 | -15.164986 | -1.23 | -16.33647 | -1.24 | -15.909886 | -1.26 | -16.395236 | -1.28 | -17.699974 | -1.3 | -16.55442 | -1.32 | -17.788674 | -1.34 | -19.612304
-1.37 | -25.26081 | -1.2 | -16.82506 | -1.22 | -15.65013 | -1.24 | -16.214624 | -1.25 | -16.501696 | -1.27 | -16.109974 | -1.29 | -17.503602 | -1.31 | -18.359832 | -1.33 | -18.132438 | -1.35 | -19.855674
-1.38 | -26.043038 | -1.21 | -16.3858 | -1.23 | -17.227518 | -1.25 | -15.353318 | -1.26 | -17.193636 | -1.28 | -16.460076 | -1.3 | -16.462752 | -1.32 | -19.428656 | -1.34 | -18.285018 | -1.36 | -19.29408
-1.39 | -26.059096 | -1.22 | -16.156234 | -1.24 | -16.517026 | -1.26 | -16.861584 | -1.27 | -16.635324 | -1.29 | -18.109876 | -1.31 | -16.466546 | -1.33 | -18.590936 | -1.35 | -20.678212 | -1.37 | -19.770136
-1.4 | -25.091484 | -1.23 | -16.48345 | -1.25 | -15.936782 | -1.27 | -17.599984 | -1.28 | -16.156004 | -1.3 | -17.800568 | -1.32 | -18.69093 | -1.34 | -18.203934 | -1.36 | -20.24498 | -1.38 | -22.0628
-1.39 | -21.307872 | -1.24 | -17.88989 | -1.26 | -15.786316 | -1.28 | -17.504784 | -1.29 | -17.072084 | -1.31 | -17.61398 | -1.33 | -19.04597 | -1.35 | -18.973564 | -1.37 | -20.11834 | -1.39 | -22.851616
-1.38 | -20.029274 | -1.25 | -16.654938 | -1.27 | -17.526854 | -1.29 | -16.825374 | -1.3 | -18.524452 | -1.32 | -16.574086 | -1.34 | -19.194258 | -1.36 | -20.811832 | -1.38 | -20.75451 | -1.4 | -20.645048
-1.37 | -17.11639 | -1.26 | -17.165016 | -1.28 | -18.228654 | -1.3 | -18.459956 | -1.31 | -17.8644 | -1.33 | -18.855286 | -1.35 | -18.270352 | -1.37 | -20.819608 | -1.39 | -23.15781 | -1.39 | -17.190026
-1.36 | -14.60744 | -1.27 | -17.12143 | -1.29 | -17.213312 | -1.31 | -18.300002 | -1.32 | -17.99761 | -1.34 | -19.678696 | -1.36 | -20.43501 | -1.38 | -20.611632 | -1.4 | -21.92135 | -1.38 | -15.28063
-1.35 | -14.47258 | -1.28 | -18.50195 | -1.3 | -16.775242 | -1.32 | -18.215718 | -1.33 | -18.061998 | -1.35 | -19.686298 | -1.37 | -21.806996 | -1.39 | -22.089048 | -1.39 | -16.857082 | -1.37 | -14.742162
-1.34 | -14.433034 | -1.29 | -18.807362 | -1.31 | -17.97045 | -1.33 | -17.859562 | -1.34 | -20.510412 | -1.36 | -19.47449 | -1.38 | -20.828406 | -1.4 | -21.909476 | -1.38 | -14.972578 | -1.36 | -12.35045
-1.33 | -13.724492 | -1.3 | -17.657108 | -1.32 | -19.498514 | -1.34 | -19.394906 | -1.35 | -20.020836 | -1.37 | -21.050704 | -1.39 | -21.263288 | -1.39 | -17.442948 | -1.37 | -14.512072 | -1.35 | -10.4112008
-1.32 | -11.339914 | -1.31 | -18.15699 | -1.33 | -18.62861 | -1.35 | -21.073332 | -1.36 | -20.149092 | -1.38 | -21.920196 | -1.4 | -21.16536 | -1.38 | -14.353246 | -1.36 | -13.475862 | -1.34 | -10.1136932
-1.31 | -11.626336 | -1.32 | -19.960026 | -1.34 | -19.111194 | -1.36 | -20.792436 | -1.37 | -20.169376 | -1.39 | -22.218736 | -1.39 | -18.445138 | -1.37 | -13.571186 | -1.35 | -10.540056 | -1.33 | -10.0961552
-1.3 | -11.168462 | -1.33 | -20.89494 | -1.35 | -20.033504 | -1.37 | -20.76959 | -1.38 | -22.672008 | -1.4 | -21.038002 | -1.38 | -15.801904 | -1.36 | -12.34458 | -1.34 | -9.6290106 | -1.32 | -8.828329
-1.29 | -10.188478 | -1.34 | -19.621328 | -1.36 | -22.037676 | -1.38 | -21.282084 | -1.39 | -22.809736 | -1.39 | -17.666634 | -1.37 | -13.346436 | -1.35 | -12.213472 | -1.33 | -9.7463324 | -1.31 | -7.5333936
-1.28 | -8.0857846 | -1.35 | -19.63152 | -1.37 | -21.732784 | -1.39 | -23.901476 | -1.4 | -20.268906 | -1.38 | -16.517244 | -1.36 | -12.862756 | -1.34 | -9.1909854 | -1.32 | -9.1278854 | -1.3 | -7.2077878
-1.27 | -8.6946072 | -1.36 | -21.92106 | -1.38 | -21.5562 | -1.4 | -22.122584 | -1.39 | -16.686078 | -1.37 | -14.77842 | -1.35 | -12.003936 | -1.33 | -8.9082892 | -1.31 | -8.123637 | -1.29 | -7.7525222
-1.26 | -8.0729146 | -1.37 | -22.634984 | -1.39 | -22.528962 | -1.39 | -16.458152 | -1.38 | -15.49512 | -1.36 | -12.530432 | -1.34 | -11.188738 | -1.32 | -8.8373866 | -1.3 | -6.6767436 | -1.28 | -6.0754538
-1.25 | -8.408697 | -1.38 | -22.434558 | -1.4 | -22.461594 | -1.38 | -15.11449 | -1.37 | -14.600446 | -1.35 | -11.583358 | -1.33 | -8.367751 | -1.31 | -8.9374378 | -1.29 | -6.6209426 | -1.27 | -4.426701
-1.24 | -5.9786196 | -1.39 | -22.373796 | -1.39 | -18.409368 | -1.37 | -14.45837 | -1.36 | -12.122356 | -1.34 | -11.208032 | -1.32 | -8.312093 | -1.3 | -7.4856828 | -1.28 | -7.2525062 | -1.26 | -4.519523
-1.23 | -6.8711784 | -1.4 | -22.610022 | -1.38 | -14.572506 | -1.36 | -13.658862 | -1.35 | -10.7056088 | -1.33 | -10.4723066 | -1.31 | -8.7455134 | -1.29 | -6.2751818 | -1.27 | -5.2005986 | -1.25 | -4.880558
-1.22 | -6.6608024 | -1.39 | -19.289296 | -1.37 | -13.865648 | -1.35 | -10.4492818 | -1.34 | -10.92077 | -1.32 | -7.8988006 | -1.3 | -7.9782694 | -1.28 | -6.4202924 | -1.26 | -3.6513794 | -1.24 | -5.2077798
-1.21 | -6.9592564 | -1.38 | -16.780794 | -1.36 | -13.5004 | -1.34 | -10.0012638 | -1.33 | -10.529938 | -1.31 | -8.1977416 | -1.29 | -6.395004 | -1.27 | -6.3387156 | -1.25 | -3.7006696 | -1.23 | -2.0287606
-1.2 | -4.4582888 | -1.37 | -13.02857 | -1.35 | -12.238878 | -1.33 | -10.267243 | -1.32 | -8.3378778 | -1.3 | -8.0842626 | -1.28 | -5.8032388 | -1.26 | -4.4892558 | -1.24 | -4.8118192 | -1.22 | -2.0824862
-1.19 | -4.3238148 | -1.36 | -13.508898 | -1.34 | -10.1140514 | -1.32 | -9.353186 | -1.31 | -7.5488632 | -1.29 | -7.8969022 | -1.27 | -6.0204978 | -1.25 | -3.8605492 | -1.23 | -4.1168876 | -1.21 | -3.4026438
-1.18 | -4.6557012 | -1.35 | -13.156232 | -1.33 | -9.9283218 | -1.31 | -7.6201016 | -1.3 | -7.6440246 | -1.28 | -5.805456 | -1.26 | -5.8233526 | -1.24 | -4.790846 | -1.22 | -2.3049774 | -1.2 | -2.7817924
-1.17 | -4.5817632 | -1.34 | -12.130052 | -1.32 | -9.598481 | -1.3 | -6.7073556 | -1.29 | -7.2855078 | -1.27 | -4.8940166 | -1.25 | -4.1580812 | -1.23 | -4.2979002 | -1.21 | -2.1501024 | -1.19 | -0.6234466
-1.16 | -3.374946 | -1.33 | -9.933946 | -1.31 | -9.833346 | -1.29 | -7.1997226 | -1.28 | -6.9227656 | -1.26 | -5.7696646 | -1.24 | -3.6908326 | -1.22 | -2.7449776 | -1.2 | -3.3174558 | -1.18 | -0.254774
-1.15 | -2.248589 | -1.32 | -9.6897404 | -1.3 | -6.383142 | -1.28 | -7.339269 | -1.27 | -4.5840272 | -1.25 | -5.8185084 | -1.23 | -3.8415106 | -1.21 | -1.7487854 | -1.19 | -2.977841 | -1.17 | -0.983583
-1.14 | -3.1924202 | -1.31 | -10.026537 | -1.29 | -6.7144996 | -1.27 | -5.9860978 | -1.26 | -5.136453 | -1.24 | -3.605503 | -1.22 | -3.777168 | -1.2 | -2.2514466 | -1.18 | -0.1662312 | -1.16 | -0.82473
-1.13 | -3.9697085 | -1.3 | -9.5171774 | -1.28 | -6.833459 | -1.26 | -4.5031726 | -1.25 | -5.4224252 | -1.23 | -3.0697534 | -1.21 | -2.5992362 | -1.19 | -2.8711686 | -1.17 | -0.1895706 | -1.15 | 0.757661
|  | -1.29 | -6.9689084 | -1.27 | -7.0410392 | -1.25 | -4.987579 | -1.24 | -4.534644 | -1.22 | -2.6410092 | -1.2 | -1.8686182 | -1.18 | -1.517511 | -1.16 | -0.8180758 | -1.14 | 1.4521624
|  | -1.28 | -6.8551282 | -1.26 | -5.0619174 | -1.24 | -5.1700336 | -1.23 | -2.2015628 | -1.21 | -3.0382248 | -1.19 | -2.2942444 | -1.17 | 0.3973736 | -1.15 | -0.9931516 | -1.13 | 0.3154096
|  | -1.27 | -7.132973 | -1.25 | -5.2783036 | -1.23 | -4.1841822 | -1.22 | -2.9049566 | -1.2 | -1.9196118 | -1.18 | -2.1400436 | -1.16 | 0.1922812 | -1.14 | 1.3163732 | -1.12 | 1.0265528
|  | -1.26 | -6.827028 | -1.24 | -5.0237204 | -1.22 | -1.780855 | -1.21 | -3.525465 | -1.19 | -1.5486334 | -1.17 | -1.6693602 | -1.15 | -0.7591714 | -1.13 | 2.0597238 | -1.11 | 1.991184
|  | -1.25 | -4.7344106 | -1.23 | -5.1403332 | -1.21 | -2.6179282 | -1.2 | -3.586445 | -1.18 | -1.629126 | -1.16 | 0.5979112 | -1.14 | -0.4732176 | -1.12 | 1.4135984 | -1.1 | 3.295557
|  | -1.24 | -4.5184678 | -1.22 | -3.9662228 | -1.2 | -3.3045046 | -1.19 | -1.316909 | -1.17 | -1.5612012 | -1.15 | 0.9174814 | -1.13 | 1.4440948 | -1.11 | 1.1977232 | -1.09 | 2.6746242
|  | -1.23 | -4.8071042 | -1.21 | -2.0165786 | -1.19 | -2.7946642 | -1.18 | -0.6093088 | -1.16 | -0.348436 | -1.14 | -0.099521 | -1.12 | 1.6445932 | -1.1 | 2.567114 | -1.08 | 2.5819102
|  | -1.22 | -5.1816532 | -1.2 | -2.5939004 | -1.18 | 0.3383954 | -1.17 | -1.1639506 | -1.15 | 1.084793 | -1.13 | 0.5930726 | -1.11 | 1.8031228 | -1.09 | 3.3402458 | -1.07 | 3.4821678
|  | -1.21 | -3.2346646 | -1.19 | -2.7146268 | -1.17 | -1.5606708 | -1.16 | -1.3374764 | -1.14 | -0.0110512 | -1.12 | 1.517084 | -1.1 | 1.55874 | -1.08 | 2.9976764 | -1.06 | 4.3356614
|  | -1.2 | -1.5906026 | -1.18 | -2.0145592 | -1.16 | -1.0723648 | -1.15 | 0.434797 | -1.13 | 0.6837046 | -1.11 | 1.5809746 | -1.09 | 3.2446906 | -1.07 | 3.0224362 | -1.05 | 3.9542554
|  | -1.19 | -2.823403 | -1.17 | -0.5954598 | -1.15 | -1.3557276 | -1.14 | 1.5538226 | -1.12 | 1.1389128 | -1.1 | 1.7954872 | -1.08 | 3.384303 | -1.06 | 3.8567988 | -1.04 | 3.6493636
|  | -1.18 | -3.5759568 | -1.16 | -0.939717 | -1.14 | 2.0300738 | -1.13 | 0.5487596 | -1.11 | 2.6829164 | -1.09 | 1.6136864 | -1.07 | 2.7129752 | -1.05 | 4.7034644 | -1.03 | 4.9579278
|  | -1.17 | -2.0698528 | -1.15 | -1.0478182 | -1.13 | 1.3449214 | -1.12 | 0.2292526 | -1.1 | 2.7314302 | -1.08 | 3.8267764 | -1.06 | 3.6500128 | -1.04 | 4.5169188 | -1.02 | 6.2544148
|  | -1.16 | -0.7941732 | -1.14 | -0.464772 | -1.12 | 0.6751262 | -1.11 | 1.8678448 | -1.09 | 1.735115 | -1.07 | 3.3150454 | -1.05 | 4.0058148 | -1.03 | 4.2587966 | -1.01 | 5.762934
|  | -1.15 | -1.0595598 | -1.13 | 1.7000932 | -1.11 | 0.2139408 | -1.1 | 2.703394 | -1.08 | 2.2620166 | -1.06 | 3.6749194 | -1.04 | 5.1073292 | -1.02 | 5.1627804 | -1 | 5.4100138
|  | -1.14 | -1.4783752 | -1.12 | 1.0533684 | -1.1 | 2.2094558 | -1.09 | 2.2360562 | -1.07 | 4.49047 | -1.05 | 3.0162018 | -1.03 | 5.1123726 | -1.01 | 6.3056562 | -0.99 | 5.3188032
|  | -1.13 | -0.2977258 | -1.11 | 0.8457968 | -1.09 | 2.7249862 | -1.08 | 2.645392 | -1.06 | 3.6804644 | -1.04 | 4.9636414 | -1.02 | 4.04268 | -1 | 6.1041772 | -0.98 | 7.1557122
|  | -1.12 | 2.3553528 | -1.1 | 0.6367666 | -1.08 | 2.371733 | -1.07 | 3.1300692 | -1.05 | 3.5676214 | -1.03 | 5.256179 | -1.01 | 5.130129 | -0.99 | 5.1289748 | -0.97 | 6.42056575
|  | -1.11 | 1.235661 |  |  |  |  | -1.06 | 3.941835 | -1.04 | 3.899442 | -1.02 | 5.0021395 | -1 | 7.506885