## Data CV
CV i vs E Scan 1 |  | CV i vs E Scan 2 |  | CV i vs E Scan 3 |  | CV i vs E Scan 4 |  | CV i vs E Scan 5 |  | CV i vs E Scan 6 |  | CV i vs E Scan 7 |  | CV i vs E Scan 8 |  | CV i vs E Scan 9 |  | CV i vs E Scan 10
V | µA | V | µA | V | µA | V | µA | V | µA | V | µA | V | µA | V | µA | V | µA | V | µA
-0.5 | 50.08966 | -1.13 | -2.078695 | -1.11 | 1.54892125 | -1.09 | 3.3323716 | -1.08 | 2.579841 | -1.06 | 3.909013 | -1.04 | 3.805512 | -1.02 | 5.076185 | -1 | 6.55736575 | -0.98 | 5.6907178
-0.95 | -27.55126 | -1.12 | -1.1899976 | -1.1 | 1.0171582 | -1.08 | 3.2803496 | -1.07 | 3.0922196 | -1.05 | 3.9272876 | -1.03 | 5.6809232 | -1.01 | 5.061581 | -0.99 | 5.3462558 | -0.97 | 7.2138784
-0.94 | -27.14649 | -1.11 | 0.2673638 | -1.09 | 1.1651874 | -1.07 | 3.139677 | -1.06 | 4.3628514 | -1.04 | 4.1569864 | -1.02 | 5.9897728 | -1 | 6.1459866 | -0.98 | 5.7350014 | -0.96 | 7.3371128
-0.93 | -19.69728 | -1.1 | -0.1325104 | -1.08 | 2.9084586 | -1.06 | 3.292202 | -1.05 | 5.5203422 | -1.03 | 4.1804146 | -1.01 | 5.7147616 | -0.99 | 6.6336544 | -0.97 | 6.506117 | -0.95 | 7.118493
-0.92 | -16.688826 | -1.09 | -0.7085352 | -1.07 | 2.9644864 | -1.05 | 4.060298 | -1.04 | 4.304454 | -1.02 | 6.1381286 | -1 | 4.5677318 | -0.98 | 5.8364048 | -0.96 | 7.6049794 | -0.94 | 7.3725778
-0.91 | -14.50565 | -1.08 | -0.198386 | -1.06 | 2.9011112 | -1.04 | 5.2225414 | -1.03 | 4.3732678 | -1.01 | 5.7141814 | -0.99 | 6.4513344 | -0.97 | 5.5669594 | -0.95 | 7.3450742 | -0.93 | 8.406839
-0.9 | -11.2843554 | -1.07 | 2.2105536 | -1.05 | 3.2550674 | -1.03 | 4.4614652 | -1.02 | 5.0569994 | -1 | 4.573431 | -0.98 | 7.224594 | -0.96 | 6.9886586 | -0.94 | 7.227358 | -0.92 | 8.1429154
-0.89 | -9.0054894 | -1.06 | 1.1188096 | -1.04 | 4.6276936 | -1.02 | 4.415059 | -1.01 | 6.6029306 | -0.99 | 5.7152632 | -0.97 | 6.6558632 | -0.95 | 8.0988796 | -0.93 | 7.723962 | -0.91 | 8.4246904
-0.88 | -8.0419808 | -1.05 | 1.1545674 | -1.03 | 5.5041244 | -1.01 | 5.3068992 | -1 | 4.0431306 | -0.98 | 7.0021784 | -0.96 | 6.2812552 | -0.94 | 7.686754 | -0.92 | 9.0604536 | -0.9 | 8.6143106
-0.87 | -6.6763822 | -1.04 | 2.0165858 | -1.02 | 4.2518182 | -1 | 4.0023986 | -0.99 | 5.682342 | -0.97 | 7.2064414 | -0.95 | 7.3140836 | -0.93 | 7.7768304 | -0.91 | 9.0236852 | -0.89 | 9.8782622
-0.86 | -4.1757732 | -1.03 | 3.496412 | -1.01 | 3.706035 | -0.99 | 5.5230008 | -0.98 | 5.6152242 | -0.96 | 6.8349688 | -0.94 | 8.3257416 | -0.92 | 8.103282 | -0.9 | 9.3459258 | -0.88 | 10.842726
-0.85 | -2.082351 | -1.02 | 3.3237414 | -1 | 3.3329608 | -0.98 | 5.4779794 | -0.97 | 7.6726612 | -0.95 | 5.87959825 | -0.93 | 8.0557708 | -0.91 | 9.6894182 | -0.89 | 9.0108058 | -0.87 | 10.449529
-0.84 | -1.2975392 | -1.01 | 3.6885902 | -0.99 | 6.1200764 | -0.97 | 6.5762714 | -0.96 | 7.172813 | -0.94 | 7.3035622 | -0.92 | 8.3412468 | -0.9 | 9.6700682 | -0.88 | 11.1394548 | -0.86 | 10.728049
-0.83 | 0.7498654 | -1 | 3.280254 | -0.98 | 5.4061092 | -0.96 | 8.0406588 | -0.95 | 7.2006254 | -0.93 | 8.7362826 | -0.91 | 9.2542984 | -0.89 | 9.876151 | -0.87 | 10.730073 | -0.85 | 11.3565906
-0.82 | 2.1507428 | -0.99 | 4.6078072 | -0.97 | 5.2914782 | -0.95 | 7.2047626 | -0.94 | 6.5274034 | -0.92 | 8.3273206 | -0.9 | 10.2274074 | -0.88 | 9.7256132 | -0.86 | 10.76188 | -0.84 | 13.260126
-0.81 | 5.1770288 | -0.98 | 4.3704592 | -0.96 | 6.6388668 | -0.94 | 6.6286682 | -0.93 | 8.9535284 | -0.91 | 8.3290272 | -0.89 | 10.2087852 | -0.87 | 11.2487578 | -0.85 | 11.108248 | -0.83 | 13.377342
-0.8 | 6.023771 | -0.97 | 4.4969698 | -0.95 | 7.8699178 | -0.93 | 7.7842278 | -0.92 | 8.811969 | -0.9 | 9.0959212 | -0.88 | 9.7132704 | -0.86 | 11.534414 | -0.84 | 12.805362 | -0.82 | 14.083464
-0.79 | 7.0788872 | -0.96 | 4.4887534 | -0.94 | 7.3970824 | -0.92 | 8.5397476 | -0.91 | 8.6962934 | -0.89 | 10.631474 | -0.87 | 10.1223674 | -0.85 | 11.588854 | -0.83 | 14.29579 | -0.81 | 15.385586
-0.78 | 9.2765366 | -0.95 | 6.2041676 | -0.93 | 7.4431638 | -0.91 | 9.013044 | -0.9 | 8.7154864 | -0.88 | 10.1458234 | -0.86 | 12.810298 | -0.84 | 11.897858 | -0.82 | 14.764368 | -0.8 | 18.52622
-0.77 | 12.250444 | -0.94 | 7.180912 | -0.92 | 7.3198518 | -0.9 | 8.9909088 | -0.89 | 10.658201 | -0.87 | 10.3512524 | -0.85 | 12.088984 | -0.83 | 14.466784 | -0.81 | 15.815952 | -0.79 | 19.627074
-0.76 | 14.283984 | -0.93 | 5.9901902 | -0.91 | 9.2342938 | -0.89 | 8.9984388 | -0.88 | 10.689942 | -0.86 | 10.6691724 | -0.84 | 12.005718 | -0.82 | 15.058124 | -0.8 | 17.844244 | -0.78 | 22.3287
-0.75 | 14.72 | -0.92 | 6.369804 | -0.9 | 8.2155794 | -0.88 | 11.26632 | -0.87 | 10.784688 | -0.85 | 12.462992 | -0.83 | 12.531996 | -0.81 | 15.002984 | -0.79 | 20.690492 | -0.77 | 26.364076
-0.74 | 16.42568 | -0.91 | 6.9525602 | -0.89 | 8.916456 | -0.87 | 10.735532 | -0.86 | 10.5727136 | -0.84 | 12.494798 | -0.82 | 15.495678 | -0.8 | 16.91141 | -0.78 | 23.127928 | -0.76 | 33.024966
-0.73 | 18.314006 | -0.9 | 8.6161758 | -0.88 | 9.4183332 | -0.86 | 10.837256 | -0.85 | 12.337172 | -0.83 | 12.540252 | -0.81 | 16.580528 | -0.79 | 19.654228 | -0.77 | 26.838558 | -0.75 | 33.957358
-0.72 | 18.956506 | -0.89 | 7.748751 | -0.87 | 11.037498 | -0.85 | 11.053642 | -0.84 | 12.833164 | -0.82 | 14.026352 | -0.8 | 17.268656 | -0.78 | 23.253244 | -0.76 | 31.23333 | -0.74 | 33.94188
-0.71 | 18.42507 | -0.88 | 8.1000452 | -0.86 | 10.6447512 | -0.84 | 12.271372 | -0.83 | 13.041504 | -0.81 | 16.631464 | -0.79 | 19.299126 | -0.77 | 27.494444 | -0.75 | 34.470498 | -0.73 | 34.923894
-0.7 | 18.236118 | -0.87 | 8.7408914 | -0.85 | 11.287304 | -0.83 | 13.305026 | -0.82 | 14.06742 | -0.8 | 17.799194 | -0.78 | 23.04806 | -0.76 | 30.841404 | -0.74 | 34.430862 | -0.72 | 35.575926
-0.69 | 19.625248 | -0.86 | 10.5447074 | -0.84 | 11.496288 | -0.82 | 13.788476 | -0.81 | 15.450272 | -0.79 | 19.454054 | -0.77 | 27.67299 | -0.75 | 33.15725 | -0.73 | 35.400602 | -0.71 | 34.393694
-0.68 | 20.120898 | -0.85 | 11.16252 | -0.83 | 13.922034 | -0.81 | 15.089156 | -0.8 | 18.809752 | -0.78 | 22.114782 | -0.76 | 31.335424 | -0.74 | 35.377034 | -0.72 | 34.568252 | -0.7 | 33.364584
-0.67 | 20.081178 | -0.84 | 11.0738416 | -0.82 | 14.744814 | -0.8 | 18.545244 | -0.79 | 20.169982 | -0.77 | 27.148802 | -0.75 | 32.310024 | -0.73 | 35.68656 | -0.71 | 35.06637 | -0.69 | 32.69445
-0.66 | 20.23795 | -0.83 | 11.878894 | -0.81 | 14.935326 | -0.79 | 20.789604 | -0.78 | 22.500708 | -0.76 | 31.74857 | -0.74 | 34.696214 | -0.72 | 34.593896 | -0.7 | 33.808524 | -0.68 | 34.35561
-0.65 | 20.151104 | -0.82 | 13.945838 | -0.8 | 16.319576 | -0.78 | 23.417962 | -0.77 | 27.478524 | -0.75 | 33.039206 | -0.73 | 36.093072 | -0.71 | 33.63567 | -0.69 | 33.000158 | -0.67 | 34.292666
-0.64 | 21.575018 | -0.81 | 15.398292 | -0.79 | 20.519616 | -0.77 | 27.196256 | -0.76 | 32.906128 | -0.74 | 33.452638 | -0.72 | 35.23713 | -0.7 | 34.508492 | -0.68 | 33.121706 | -0.66 | 33.87971
-0.63 | 21.042384 | -0.8 | 16.408286 | -0.78 | 24.232952 | -0.76 | 31.680574 | -0.75 | 32.73084 | -0.73 | 36.077834 | -0.71 | 33.78648 | -0.69 | 33.754644 | -0.67 | 34.34372 | -0.65 | 32.891118
-0.62 | 21.221732 | -0.79 | 18.341004 | -0.77 | 27.325216 | -0.75 | 33.303794 | -0.74 | 33.960032 | -0.72 | 35.741792 | -0.7 | 33.695546 | -0.68 | 33.165362 | -0.66 | 34.014496 | -0.64 | 33.090126
-0.61 | 21.63858 | -0.78 | 23.15316 | -0.76 | 31.00508 | -0.74 | 34.103806 | -0.73 | 34.471724 | -0.71 | 34.013572 | -0.69 | 34.282738 | -0.67 | 33.260604 | -0.65 | 32.927824 | -0.63 | 33.583508
-0.6 | 23.06772 | -0.77 | 28.14367 | -0.75 | 33.224284 | -0.73 | 34.385122 | -0.72 | 35.787532 | -0.7 | 33.226294 | -0.68 | 33.367048 | -0.66 | 34.515144 | -0.64 | 32.70069 | -0.62 | 32.273874
-0.59 | 23.115974 | -0.76 | 31.099042 | -0.74 | 34.967412 | -0.72 | 34.04155 | -0.71 | 35.008498 | -0.69 | 33.501048 | -0.67 | 33.517792 | -0.65 | 33.307524 | -0.63 | 32.961526 | -0.61 | 31.862386
-0.58 | 22.707266 | -0.75 | 32.256182 | -0.73 | 34.85984 | -0.71 | 35.432308 | -0.7 | 33.233156 | -0.68 | 34.14771 | -0.66 | 33.213662 | -0.64 | 32.695084 | -0.62 | 33.088848 | -0.6 | 32.818912
-0.57 | 23.194786 | -0.74 | 34.194808 | -0.72 | 34.812998 | -0.7 | 34.320886 | -0.69 | 33.348612 | -0.67 | 33.57314 | -0.65 | 33.948792 | -0.63 | 32.568502 | -0.61 | 31.745764 | -0.59 | 33.354934
-0.56 | 25.058474 | -0.73 | 35.58723 | -0.71 | 33.803828 | -0.69 | 33.015336 | -0.68 | 33.905922 | -0.66 | 32.982352 | -0.64 | 33.84435 | -0.62 | 33.32461 | -0.6 | 31.858114 | -0.58 | 32.872392
-0.55 | 25.24882 | -0.72 | 34.505912 | -0.7 | 34.16597 | -0.68 | 33.034246 | -0.67 | 33.716676 | -0.65 | 32.699856 | -0.63 | 32.161738 | -0.61 | 33.004436 | -0.59 | 32.33379 | -0.57 | 32.907356
-0.54 | 24.760194 | -0.71 | 32.417842 | -0.69 | 33.736156 | -0.67 | 34.034108 | -0.66 | 33.048218 | -0.64 | 33.8651 | -0.62 | 32.108286 | -0.6 | 32.26953 | -0.58 | 33.854786 | -0.56 | 33.196432
-0.53 | 25.176338 | -0.7 | 32.967106 | -0.68 | 32.940138 | -0.66 | 33.690272 | -0.65 | 32.53639 | -0.63 | 32.639504 | -0.61 | 33.174956 | -0.59 | 31.863142 | -0.57 | 33.036418 | -0.55 | 33.869132
-0.52 | 26.711686 | -0.69 | 33.559112 | -0.67 | 33.454156 | -0.65 | 32.624524 | -0.64 | 33.44483 | -0.62 | 32.205186 | -0.6 | 32.892852 | -0.58 | 32.92093 | -0.56 | 32.55926 | -0.54 | 33.997456
-0.51 | 27.641802 | -0.68 | 32.785178 | -0.66 | 33.186894 | -0.64 | 32.12604 | -0.63 | 33.394788 | -0.61 | 31.89766 | -0.59 | 32.58091 | -0.57 | 33.686574 | -0.55 | 32.88132 | -0.53 | 33.68099
-0.5 | 26.490408 | -0.67 | 32.016178 | -0.65 | 32.806798 | -0.63 | 33.414154 | -0.62 | 32.354606 | -0.6 | 32.966894 | -0.58 | 32.600636 | -0.56 | 32.922716 | -0.54 | 34.08606 | -0.52 | 33.799868
-0.51 | 23.190692 | -0.66 | 31.921048 | -0.64 | 32.272732 | -0.62 | 32.760832 | -0.61 | 32.191844 | -0.59 | 32.221378 | -0.57 | 33.30111 | -0.55 | 32.66402 | -0.53 | 33.800456 | -0.51 | 35.371416
-0.52 | 22.588338 | -0.65 | 32.941106 | -0.63 | 31.682752 | -0.61 | 32.087212 | -0.6 | 32.482694 | -0.58 | 32.257258 | -0.56 | 33.230052 | -0.54 | 33.362262 | -0.52 | 33.96566 | -0.5 | 33.804526
-0.53 | 19.785834 | -0.64 | 31.410098 | -0.62 | 32.42238 | -0.6 | 31.273964 | -0.59 | 33.320256 | -0.57 | 31.966002 | -0.55 | 32.877222 | -0.53 | 34.678202 | -0.51 | 34.40459 | -0.51 | 30.878648
-0.54 | 18.541968 | -0.63 | 30.881448 | -0.61 | 32.779254 | -0.59 | 32.627862 | -0.58 | 32.265232 | -0.56 | 33.832818 | -0.54 | 33.111748 | -0.52 | 34.13311 | -0.5 | 34.871388 | -0.52 | 28.525778
-0.55 | 17.845964 | -0.62 | 30.630374 | -0.6 | 31.582798 | -0.58 | 33.13646 | -0.57 | 32.636192 | -0.55 | 34.024748 | -0.53 | 34.216816 | -0.51 | 34.660326 | -0.51 | 30.146698 | -0.53 | 27.496166
-0.56 | 17.436814 | -0.61 | 31.644492 | -0.59 | 31.62027 | -0.57 | 32.214088 | -0.56 | 32.763224 | -0.54 | 33.362932 | -0.52 | 35.383118 | -0.5 | 33.994696 | -0.52 | 28.46239 | -0.54 | 24.265678
-0.57 | 15.894268 | -0.6 | 31.331608 | -0.58 | 32.563886 | -0.56 | 32.640094 | -0.55 | 34.713312 | -0.53 | 33.230008 | -0.51 | 34.73956 | -0.51 | 31.132902 | -0.53 | 26.999122 | -0.55 | 22.949822
-0.58 | 13.990168 | -0.59 | 31.283308 | -0.57 | 32.742748 | -0.55 | 33.196966 | -0.54 | 33.816844 | -0.52 | 34.5848 | -0.5 | 34.078172 | -0.52 | 27.419358 | -0.54 | 25.658446 | -0.56 | 22.101646
-0.59 | 14.26112 | -0.58 | 30.227428 | -0.56 | 32.089654 | -0.54 | 34.299254 | -0.53 | 33.728366 | -0.51 | 34.930038 | -0.51 | 31.379504 | -0.53 | 26.445986 | -0.55 | 22.607688 | -0.57 | 21.975576
-0.6 | 14.407124 | -0.57 | 31.769772 | -0.55 | 32.580702 | -0.53 | 34.008792 | -0.52 | 34.348014 | -0.5 | 33.844838 | -0.52 | 28.483508 | -0.54 | 25.231028 | -0.56 | 21.791994 | -0.58 | 19.78282
-0.61 | 13.587174 | -0.56 | 31.961386 | -0.54 | 33.467844 | -0.52 | 33.737466 | -0.51 | 35.621516 | -0.51 | 30.808334 | -0.53 | 25.55548 | -0.55 | 23.835062 | -0.57 | 21.50058 | -0.59 | 18.500074
-0.62 | 11.439366 | -0.55 | 31.03658 | -0.53 | 34.511054 | -0.51 | 33.882752 | -0.5 | 33.481808 | -0.52 | 29.052478 | -0.54 | 24.760452 | -0.56 | 21.38008 | -0.58 | 20.68282 | -0.6 | 18.290228
-0.63 | 11.257642 | -0.54 | 31.628898 | -0.52 | 33.903986 | -0.5 | 33.73569 | -0.51 | 29.828392 | -0.53 | 26.75444 | -0.55 | 24.100752 | -0.57 | 20.73084 | -0.59 | 19.070802 | -0.61 | 17.184086
-0.64 | 10.981506 | -0.53 | 32.562362 | -0.51 | 33.910688 | -0.51 | 28.594752 | -0.52 | 27.717374 | -0.54 | 24.3622 | -0.56 | 23.020708 | -0.58 | 20.039518 | -0.6 | 17.529282 | -0.62 | 16.249576
-0.65 | 10.536816 | -0.52 | 33.725842 | -0.5 | 33.584096 | -0.52 | 27.723816 | -0.53 | 26.226214 | -0.55 | 23.652082 | -0.57 | 20.235296 | -0.59 | 20.274866 | -0.61 | 17.920214 | -0.63 | 14.151102
-0.66 | 8.7220654 | -0.51 | 33.436168 | -0.51 | 30.276352 | -0.53 | 26.604098 | -0.54 | 23.886588 | -0.56 | 22.730354 | -0.58 | 19.680798 | -0.6 | 17.465352 | -0.62 | 16.499184 | -0.64 | 14.59131
-0.67 | 8.6698464 | -0.5 | 32.19697 | -0.52 | 26.952392 | -0.54 | 24.811576 | -0.55 | 22.79073 | -0.57 | 21.500134 | -0.59 | 19.26336 | -0.61 | 16.620422 | -0.63 | 15.398496 | -0.65 | 14.199952
-0.68 | 8.5506006 | -0.51 | 29.641012 | -0.53 | 25.80422 | -0.55 | 22.854686 | -0.56 | 22.407776 | -0.58 | 19.339654 | -0.6 | 18.598494 | -0.62 | 16.527434 | -0.64 | 13.554174 | -0.66 | 13.63171
-0.69 | 7.9466748 | -0.52 | 26.992174 | -0.54 | 25.356306 | -0.56 | 21.71336 | -0.57 | 21.887982 | -0.59 | 19.196816 | -0.61 | 16.614146 | -0.63 | 16.203904 | -0.65 | 13.505412 | -0.67 | 11.480414
-0.7 | 6.2125336 | -0.53 | 24.485932 | -0.55 | 23.720158 | -0.57 | 21.545786 | -0.58 | 19.562798 | -0.6 | 18.396392 | -0.62 | 16.266074 | -0.64 | 14.530708 | -0.66 | 13.373224 | -0.68 | 11.803204
-0.71 | 6.0854912 | -0.54 | 23.823768 | -0.56 | 21.13657 | -0.58 | 20.284824 | -0.59 | 17.909018 | -0.61 | 17.819316 | -0.63 | 15.760058 | -0.65 | 13.468444 | -0.67 | 13.346088 | -0.69 | 11.78435
-0.72 | 6.1358578 | -0.55 | 23.0353 | -0.57 | 20.917556 | -0.59 | 18.031582 | -0.6 | 17.813878 | -0.62 | 15.363758 | -0.64 | 15.652408 | -0.66 | 13.149954 | -0.68 | 10.8600476 | -0.7 | 11.14999
-0.73 | 6.2223446 | -0.56 | 21.573156 | -0.58 | 20.277034 | -0.6 | 17.105754 | -0.61 | 17.586446 | -0.63 | 15.484688 | -0.65 | 13.557098 | -0.67 | 12.795168 | -0.69 | 11.16944 | -0.71 | 9.0968594
-0.74 | 4.4600682 | -0.57 | 18.724108 | -0.59 | 19.216746 | -0.61 | 16.892714 | -0.62 | 16.268324 | -0.64 | 15.241164 | -0.66 | 12.715716 | -0.68 | 11.621022 | -0.7 | 11.123686 | -0.72 | 8.6350122
-0.75 | 4.7334222 | -0.58 | 19.35661 | -0.6 | 16.209276 | -0.62 | 16.555146 | -0.63 | 14.771024 | -0.65 | 14.663354 | -0.67 | 12.281172 | -0.69 | 10.7924536 | -0.71 | 10.2331898 | -0.73 | 9.0369078
-0.76 | 3.7299668 | -0.59 | 18.604488 | -0.61 | 16.154384 | -0.63 | 15.063332 | -0.64 | 15.053378 | -0.66 | 11.710328 | -0.68 | 12.460356 | -0.7 | 10.461736 | -0.72 | 8.436483 | -0.74 | 8.5367828
-0.77 | 4.2807052 | -0.6 | 18.278714 | -0.62 | 16.492442 | -0.64 | 13.916926 | -0.65 | 14.09584 | -0.67 | 12.265712 | -0.69 | 10.97534 | -0.71 | 10.3697844 | -0.73 | 8.3253246 | -0.75 | 7.7212032
-0.78 | 2.5162786 | -0.61 | 15.269054 | -0.63 | 15.253628 | -0.65 | 14.310058 | -0.66 | 13.066278 | -0.68 | 12.521276 | -0.7 | 10.0208026 | -0.72 | 9.3552186 | -0.74 | 7.7689046 | -0.76 | 6.6842018
-0.79 | 1.322634 | -0.62 | 14.811336 | -0.64 | 14.059548 | -0.66 | 13.767836 | -0.67 | 11.477094 | -0.69 | 11.899984 | -0.71 | 9.9721044 | -0.73 | 7.1947556 | -0.75 | 7.771171 | -0.77 | 6.2441258
-0.8 | 1.0356462 | -0.63 | 14.67576 | -0.65 | 12.849638 | -0.67 | 12.01286 | -0.68 | 11.695024 | -0.7 | 10.1484444 | -0.72 | 9.8977526 | -0.74 | 7.848115 | -0.76 | 6.1433816 | -0.78 | 6.055785
-0.81 | 0.2022498 | -0.64 | 14.210942 | -0.66 | 12.864262 | -0.68 | 10.5382782 | -0.69 | 11.050378 | -0.71 | 9.3673274 | -0.73 | 8.5522046 | -0.75 | 7.8405164 | -0.77 | 5.6629196 | -0.79 | 4.235202
-0.82 | -0.6355266 | -0.65 | 12.488206 | -0.67 | 12.57426 | -0.69 | 11.323672 | -0.7 | 11.3262022 | -0.72 | 9.4001374 | -0.74 | 7.2165614 | -0.76 | 7.2958744 | -0.78 | 5.6277424 | -0.8 | 2.5568926
-0.83 | -3.231383 | -0.66 | 12.234084 | -0.68 | 11.27837 | -0.7 | 10.4986168 | -0.71 | 8.5848352 | -0.73 | 8.9573594 | -0.75 | 7.5707264 | -0.77 | 6.0424874 | -0.79 | 5.8866198 | -0.81 | 2.5738838
-0.84 | -4.1582536 | -0.67 | 11.817744 | -0.69 | 10.793828 | -0.71 | 10.0822648 | -0.72 | 8.7121324 | -0.74 | 7.9717204 | -0.76 | 7.9566728 | -0.78 | 5.0784118 | -0.8 | 3.3658648 | -0.82 | 1.0022708
-0.85 | -3.993302 | -0.68 | 11.616782 | -0.7 | 9.9980636 | -0.72 | 8.5811152 | -0.73 | 8.9165058 | -0.75 | 6.2336292 | -0.77 | 6.8544398 | -0.79 | 5.3808586 | -0.81 | 1.347819 | -0.83 | -2.5638464
-0.86 | -5.3133668 | -0.69 | 10.1282932 | -0.71 | 10.146535 | -0.73 | 8.3976972 | -0.74 | 8.597604 | -0.76 | 6.4557714 | -0.78 | 5.1250962 | -0.8 | 4.2990132 | -0.82 | 0.1413568 | -0.84 | -4.983772
-0.87 | -7.590686 | -0.7 | 9.2299018 | -0.72 | 9.2172994 | -0.74 | 7.9835582 | -0.75 | 6.7211716 | -0.77 | 7.1864538 | -0.79 | 4.225105 | -0.81 | 1.3666332 | -0.83 | -1.4716154 | -0.85 | -5.8397716
-0.88 | -7.3628948 | -0.71 | 9.118683 | -0.73 | 7.4206352 | -0.75 | 7.8232448 | -0.76 | 6.3078938 | -0.78 | 5.420769 | -0.8 | 4.2897862 | -0.82 | -0.7341828 | -0.84 | -3.9548124 | -0.86 | -6.4098016
-0.89 | -7.7376264 | -0.72 | 9.4373408 | -0.74 | 7.0717614 | -0.76 | 6.0066106 | -0.77 | 6.5828788 | -0.79 | 3.7771502 | -0.81 | 2.565609 | -0.83 | -1.9532344 | -0.85 | -6.2196646 | -0.87 | -7.9777918
-0.9 | -8.4085684 | -0.73 | 8.2800116 | -0.75 | 8.0149638 | -0.77 | 5.4858466 | -0.78 | 6.3439054 | -0.8 | 4.3998508 | -0.82 | -0.621747 | -0.84 | -3.070783 | -0.86 | -6.5034714 | -0.88 | -9.6481606
-0.91 | -9.7515292 | -0.74 | 6.7363198 | -0.76 | 6.9189716 | -0.78 | 5.5483686 | -0.79 | 4.0026064 | -0.81 | 2.6782822 | -0.83 | -2.1377644 | -0.85 | -5.9955178 | -0.87 | -7.2619474 | -0.89 | -9.3964234
-0.92 | -10.3591612 | -0.75 | 7.5106304 | -0.77 | 4.0471796 | -0.79 | 5.0044458 | -0.8 | 3.5394182 | -0.82 | 0.8411906 | -0.84 | -3.4814102 | -0.86 | -7.322752 | -0.88 | -8.6630202 | -0.9 | -9.4746562
-0.93 | -10.581698 | -0.76 | 7.1590308 | -0.78 | 4.3662502 | -0.8 | 2.9542232 | -0.81 | 2.3158408 | -0.83 | -2.063078 | -0.85 | -4.705458 | -0.87 | -7.790595 | -0.89 | -9.7417786 | -0.91 | -9.6533268
-0.94 | -10.61639 | -0.77 | 6.6430488 | -0.79 | 4.9711362 | -0.81 | 1.9749934 | -0.82 | 0.8697624 | -0.84 | -3.8621464 | -0.86 | -6.8739328 | -0.88 | -7.472133 | -0.9 | -9.573239 | -0.92 | -11.21694
-0.95 | -12.359088 | -0.78 | 3.8466308 | -0.8 | 3.9065414 | -0.82 | 0.3504506 | -0.83 | -1.4653046 | -0.85 | -4.7677852 | -0.87 | -7.8784646 | -0.89 | -9.251503 | -0.91 | -9.1414752 | -0.93 | -10.4708286
-0.96 | -12.954358 | -0.79 | 4.1940044 | -0.81 | 1.081363 | -0.83 | -0.3474616 | -0.84 | -5.482374 | -0.86 | -5.6610248 | -0.88 | -7.4999868 | -0.9 | -10.2286496 | -0.92 | -9.933436 | -0.94 | -10.8377856
-0.97 | -12.079852 | -0.8 | 3.862093 | -0.82 | -0.0075846 | -0.84 | -3.375179 | -0.85 | -5.3186096 | -0.87 | -8.2040252 | -0.89 | -8.0045418 | -0.91 | -9.717675 | -0.93 | -11.654746 | -0.95 | -10.814048
-0.98 | -12.770616 | -0.81 | 2.6973734 | -0.83 | -1.088062 | -0.85 | -5.9096266 | -0.86 | -5.466935 | -0.88 | -7.8668308 | -0.9 | -9.9431066 | -0.92 | -9.9043046 | -0.94 | -10.8250064 | -0.96 | -12.455092
-0.99 | -14.155646 | -0.82 | -0.0214324 | -0.84 | -1.796195 | -0.86 | -5.8267052 | -0.87 | -7.1020638 | -0.89 | -8.306537 | -0.91 | -11.27706 | -0.93 | -10.409115 | -0.95 | -11.1451586 | -0.97 | -12.879524
-1 | -12.67046 | -0.83 | -1.0622942 | -0.85 | -5.291439 | -0.87 | -6.838137 | -0.88 | -8.5565184 | -0.9 | -8.4375604 | -0.92 | -10.2217852 | -0.94 | -11.3744 | -0.96 | -11.231564 | -0.98 | -12.368262
-1.01 | -13.52578 | -0.84 | -2.2468 | -0.86 | -6.3442652 | -0.88 | -7.7686306 | -0.89 | -9.136233 | -0.91 | -11.0017182 | -0.93 | -10.1963948 | -0.95 | -11.567572 | -0.97 | -12.648288 | -0.99 | -11.909848
-1.02 | -13.255762 | -0.85 | -3.46629 | -0.87 | -6.857165 | -0.89 | -9.0652944 | -0.9 | -9.5233544 | -0.92 | -10.60753 | -0.94 | -11.329494 | -0.96 | -11.209802 | -0.98 | -12.957442 | -1 | -11.4734366
-1.03 | -14.57437 | -0.86 | -6.4179828 | -0.88 | -6.6174574 | -0.9 | -8.8768598 | -0.91 | -9.661783 | -0.93 | -10.5991466 | -0.95 | -11.653788 | -0.97 | -11.44281 | -0.99 | -11.735276 | -1.01 | -13.173218
-1.04 | -16.09239 | -0.87 | -7.7132348 | -0.89 | -8.442817 | -0.91 | -9.2683722 | -0.92 | -11.12935 | -0.94 | -10.587288 | -0.96 | -11.55042 | -0.98 | -13.253802 | -1 | -11.327076 | -1.02 | -11.935806
-1.05 | -15.685944 | -0.88 | -6.9721568 | -0.9 | -9.6206454 | -0.92 | -9.7119448 | -0.93 | -10.964312 | -0.95 | -11.28547 | -0.97 | -11.654322 | -0.99 | -12.097178 | -1.01 | -12.84507 | -1.03 | -12.604764
-1.06 | -15.465726 | -0.89 | -7.6640626 | -0.91 | -8.7204136 | -0.93 | -11.48405 | -0.94 | -10.3936388 | -0.96 | -12.23587 | -0.98 | -11.598794 | -1 | -11.470722 | -1.02 | -12.3886 | -1.04 | -12.656628
-1.07 | -15.489728 | -0.9 | -9.5678602 | -0.92 | -9.3172664 | -0.94 | -11.185898 | -0.95 | -10.132834 | -0.97 | -11.3731 | -0.99 | -13.255576 | -1.01 | -11.67823 | -1.03 | -12.624056 | -1.05 | -13.856834
-1.08 | -16.95781 | -0.91 | -10.1681738 | -0.93 | -10.3110584 | -0.95 | -10.6307022 | -0.96 | -12.28165 | -0.98 | -11.283736 | -1 | -12.267974 | -1.02 | -13.299894 | -1.04 | -12.34224 | -1.06 | -12.838992
-1.09 | -16.628432 | -0.92 | -10.0212244 | -0.94 | -11.475946 | -0.96 | -11.205684 | -0.97 | -12.333314 | -0.99 | -12.124628 | -1.01 | -11.412066 | -1.03 | -12.47234 | -1.05 | -13.465678 | -1.07 | -12.962024
-1.1 | -16.359238 | -0.93 | -9.894536 | -0.95 | -11.291724 | -0.97 | -12.805164 | -0.98 | -11.861206 | -1 | -12.949868 | -1.02 | -11.964688 | -1.04 | -12.03124 | -1.06 | -14.184648 | -1.08 | -12.915824
-1.11 | -16.643922 | -0.94 | -11.5146938 | -0.96 | -10.861006 | -0.98 | -12.458776 | -0.99 | -11.687944 | -1.01 | -12.39527 | -1.03 | -13.307268 | -1.05 | -12.09163 | -1.07 | -13.077644 | -1.09 | -14.279536
-1.12 | -17.694226 | -0.95 | -12.651614 | -0.97 | -12.348738 | -0.99 | -12.235154 | -1 | -12.733678 | -1.02 | -12.348668 | -1.04 | -12.90396 | -1.06 | -13.493812 | -1.08 | -12.391364 | -1.1 | -13.758874
-1.13 | -17.834322 | -0.96 | -12.084964 | -0.98 | -12.50706 | -1 | -11.102978 | -1.01 | -12.973976 | -1.03 | -12.367564 | -1.05 | -11.534492 | -1.07 | -13.812554 | -1.09 | -13.44207 | -1.11 | -13.433258
-1.14 | -17.402836 | -0.97 | -11.669828 | -0.99 | -12.80365 | -1.01 | -12.393478 | -1.02 | -12.187506 | -1.04 | -13.077448 | -1.06 | -11.931598 | -1.08 | -13.14115 | -1.1 | -14.478066 | -1.12 | -13.126202
-1.15 | -16.936682 | -0.98 | -11.797288 | -1 | -10.9601106 | -1.02 | -12.944282 | -1.03 | -11.936654 | -1.05 | -12.220456 | -1.07 | -14.066868 | -1.09 | -13.25632 | -1.11 | -12.879424 | -1.13 | -15.456368
-1.16 | -18.524774 | -0.99 | -13.718896 | -1.01 | -11.474002 | -1.03 | -11.948866 | -1.04 | -13.46708 | -1.06 | -11.932794 | -1.08 | -13.48095 | -1.1 | -13.918634 | -1.12 | -13.242804 | -1.14 | -14.800736
-1.17 | -18.658176 | -1 | -11.8830958 | -1.02 | -13.431354 | -1.04 | -12.04554 | -1.05 | -13.12013 | -1.07 | -12.574252 | -1.09 | -12.953498 | -1.11 | -14.101968 | -1.13 | -13.459924 | -1.15 | -13.987272
-1.18 | -18.203938 | -1.01 | -12.546416 | -1.03 | -12.897358 | -1.05 | -13.154232 | -1.06 | -12.685084 | -1.08 | -13.872436 | -1.1 | -13.047218 | -1.12 | -13.041264 | -1.14 | -14.821658 | -1.16 | -13.39787
-1.19 | -17.712956 | -1.02 | -12.574504 | -1.04 | -12.780212 | -1.06 | -13.622148 | -1.07 | -12.659864 | -1.09 | -13.897272 | -1.11 | -13.939936 | -1.13 | -13.248704 | -1.15 | -14.565414 | -1.17 | -15.326786
-1.2 | -19.166616 | -1.03 | -13.835674 | -1.05 | -12.394588 | -1.07 | -12.903552 | -1.08 | -13.014598 | -1.1 | -13.044292 | -1.12 | -14.160348 | -1.14 | -13.924432 | -1.16 | -14.228406 | -1.18 | -14.830878
-1.21 | -19.808616 | -1.04 | -14.342346 | -1.06 | -13.416702 | -1.08 | -12.405624 | -1.09 | -13.903582 | -1.11 | -12.815742 | -1.13 | -13.540786 | -1.15 | -15.18057 | -1.17 | -14.181894 | -1.19 | -14.065718
-1.22 | -19.175872 | -1.05 | -13.250424 | -1.07 | -13.94106 | -1.09 | -13.55152 | -1.1 | -13.512768 | -1.12 | -14.578852 | -1.14 | -13.18157 | -1.16 | -14.654646 | -1.18 | -15.510672 | -1.2 | -14.461304
-1.23 | -18.298694 | -1.06 | -13.256414 | -1.08 | -12.937764 | -1.1 | -14.584694 | -1.11 | -12.96798 | -1.13 | -13.46293 | -1.15 | -14.291588 | -1.17 | -14.14791 | -1.19 | -14.564984 | -1.21 | -16.066642
-1.24 | -19.251752 | -1.07 | -14.711352 | -1.09 | -12.604486 | -1.11 | -13.879402 | -1.12 | -13.014594 | -1.14 | -13.37036 | -1.16 | -14.801296 | -1.18 | -14.31195 | -1.2 | -14.798194 | -1.22 | -16.169934
-1.25 | -19.742366 | -1.08 | -14.462526 | -1.1 | -14.407234 | -1.12 | -12.909374 | -1.13 | -15.047028 | -1.15 | -13.254388 | -1.17 | -14.38356 | -1.19 | -15.42696 | -1.21 | -14.8487 | -1.23 | -15.73318
-1.26 | -19.825698 | -1.09 | -13.734074 | -1.11 | -14.955554 | -1.13 | -13.167268 | -1.14 | -13.889942 | -1.16 | -14.978724 | -1.18 | -14.289572 | -1.2 | -15.199272 | -1.22 | -16.427128 | -1.24 | -15.25498
-1.27 | -19.17902 | -1.1 | -13.383992 | -1.12 | -14.144822 | -1.14 | -14.009248 | -1.15 | -13.488916 | -1.17 | -15.34749 | -1.19 | -14.554344 | -1.21 | -14.055912 | -1.23 | -16.575324 | -1.25 | -15.775522
-1.28 | -19.971046 | -1.11 | -15.06052 | -1.13 | -13.326672 | -1.15 | -14.607398 | -1.16 | -13.730586 | -1.18 | -15.112642 | -1.2 | -15.647552 | -1.22 | -15.125382 | -1.24 | -15.64225 | -1.26 | -17.334048
-1.29 | -21.804324 | -1.12 | -15.041958 | -1.14 | -13.96875 | -1.16 | -13.698984 | -1.17 | -15.6905 | -1.19 | -14.210324 | -1.21 | -15.210764 | -1.23 | -16.524316 | -1.25 | -14.887646 | -1.27 | -16.275844
-1.3 | -21.522524 | -1.13 | -14.002802 | -1.15 | -15.387024 | -1.17 | -14.056366 | -1.18 | -15.082058 | -1.2 | -14.82812 | -1.22 | -15.049262 | -1.24 | -16.203828 | -1.26 | -16.395714 | -1.28 | -16.152004
-1.31 | -21.219038 | -1.14 | -13.75531 | -1.16 | -14.523912 | -1.18 | -15.60448 | -1.19 | -14.263326 | -1.21 | -16.072508 | -1.23 | -15.140908 | -1.25 | -15.828138 | -1.27 | -16.485562 | -1.29 | -16.768246
-1.32 | -21.327844 | -1.15 | -15.095666 | -1.17 | -14.018068 | -1.19 | -15.080164 | -1.2 | -14.405606 | -1.22 | -15.430912 | -1.24 | -16.904036 | -1.26 | -15.373548 | -1.28 | -16.191622 | -1.3 | -18.462056
-1.33 | -22.332182 | -1.16 | -15.31398 | -1.18 | -14.604774 | -1.2 | -14.26668 | -1.21 | -15.53891 | -1.23 | -14.727228 | -1.25 | -16.050912 | -1.27 | -17.224658 | -1.29 | -16.173434 | -1.31 | -18.354556
-1.34 | -22.352042 | -1.17 | -14.927358 | -1.19 | -15.901064 | -1.21 | -14.092576 | -1.22 | -15.948626 | -1.24 | -14.948828 | -1.26 | -15.442992 | -1.28 | -17.260584 | -1.3 | -17.651544 | -1.32 | -17.630186
-1.35 | -22.629556 | -1.18 | -14.909454 | -1.2 | -15.765966 | -1.22 | -15.817754 | -1.23 | -14.959052 | -1.25 | -16.771062 | -1.27 | -15.398406 | -1.29 | -16.949996 | -1.31 | -18.853976 | -1.33 | -17.975544
-1.36 | -22.533888 | -1.19 | -15.244732 | -1.21 | -14.69721 | -1.23 | -16.599974 | -1.24 | -14.706198 | -1.26 | -16.663396 | -1.28 | -17.35981 | -1.3 | -16.533108 | -1.32 | -18.41001 | -1.34 | -19.627918
-1.37 | -25.09179 | -1.2 | -16.46442 | -1.22 | -14.698068 | -1.24 | -15.396246 | -1.25 | -15.823786 | -1.27 | -15.467214 | -1.29 | -17.509144 | -1.31 | -17.775748 | -1.33 | -18.516966 | -1.35 | -19.972618
-1.38 | -25.15329 | -1.21 | -15.497572 | -1.23 | -16.70348 | -1.25 | -14.336072 | -1.26 | -16.881206 | -1.28 | -16.04884 | -1.3 | -16.789588 | -1.32 | -19.116494 | -1.34 | -18.506904 | -1.36 | -19.661722
-1.39 | -24.918054 | -1.22 | -15.542178 | -1.24 | -16.380542 | -1.26 | -16.66529 | -1.27 | -16.219894 | -1.29 | -17.500288 | -1.31 | -16.601658 | -1.33 | -18.400018 | -1.35 | -20.49129 | -1.37 | -19.855736
-1.4 | -23.459978 | -1.23 | -16.234506 | -1.25 | -15.465264 | -1.27 | -16.978728 | -1.28 | -16.168356 | -1.3 | -17.45514 | -1.32 | -18.32887 | -1.34 | -18.074272 | -1.36 | -19.896686 | -1.38 | -22.76549
-1.39 | -20.534418 | -1.24 | -17.519124 | -1.26 | -15.404354 | -1.28 | -16.607092 | -1.29 | -16.52204 | -1.31 | -17.001652 | -1.33 | -19.020024 | -1.35 | -19.301894 | -1.37 | -20.319534 | -1.39 | -22.686284
-1.38 | -19.206292 | -1.25 | -16.050732 | -1.27 | -17.525686 | -1.29 | -16.636466 | -1.3 | -17.777952 | -1.32 | -17.234798 | -1.34 | -18.633206 | -1.36 | -20.751222 | -1.38 | -21.10971 | -1.4 | -21.153262
-1.37 | -16.358438 | -1.26 | -16.098686 | -1.28 | -17.593084 | -1.3 | -17.338842 | -1.31 | -17.43861 | -1.33 | -18.976442 | -1.35 | -18.858578 | -1.37 | -20.672368 | -1.39 | -22.954862 | -1.39 | -16.724034
-1.36 | -14.451958 | -1.27 | -16.241188 | -1.29 | -17.106456 | -1.31 | -18.148986 | -1.32 | -17.472846 | -1.34 | -19.805974 | -1.36 | -19.940576 | -1.38 | -20.6989 | -1.4 | -21.832234 | -1.38 | -15.443496
-1.35 | -13.793876 | -1.28 | -18.599246 | -1.3 | -16.930516 | -1.32 | -17.82131 | -1.33 | -18.124786 | -1.35 | -18.930032 | -1.37 | -21.163214 | -1.39 | -21.469598 | -1.39 | -16.77605 | -1.37 | -14.56268
-1.34 | -13.988458 | -1.29 | -18.355796 | -1.31 | -17.880488 | -1.33 | -17.68004 | -1.34 | -20.192644 | -1.36 | -18.983134 | -1.38 | -20.297958 | -1.4 | -22.479932 | -1.38 | -15.10302 | -1.36 | -12.2032568
-1.33 | -12.446416 | -1.3 | -17.479466 | -1.32 | -18.63851 | -1.34 | -18.550016 | -1.35 | -19.805468 | -1.37 | -20.819888 | -1.39 | -21.142664 | -1.39 | -17.631148 | -1.37 | -14.06413 | -1.35 | -10.67223
-1.32 | -10.3913952 | -1.31 | -17.539718 | -1.33 | -18.369204 | -1.35 | -20.36475 | -1.36 | -19.469774 | -1.38 | -21.708922 | -1.4 | -20.855682 | -1.38 | -14.109198 | -1.36 | -13.104616 | -1.34 | -10.5989898
-1.31 | -11.1381208 | -1.32 | -18.997482 | -1.34 | -18.198972 | -1.36 | -20.117296 | -1.37 | -19.351672 | -1.39 | -21.206944 | -1.39 | -17.853236 | -1.37 | -13.748916 | -1.35 | -10.4781688 | -1.33 | -9.9566804
-1.3 | -10.3965974 | -1.33 | -19.487594 | -1.35 | -19.348176 | -1.37 | -20.16798 | -1.38 | -21.828504 | -1.4 | -20.356884 | -1.38 | -15.68232 | -1.36 | -12.41451 | -1.34 | -9.7985502 | -1.32 | -8.7029462
-1.29 | -9.866184 | -1.34 | -19.132538 | -1.36 | -20.795294 | -1.38 | -20.116372 | -1.39 | -22.736388 | -1.39 | -17.438412 | -1.37 | -12.89638 | -1.35 | -11.780022 | -1.33 | -9.7269138 | -1.31 | -7.3458652
-1.28 | -7.2011338 | -1.35 | -19.043164 | -1.37 | -21.158688 | -1.39 | -23.172122 | -1.4 | -19.926208 | -1.38 | -15.652544 | -1.36 | -12.281202 | -1.34 | -9.44922 | -1.32 | -9.6272456 | -1.3 | -7.1323952
-1.27 | -7.4683014 | -1.36 | -21.150152 | -1.38 | -20.658228 | -1.4 | -21.290544 | -1.39 | -16.453662 | -1.37 | -13.780274 | -1.35 | -11.934052 | -1.33 | -8.9251502 | -1.31 | -7.5644162 | -1.29 | -7.5724058
-1.26 | -7.8056282 | -1.37 | -22.539138 | -1.39 | -22.080838 | -1.39 | -16.067426 | -1.38 | -15.559012 | -1.36 | -11.610894 | -1.34 | -10.6612988 | -1.32 | -8.7115844 | -1.3 | -6.2748064 | -1.28 | -6.2561858
-1.25 | -7.6780236 | -1.38 | -21.976802 | -1.4 | -22.38215 | -1.38 | -14.8169 | -1.37 | -14.914108 | -1.35 | -11.494144 | -1.33 | -8.2792256 | -1.31 | -8.3949338 | -1.29 | -7.009823 | -1.27 | -3.9820488
-1.24 | -5.6066036 | -1.39 | -22.41335 | -1.39 | -18.208584 | -1.37 | -14.307342 | -1.36 | -11.5752462 | -1.34 | -11.082794 | -1.32 | -8.3184836 | -1.3 | -6.8701622 | -1.28 | -6.7704614 | -1.26 | -4.7794232
-1.23 | -6.004301 | -1.4 | -21.959306 | -1.38 | -14.16083 | -1.36 | -13.459166 | -1.35 | -10.48458 | -1.33 | -9.6632658 | -1.31 | -8.211654 | -1.29 | -6.2695844 | -1.27 | -5.3496656 | -1.25 | -5.076034
-1.22 | -5.6595348 | -1.39 | -18.744794 | -1.37 | -13.504376 | -1.35 | -10.5931044 | -1.34 | -10.6327986 | -1.32 | -7.6060832 | -1.3 | -8.1007814 | -1.28 | -6.5311478 | -1.26 | -3.3719144 | -1.24 | -4.9919562
-1.21 | -5.9313932 | -1.38 | -16.460462 | -1.36 | -12.832676 | -1.34 | -9.863419 | -1.33 | -10.1048392 | -1.31 | -7.489134 | -1.29 | -6.2816858 | -1.27 | -6.2883474 | -1.25 | -4.5028346 | -1.23 | -3.1172564
-1.2 | -3.190285 | -1.37 | -13.44477 | -1.35 | -11.721592 | -1.33 | -9.7194178 | -1.32 | -8.195212 | -1.3 | -7.9771068 | -1.28 | -5.554395 | -1.26 | -4.4428506 | -1.24 | -4.7717246 | -1.22 | -2.8546736
-1.19 | -3.2776252 | -1.36 | -12.72482 | -1.34 | -9.7459362 | -1.32 | -9.6021142 | -1.31 | -6.6917342 | -1.29 | -7.3049488 | -1.27 | -5.6838646 | -1.25 | -3.454329 | -1.23 | -4.094382 | -1.21 | -3.0035418
-1.18 | -4.1620392 | -1.35 | -12.354632 | -1.33 | -9.4666194 | -1.31 | -7.1871142 | -1.3 | -7.283049 | -1.28 | -5.1951318 | -1.26 | -5.6339796 | -1.24 | -3.836535 | -1.22 | -2.5259684 | -1.2 | -3.1950602
-1.17 | -4.1815664 | -1.34 | -11.3663758 | -1.32 | -9.3930284 | -1.3 | -6.3164196 | -1.29 | -7.3756284 | -1.27 | -4.95744 | -1.25 | -4.031271 | -1.23 | -4.013861 | -1.21 | -2.1819964 | -1.19 | -0.2730354
-1.16 | -2.039634 | -1.33 | -9.3998598 | -1.31 | -8.9018618 | -1.29 | -7.279378 | -1.28 | -5.821405 | -1.26 | -5.7133122 | -1.24 | -3.0817042 | -1.22 | -2.8079274 | -1.2 | -2.808715 | -1.18 | -0.2215644
-1.15 | -2.0668692 | -1.32 | -9.247418 | -1.3 | -6.8287052 | -1.28 | -6.964548 | -1.27 | -4.5721838 | -1.25 | -5.4513838 | -1.23 | -3.5809522 | -1.21 | -1.4765066 | -1.19 | -3.3193128 | -1.17 | -1.3337346
-1.14 | -2.2555218 | -1.31 | -9.2743146 | -1.29 | -5.979274 | -1.27 | -4.9793176 | -1.26 | -4.7285984 | -1.24 | -2.7556084 | -1.22 | -4.0531568 | -1.2 | -2.269584 | -1.18 | -0.01505 | -1.16 | -1.5601578
-1.13 | -3.095262 | -1.3 | -8.657996 | -1.28 | -6.1037136 | -1.26 | -3.9716828 | -1.25 | -5.3879172 | -1.23 | -2.6180298 | -1.21 | -2.446968 | -1.19 | -2.3665856 | -1.17 | -0.460171 | -1.15 | 0.8097418
|  | -1.29 | -6.279817 | -1.27 | -6.2411238 | -1.25 | -4.5553394 | -1.24 | -4.1908122 | -1.22 | -3.1430882 | -1.2 | -1.2833522 | -1.18 | -1.852933 | -1.16 | -0.2498534 | -1.14 | 0.9807218
|  | -1.28 | -5.8548178 | -1.26 | -5.197653 | -1.24 | -5.1258574 | -1.23 | -2.3918538 | -1.21 | -3.393568 | -1.19 | -1.369692 | -1.17 | 0.3415038 | -1.15 | -0.4188444 | -1.13 | 0.9636116
|  | -1.27 | -6.5664864 | -1.25 | -4.6490454 | -1.23 | -4.1485866 | -1.22 | -2.776163 | -1.2 | -1.8988726 | -1.18 | -2.4087828 | -1.16 | 0.6581176 | -1.14 | 1.546352 | -1.12 | 1.054454
|  | -1.26 | -6.4409668 | -1.24 | -4.2357398 | -1.22 | -2.05185 | -1.21 | -3.1793748 | -1.19 | -1.790061 | -1.17 | -0.9404038 | -1.15 | -0.429003 | -1.13 | 2.6169624 | -1.11 | 2.2464928
|  | -1.25 | -4.9696834 | -1.23 | -4.2702096 | -1.21 | -2.260565 | -1.2 | -2.311137 | -1.18 | -1.7838156 | -1.16 | 1.2497938 | -1.14 | -0.2343016 | -1.12 | 0.6671398 | -1.1 | 3.440777
|  | -1.24 | -4.3532476 | -1.22 | -3.598087 | -1.2 | -2.8894556 | -1.19 | -1.107806 | -1.17 | -1.7290472 | -1.15 | 0.5550188 | -1.13 | 1.8071438 | -1.11 | 1.1175244 | -1.09 | 3.089553
|  | -1.23 | -4.7089586 | -1.21 | -1.5976612 | -1.19 | -2.4944696 | -1.18 | -0.6592858 | -1.16 | -0.7925322 | -1.14 | -0.215178 | -1.12 | 1.3019952 | -1.1 | 2.7024162 | -1.08 | 2.3168292
|  | -1.22 | -4.2955584 | -1.2 | -2.5391776 | -1.18 | 0.3173548 | -1.17 | -1.7352286 | -1.15 | 1.5879374 | -1.13 | 0.1005822 | -1.11 | 1.3919236 | -1.09 | 3.8064066 | -1.07 | 2.8084966
|  | -1.21 | -2.7596846 | -1.19 | -1.8841754 | -1.17 | -0.6611302 | -1.16 | -0.8488784 | -1.14 | 0.0213996 | -1.12 | 2.7902782 | -1.1 | 1.9999662 | -1.08 | 2.7208988 | -1.06 | 3.7943446
|  | -1.2 | -1.9716658 | -1.18 | -1.4538418 | -1.16 | -1.2588556 | -1.15 | 0.991999 | -1.13 | 0.2968018 | -1.11 | 2.3875146 | -1.09 | 3.3878886 | -1.07 | 2.8135266 | -1.05 | 4.4676108
|  | -1.19 | -2.3647706 | -1.17 | 0.3860594 | -1.15 | -0.7280508 | -1.14 | 1.813959 | -1.12 | 1.1796584 | -1.1 | 1.8108572 | -1.08 | 3.689922 | -1.06 | 3.8334336 | -1.04 | 4.2267968
|  | -1.18 | -2.9264006 | -1.16 | -0.1620384 | -1.14 | 2.333646 | -1.13 | 1.2318414 | -1.11 | 2.9052336 | -1.09 | 2.385695 | -1.07 | 3.1999396 | -1.05 | 4.7308114 | -1.03 | 4.9371568
|  | -1.17 | -1.0572066 | -1.15 | -0.5599994 | -1.13 | 1.6449914 | -1.12 | 0.9970194 | -1.1 | 2.4299572 | -1.08 | 4.3160256 | -1.06 | 3.6163076 | -1.04 | 4.7995178 | -1.02 | 6.1285762
|  | -1.16 | -0.5490982 | -1.14 | -0.5371208 | -1.12 | 1.4087886 | -1.11 | 2.2113088 | -1.09 | 2.7266718 | -1.07 | 4.1339404 | -1.05 | 4.2183884 | -1.03 | 3.9942188 | -1.01 | 5.3613098
|  | -1.15 | -0.563049 | -1.13 | 1.7368796 | -1.11 | 1.1230458 | -1.1 | 2.9183948 | -1.08 | 2.51855 | -1.06 | 3.5677084 | -1.04 | 5.462775 | -1.02 | 4.8366216 | -1 | 5.34858
|  | -1.14 | -0.7878776 | -1.12 | 1.7317868 | -1.1 | 2.8150316 | -1.09 | 2.9459742 | -1.07 | 5.008106 | -1.05 | 3.584318 | -1.03 | 4.6194494 | -1.01 | 6.9145608 | -0.99 | 4.7591554
|  | -1.13 | 0.1794688 | -1.11 | 1.5111312 | -1.09 | 3.327969 | -1.08 | 2.5165972 | -1.06 | 4.4536126 | -1.04 | 5.4082474 | -1.02 | 4.5519028 | -1 | 5.8370228 | -0.98 | 6.6573566
|  | -1.12 | 2.1333864 | -1.1 | 1.4960418 | -1.08 | 2.85429675 | -1.07 | 3.572186 | -1.05 | 3.5645874 | -1.03 | 5.3515028 | -1.01 | 6.0132142 | -0.99 | 5.120249 | -0.97 | 7.15320375
|  | -1.11 | 0.807658 |  |  |  |  | -1.06 | 5.534999 | -1.04 | 4.320021 | -1.02 | 5.832394 | -1 | 6.449527