## Data CV
CV i vs E Scan 1 |  | CV i vs E Scan 2 |  | CV i vs E Scan 3 |  | CV i vs E Scan 4 |  | CV i vs E Scan 5 |  | CV i vs E Scan 6 |  | CV i vs E Scan 7 |  | CV i vs E Scan 8 |  | CV i vs E Scan 9 |  | CV i vs E Scan 10
V | µA | V | µA | V | µA | V | µA | V | µA | V | µA | V | µA | V | µA | V | µA | V | µA
-0.5 | 25.11335 | -1.13 | -29.06693 | -1.11 | -18.54119 | -1.09 | -14.634342 | -1.08 | -12.5801 | -1.06 | -8.709941 | -1.04 | -10.314465 | -1.02 | -6.639757 | -1 | -3.7500875 | -0.98 | -4.4862354
-0.95 | -74.14126 | -1.12 | -28.327176 | -1.1 | -19.701638 | -1.08 | -13.567728 | -1.07 | -13.069668 | -1.05 | -9.425193 | -1.03 | -7.4045316 | -1.01 | -6.4695084 | -0.99 | -3.5142614 | -0.97 | -0.5812728
-0.94 | -66.727556 | -1.11 | -24.88701 | -1.09 | -19.283136 | -1.07 | -14.207976 | -1.06 | -11.6057028 | -1.04 | -10.2067534 | -1.02 | -5.7693236 | -1 | -5.364386 | -0.98 | -4.3373804 | -0.96 | 0.3910542
-0.93 | -59.73881 | -1.1 | -24.725884 | -1.08 | -16.30537 | -1.06 | -14.311416 | -1.05 | -9.477345 | -1.03 | -8.6476242 | -1.01 | -6.5405678 | -0.99 | -3.233115 | -0.97 | -3.0866338 | -0.95 | -0.1149922
-0.92 | -55.464302 | -1.09 | -25.445218 | -1.07 | -15.57475 | -1.05 | -11.9601128 | -1.04 | -9.424785 | -1.02 | -6.5072158 | -1 | -8.3001498 | -0.98 | -3.0070334 | -0.96 | 0.5080008 | -0.94 | -0.4941884
-0.91 | -50.526806 | -1.08 | -24.537206 | -1.06 | -15.901812 | -1.04 | -10.0271204 | -1.03 | -9.9849684 | -1.01 | -6.1448802 | -0.99 | -3.7755914 | -0.97 | -4.0725266 | -0.95 | 0.499436 | -0.93 | 3.8919226
-0.9 | -44.747774 | -1.07 | -22.017378 | -1.05 | -15.718962 | -1.03 | -10.1105264 | -1.02 | -8.6814806 | -1 | -8.3992172 | -0.98 | -2.515321 | -0.96 | -1.785742 | -0.94 | 0.1173924 | -0.92 | 5.2840302
-0.89 | -39.872982 | -1.06 | -21.662464 | -1.04 | -13.10599 | -1.02 | -10.94143 | -1.01 | -5.856375 | -0.99 | -6.1765596 | -0.97 | -3.0678876 | -0.95 | 1.5889816 | -0.93 | 1.2392412 | -0.91 | 4.894189
-0.88 | -36.631684 | -1.05 | -21.699888 | -1.03 | -12.727444 | -1.01 | -8.541466 | -1 | -8.9770858 | -0.98 | -3.0703086 | -0.96 | -3.2595506 | -0.94 | 1.0428204 | -0.92 | 4.8745224 | -0.9 | 5.1230686
-0.87 | -34.47768 | -1.04 | -21.097974 | -1.02 | -11.37938 | -1 | -11.0612658 | -0.99 | -7.0837264 | -0.97 | -1.7446864 | -0.95 | -0.9519158 | -0.93 | 1.2322806 | -0.91 | 5.8326148 | -0.89 | 7.5925696
-0.86 | -29.744608 | -1.03 | -17.364302 | -1.01 | -11.3668838 | -0.99 | -7.314743 | -0.98 | -6.148079 | -0.96 | -2.5081276 | -0.94 | 1.0202826 | -0.92 | 2.3939312 | -0.9 | 5.8931794 | -0.88 | 10.685388
-0.85 | -24.141656 | -1.02 | -16.572682 | -1 | -12.181531 | -0.98 | -7.0967664 | -0.97 | -2.9505534 | -0.95 | -2.72914475 | -0.93 | 1.8988536 | -0.91 | 6.1371478 | -0.89 | 6.9388686 | -0.87 | 9.367816
-0.84 | -20.40213 | -1.01 | -17.197592 | -0.99 | -8.18163 | -0.97 | -5.9369202 | -0.96 | -1.617992 | -0.94 | -0.528165 | -0.92 | 2.452181 | -0.9 | 7.186183 | -0.88 | 9.2705994 | -0.86 | 10.555297
-0.83 | -18.701404 | -1 | -16.878624 | -0.98 | -8.9122146 | -0.96 | -2.5028824 | -0.95 | -1.7217622 | -0.93 | 2.2740256 | -0.91 | 3.727813 | -0.89 | 7.0049788 | -0.87 | 9.8501974 | -0.85 | 12.525268
-0.82 | -15.608312 | -0.99 | -14.359426 | -0.97 | -8.112015 | -0.95 | -2.413477 | -0.94 | -1.4191522 | -0.92 | 2.7245996 | -0.9 | 6.7431542 | -0.88 | 7.320836 | -0.86 | 10.6037054 | -0.84 | 15.709734
-0.81 | -11.2852854 | -0.98 | -13.152824 | -0.96 | -6.7979638 | -0.94 | -2.3441578 | -0.93 | 1.5105616 | -0.91 | 2.9039802 | -0.89 | 7.1858522 | -0.87 | 9.8913008 | -0.85 | 11.015234 | -0.83 | 16.107906
-0.8 | -8.4041816 | -0.97 | -12.561884 | -0.95 | -3.6731846 | -0.93 | -2.5098508 | -0.92 | 3.9223634 | -0.9 | 5.1620934 | -0.88 | 7.234613 | -0.86 | 11.400528 | -0.84 | 13.992706 | -0.82 | 16.238604
-0.79 | -6.0103132 | -0.96 | -11.494118 | -0.94 | -3.6564678 | -0.92 | 2.1193518 | -0.91 | 3.1600116 | -0.89 | 8.661311 | -0.87 | 9.0405802 | -0.85 | 12.23392 | -0.83 | 15.804564 | -0.81 | 17.635398
-0.78 | -3.078906 | -0.95 | -9.423817 | -0.93 | -3.1662532 | -0.91 | 3.1893854 | -0.9 | 3.290356 | -0.88 | 8.5493296 | -0.86 | 12.344202 | -0.84 | 12.588676 | -0.82 | 16.58344 | -0.8 | 22.751284
-0.77 | 1.5215212 | -0.94 | -7.353216 | -0.92 | -2.385702 | -0.9 | 3.9043504 | -0.89 | 6.5243974 | -0.87 | 8.265684 | -0.85 | 12.689504 | -0.83 | 15.806686 | -0.81 | 16.979134 | -0.79 | 23.754026
-0.76 | 5.2719064 | -0.93 | -6.5977092 | -0.91 | 1.627047 | -0.89 | 4.1777286 | -0.88 | 9.320453 | -0.86 | 9.7602502 | -0.84 | 12.526378 | -0.82 | 18.070824 | -0.8 | 20.051646 | -0.78 | 25.632
-0.75 | 6.1326328 | -0.92 | -6.6082484 | -0.9 | 2.4681408 | -0.88 | 8.0259142 | -0.87 | 8.8518892 | -0.85 | 13.02244 | -0.83 | 13.320412 | -0.81 | 18.046834 | -0.79 | 24.680238 | -0.77 | 26.790766
-0.74 | 9.4798614 | -0.91 | -4.7908166 | -0.89 | 2.550946 | -0.87 | 8.7121632 | -0.86 | 8.982823 | -0.84 | 13.401568 | -0.82 | 17.338048 | -0.8 | 19.5729 | -0.78 | 25.770008 | -0.76 | 32.48629
-0.73 | 16.250088 | -0.9 | -1.9576608 | -0.88 | 4.6052114 | -0.86 | 8.9703666 | -0.85 | 10.9800974 | -0.83 | 14.026666 | -0.81 | 19.576486 | -0.79 | 22.1378 | -0.77 | 27.06041 | -0.75 | 33.510926
-0.72 | 22.195928 | -0.89 | -0.1629336 | -0.87 | 7.4372356 | -0.85 | 9.0090558 | -0.84 | 13.724438 | -0.82 | 15.381168 | -0.8 | 20.174206 | -0.78 | 25.599312 | -0.76 | 29.468904 | -0.74 | 33.818972
-0.71 | 24.140902 | -0.88 | -0.0126472 | -0.86 | 8.6524668 | -0.84 | 12.531826 | -0.83 | 14.59267 | -0.81 | 18.956106 | -0.79 | 21.22854 | -0.77 | 28.09672 | -0.75 | 33.81479 | -0.73 | 35.099326
-0.7 | 28.344364 | -0.87 | 2.6879802 | -0.85 | 9.1604114 | -0.83 | 14.909872 | -0.82 | 14.839288 | -0.8 | 21.120358 | -0.78 | 25.31676 | -0.76 | 29.766762 | -0.74 | 34.921312 | -0.72 | 38.722198
-0.69 | 34.782204 | -0.86 | 6.1644634 | -0.84 | 9.6743302 | -0.82 | 15.761184 | -0.81 | 17.310922 | -0.79 | 22.055178 | -0.77 | 29.235986 | -0.75 | 32.334278 | -0.73 | 35.892472 | -0.71 | 39.03084
-0.68 | 38.930544 | -0.85 | 7.4374138 | -0.83 | 13.278812 | -0.81 | 15.928404 | -0.8 | 22.63336 | -0.78 | 24.095566 | -0.76 | 30.722614 | -0.74 | 35.903748 | -0.72 | 36.398148 | -0.7 | 38.46441
-0.67 | 39.235496 | -0.84 | 7.3709042 | -0.82 | 15.39099 | -0.8 | 19.692706 | -0.79 | 23.537892 | -0.77 | 28.080222 | -0.75 | 31.524092 | -0.73 | 36.19347 | -0.71 | 38.901494 | -0.69 | 37.356614
-0.66 | 36.021526 | -0.83 | 8.6848758 | -0.81 | 16.229614 | -0.79 | 23.357416 | -0.78 | 24.805742 | -0.76 | 31.814334 | -0.74 | 34.072294 | -0.72 | 36.878198 | -0.7 | 39.0586 | -0.68 | 39.07033
-0.65 | 32.04259 | -0.82 | 13.081062 | -0.8 | 17.864556 | -0.78 | 25.530574 | -0.77 | 27.374218 | -0.75 | 31.983752 | -0.73 | 37.80062 | -0.71 | 37.898618 | -0.69 | 38.287478 | -0.67 | 40.075664
-0.64 | 28.584028 | -0.81 | 14.345316 | -0.79 | 22.04959 | -0.77 | 27.54177 | -0.76 | 31.919984 | -0.74 | 33.32875 | -0.72 | 38.24761 | -0.7 | 40.091182 | -0.68 | 37.59064 | -0.66 | 38.982642
-0.63 | 24.025038 | -0.8 | 16.692702 | -0.78 | 26.26413 | -0.76 | 30.653664 | -0.75 | 32.900214 | -0.73 | 36.876474 | -0.71 | 38.30247 | -0.69 | 39.132298 | -0.67 | 39.73087 | -0.65 | 38.213038
-0.62 | 20.382072 | -0.79 | 17.988232 | -0.77 | 28.264872 | -0.75 | 33.289508 | -0.74 | 34.840798 | -0.72 | 39.454584 | -0.7 | 37.803272 | -0.68 | 38.362044 | -0.66 | 40.527828 | -0.64 | 39.036246
-0.61 | 19.471114 | -0.78 | 23.861132 | -0.76 | 30.49499 | -0.74 | 36.347422 | -0.73 | 36.332992 | -0.71 | 38.889836 | -0.69 | 39.633668 | -0.67 | 38.155218 | -0.65 | 39.070458 | -0.63 | 40.458076
-0.6 | 21.268602 | -0.77 | 28.699478 | -0.75 | 33.351772 | -0.73 | 36.371866 | -0.72 | 39.352338 | -0.7 | 37.970924 | -0.68 | 39.717388 | -0.66 | 39.979248 | -0.64 | 38.751476 | -0.62 | 40.221582
-0.59 | 20.711406 | -0.76 | 31.091164 | -0.74 | 38.011896 | -0.72 | 38.43329 | -0.71 | 40.694182 | -0.69 | 38.976558 | -0.67 | 38.780092 | -0.65 | 40.679646 | -0.63 | 40.234018 | -0.61 | 39.23501
-0.58 | 19.881696 | -0.75 | 32.907496 | -0.73 | 38.932704 | -0.71 | 41.71082 | -0.7 | 40.208112 | -0.68 | 39.78637 | -0.66 | 38.530224 | -0.64 | 39.573596 | -0.62 | 40.619602 | -0.6 | 39.427544
-0.57 | 20.260026 | -0.74 | 36.349112 | -0.72 | 39.559306 | -0.7 | 41.885562 | -0.69 | 38.837802 | -0.67 | 39.614098 | -0.65 | 41.407008 | -0.63 | 38.784822 | -0.61 | 39.990362 | -0.59 | 42.058546
-0.56 | 21.318412 | -0.73 | 39.586906 | -0.71 | 41.1015 | -0.69 | 41.02666 | -0.68 | 40.393994 | -0.66 | 39.170472 | -0.64 | 40.979686 | -0.62 | 40.759464 | -0.6 | 39.205098 | -0.58 | 41.836
-0.55 | 22.157044 | -0.72 | 41.219234 | -0.7 | 43.84856 | -0.68 | 39.9483 | -0.67 | 41.694568 | -0.65 | 39.67042 | -0.63 | 39.673076 | -0.61 | 41.321488 | -0.59 | 40.350822 | -0.57 | 40.384412
-0.54 | 21.586416 | -0.71 | 42.14541 | -0.69 | 43.347282 | -0.67 | 41.637274 | -0.66 | 40.830478 | -0.64 | 41.834292 | -0.62 | 38.92706 | -0.6 | 40.398152 | -0.58 | 42.779658 | -0.56 | 40.672232
-0.53 | 22.772206 | -0.7 | 43.305566 | -0.68 | 42.422108 | -0.66 | 42.690122 | -0.65 | 39.931454 | -0.63 | 41.84049 | -0.61 | 41.657718 | -0.59 | 40.098402 | -0.57 | 42.128948 | -0.55 | 42.55199
-0.52 | 24.719262 | -0.69 | 45.281528 | -0.67 | 42.18379 | -0.65 | 41.078546 | -0.64 | 40.461242 | -0.62 | 40.216268 | -0.6 | 41.91637 | -0.58 | 41.271252 | -0.56 | 41.031732 | -0.54 | 43.326322
-0.51 | 25.784584 | -0.68 | 44.883316 | -0.66 | 44.109946 | -0.64 | 40.79672 | -0.63 | 42.48284 | -0.61 | 39.962382 | -0.59 | 40.80586 | -0.57 | 43.118906 | -0.55 | 40.994932 | -0.53 | 42.330734
-0.5 | 23.045626 | -0.67 | 43.992898 | -0.65 | 44.508076 | -0.63 | 43.032418 | -0.62 | 42.468516 | -0.6 | 41.639928 | -0.58 | 40.294004 | -0.56 | 41.344368 | -0.54 | 43.256286 | -0.52 | 42.340594
-0.51 | 17.958188 | -0.66 | 44.918388 | -0.64 | 43.884444 | -0.62 | 43.766564 | -0.61 | 40.518936 | -0.59 | 42.358422 | -0.57 | 42.02256 | -0.55 | 41.391356 | -0.53 | 42.99086 | -0.51 | 44.15394
-0.52 | 16.48876 | -0.65 | 48.377698 | -0.63 | 43.412264 | -0.61 | 43.534738 | -0.6 | 41.608866 | -0.58 | 40.766872 | -0.56 | 42.766384 | -0.54 | 41.982706 | -0.52 | 42.530736 | -0.5 | 42.878286
-0.53 | 13.734276 | -0.64 | 48.45671 | -0.62 | 46.256142 | -0.6 | 42.422156 | -0.59 | 42.842512 | -0.57 | 41.126096 | -0.55 | 41.79559 | -0.53 | 43.418164 | -0.51 | 43.07588 | -0.51 | 33.37171
-0.54 | 10.5022626 | -0.63 | 48.243472 | -0.61 | 46.901924 | -0.59 | 42.981092 | -0.58 | 42.52471 | -0.56 | 43.002918 | -0.54 | 41.062996 | -0.52 | 43.332068 | -0.5 | 42.441582 | -0.52 | 31.897206
-0.55 | 11.01061 | -0.62 | 49.020988 | -0.6 | 46.900452 | -0.58 | 45.123964 | -0.57 | 42.229722 | -0.55 | 43.296346 | -0.53 | 42.162164 | -0.51 | 43.14354 | -0.51 | 33.455852 | -0.53 | 29.732794
-0.56 | 10.1154316 | -0.61 | 53.066378 | -0.59 | 45.929122 | -0.57 | 44.204038 | -0.56 | 41.261128 | -0.54 | 43.05199 | -0.52 | 44.642516 | -0.5 | 42.146462 | -0.52 | 30.300402 | -0.54 | 25.557668
-0.57 | 9.1903232 | -0.6 | 53.67238 | -0.58 | 47.777072 | -0.56 | 42.67823 | -0.55 | 44.019038 | -0.53 | 42.442474 | -0.51 | 43.514638 | -0.51 | 35.266774 | -0.53 | 28.136138 | -0.55 | 21.908262
-0.58 | 6.8065482 | -0.59 | 54.613432 | -0.57 | 48.849638 | -0.55 | 43.990178 | -0.54 | 44.56288 | -0.52 | 43.588302 | -0.5 | 41.250112 | -0.52 | 30.065104 | -0.54 | 26.561498 | -0.56 | 21.966304
-0.59 | 5.9493754 | -0.58 | 55.72019 | -0.56 | 47.609818 | -0.54 | 46.34186 | -0.53 | 43.26174 | -0.51 | 44.77966 | -0.51 | 35.16775 | -0.53 | 27.795134 | -0.55 | 22.954212 | -0.57 | 20.391946
-0.6 | 6.5040722 | -0.57 | 57.34715 | -0.55 | 47.125328 | -0.53 | 45.165714 | -0.52 | 42.91915 | -0.5 | 42.16411 | -0.52 | 31.664106 | -0.54 | 26.855072 | -0.56 | 20.452808 | -0.58 | 18.591288
-0.61 | 5.801257 | -0.56 | 58.629166 | -0.54 | 48.228998 | -0.52 | 43.87316 | -0.51 | 44.96732 | -0.51 | 34.566872 | -0.53 | 26.82206 | -0.55 | 24.71686 | -0.57 | 20.177042 | -0.59 | 15.90682
-0.62 | 1.9290838 | -0.55 | 57.756748 | -0.53 | 49.728544 | -0.51 | 44.093224 | -0.5 | 41.208964 | -0.52 | 31.466358 | -0.54 | 25.331614 | -0.56 | 20.84848 | -0.58 | 19.788806 | -0.6 | 15.335062
-0.63 | 2.0064464 | -0.54 | 57.234194 | -0.52 | 48.334188 | -0.5 | 43.008852 | -0.51 | 32.40651 | -0.53 | 28.314412 | -0.55 | 24.47199 | -0.57 | 19.201648 | -0.59 | 17.640246 | -0.61 | 15.602394
-0.64 | 2.6265986 | -0.53 | 57.06861 | -0.51 | 46.977082 | -0.51 | 33.9154 | -0.52 | 31.536484 | -0.54 | 24.549118 | -0.56 | 22.076808 | -0.58 | 18.742816 | -0.6 | 14.655078 | -0.62 | 13.770076
-0.65 | 2.0749704 | -0.52 | 57.362794 | -0.5 | 44.578518 | -0.52 | 29.475428 | -0.53 | 28.756602 | -0.55 | 23.601914 | -0.57 | 19.050032 | -0.59 | 18.135476 | -0.61 | 14.539942 | -0.63 | 11.2512214
-0.66 | -0.0175082 | -0.51 | 54.49221 | -0.51 | 37.037248 | -0.53 | 28.530664 | -0.54 | 24.426628 | -0.56 | 22.474114 | -0.58 | 17.884262 | -0.6 | 15.073354 | -0.62 | 14.303274 | -0.64 | 10.6911296
-0.67 | -2.0048 | -0.5 | 49.908404 | -0.52 | 30.435206 | -0.54 | 26.183306 | -0.55 | 22.246508 | -0.57 | 20.855486 | -0.59 | 16.975286 | -0.61 | 13.23664 | -0.63 | 12.5353804 | -0.65 | 10.833642
-0.68 | -1.7153652 | -0.51 | 41.38169 | -0.53 | 27.558088 | -0.55 | 22.497754 | -0.56 | 21.340652 | -0.58 | 17.181676 | -0.6 | 16.73403 | -0.62 | 13.18077 | -0.64 | 10.0231342 | -0.66 | 9.7335254
-0.69 | -1.3502722 | -0.52 | 35.839912 | -0.54 | 26.457964 | -0.56 | 21.13583 | -0.57 | 20.958638 | -0.59 | 16.004672 | -0.61 | 13.533564 | -0.63 | 13.258322 | -0.65 | 10.210559 | -0.67 | 7.334913
-0.7 | -4.0278822 | -0.53 | 29.853042 | -0.55 | 24.561676 | -0.57 | 20.340176 | -0.58 | 18.18708 | -0.6 | 15.732878 | -0.62 | 12.303336 | -0.64 | 10.917426 | -0.66 | 10.0971094 | -0.68 | 6.9227566
-0.71 | -5.5738146 | -0.54 | 26.494282 | -0.56 | 20.830386 | -0.58 | 19.44308 | -0.59 | 15.28197 | -0.61 | 15.534704 | -0.63 | 13.08025 | -0.65 | 9.1743568 | -0.67 | 8.803364 | -0.69 | 7.2906372
-0.72 | -4.9436 | -0.55 | 24.812942 | -0.57 | 19.018556 | -0.59 | 16.020646 | -0.6 | 15.060214 | -0.62 | 12.12446 | -0.64 | 11.9285078 | -0.66 | 8.893772 | -0.68 | 6.2807814 | -0.7 | 6.520345
-0.73 | -3.8341016 | -0.56 | 22.930566 | -0.58 | 17.967938 | -0.6 | 13.261248 | -0.61 | 14.584272 | -0.63 | 12.125094 | -0.65 | 9.4825062 | -0.67 | 8.8438972 | -0.69 | 7.2245678 | -0.71 | 4.1055968
-0.74 | -5.492641 | -0.57 | 18.66382 | -0.59 | 17.603062 | -0.61 | 14.174406 | -0.62 | 12.784328 | -0.64 | 11.56976 | -0.66 | 7.6633676 | -0.68 | 8.4392306 | -0.7 | 6.301037 | -0.72 | 3.3128358
-0.75 | -5.2961304 | -0.58 | 17.548962 | -0.6 | 13.881094 | -0.62 | 13.441734 | -0.63 | 10.2901234 | -0.65 | 11.270518 | -0.67 | 8.1353868 | -0.69 | 5.5265078 | -0.71 | 6.225694 | -0.73 | 3.4483476
-0.76 | -7.2364768 | -0.59 | 16.508052 | -0.61 | 12.730052 | -0.63 | 11.905438 | -0.64 | 10.4060296 | -0.66 | 8.1571064 | -0.68 | 8.2349368 | -0.7 | 5.9385148 | -0.72 | 2.3342242 | -0.74 | 3.8992124
-0.77 | -6.4276444 | -0.6 | 15.29682 | -0.62 | 12.456744 | -0.64 | 9.8595256 | -0.65 | 10.3040436 | -0.67 | 7.0704388 | -0.69 | 6.4850192 | -0.71 | 5.9139008 | -0.73 | 3.0966496 | -0.75 | 2.4543398
-0.78 | -8.4964788 | -0.61 | 12.06365 | -0.63 | 12.181858 | -0.65 | 9.0334766 | -0.66 | 9.4159796 | -0.68 | 7.5161786 | -0.7 | 5.0777 | -0.72 | 4.6445768 | -0.74 | 2.9419846 | -0.76 | 0.4397492
-0.79 | -10.283177 | -0.62 | 10.722955 | -0.64 | 10.3564474 | -0.66 | 9.6654774 | -0.67 | 6.5434978 | -0.69 | 7.4426868 | -0.71 | 4.8743296 | -0.73 | 1.8044058 | -0.75 | 3.7215692 | -0.77 | 0.5511836
-0.8 | -9.795556 | -0.63 | 10.4956204 | -0.65 | 8.1233694 | -0.67 | 8.1047258 | -0.68 | 6.1711426 | -0.7 | 5.788675 | -0.72 | 5.353472 | -0.74 | 1.642937 | -0.76 | 0.006634 | -0.78 | 0.3353074
-0.81 | -10.4935752 | -0.64 | 10.625028 | -0.66 | 8.880659 | -0.68 | 6.1307572 | -0.69 | 7.1626692 | -0.71 | 3.5019884 | -0.73 | 4.1960838 | -0.75 | 2.5066852 | -0.77 | -0.8634762 | -0.79 | -3.0061038
-0.82 | -12.12721 | -0.65 | 7.7946446 | -0.67 | 7.611262 | -0.69 | 6.1858874 | -0.7 | 6.5819142 | -0.72 | 4.015015 | -0.74 | 1.1477824 | -0.76 | 2.305738 | -0.78 | -0.2709436 | -0.8 | -6.0385724
-0.83 | -16.60663 | -0.66 | 6.4463552 | -0.68 | 6.0582886 | -0.7 | 5.9816772 | -0.71 | 3.928726 | -0.73 | 4.3774778 | -0.75 | 0.7382628 | -0.77 | -1.1067126 | -0.79 | -0.8778646 | -0.81 | -5.416923
-0.84 | -19.428838 | -0.67 | 6.174188 | -0.69 | 4.2436334 | -0.71 | 5.6747778 | -0.72 | 2.7825482 | -0.74 | 2.180012 | -0.76 | 2.0173528 | -0.78 | -1.6393022 | -0.8 | -4.8555854 | -0.82 | -5.7416124
-0.85 | -22.474848 | -0.68 | 6.082148 | -0.7 | 4.3804752 | -0.72 | 2.5067772 | -0.73 | 3.7165938 | -0.75 | -0.0674096 | -0.77 | 0.4552668 | -0.79 | -1.917987 | -0.81 | -6.7778452 | -0.83 | -6.9273854
-0.86 | -25.645574 | -0.69 | 3.9842864 | -0.71 | 4.2279152 | -0.73 | 2.5236288 | -0.74 | 3.5330756 | -0.76 | 0.6548608 | -0.78 | -2.5238872 | -0.8 | -2.6702962 | -0.82 | -6.4512822 | -0.84 | -9.7005426
-0.87 | -31.341984 | -0.7 | 2.1111582 | -0.72 | 3.3525384 | -0.74 | 1.8307404 | -0.75 | 0.574106 | -0.77 | 0.8186226 | -0.79 | -3.3822172 | -0.81 | -6.0442674 | -0.83 | -7.1117616 | -0.85 | -9.701995
-0.88 | -33.202306 | -0.71 | 2.5137498 | -0.73 | 1.2369828 | -0.75 | 3.1855434 | -0.76 | -1.16779 | -0.78 | -0.3876052 | -0.8 | -3.6288762 | -0.82 | -7.3401082 | -0.84 | -8.828749 | -0.86 | -9.1921778
-0.89 | -32.998766 | -0.72 | 3.015665 | -0.74 | 1.257684 | -0.76 | -0.505505 | -0.77 | 0.1881432 | -0.79 | -4.082787 | -0.81 | -4.4683222 | -0.83 | -7.3927678 | -0.85 | -10.5966032 | -0.87 | -9.721601
-0.9 | -33.997574 | -0.73 | 1.655502 | -0.75 | 2.446257 | -0.77 | -2.2070942 | -0.78 | -0.7545734 | -0.8 | -4.6752566 | -0.82 | -7.233869 | -0.84 | -7.604878 | -0.86 | -9.6736558 | -0.88 | -13.18411
-0.91 | -36.85834 | -0.74 | -2.2454852 | -0.76 | 0.533094 | -0.78 | -1.8149886 | -0.79 | -3.911727 | -0.81 | -4.93651 | -0.83 | -8.7733614 | -0.85 | -9.6909844 | -0.87 | -9.547538 | -0.89 | -12.591826
-0.92 | -38.354316 | -0.75 | -0.8883084 | -0.77 | -3.2409094 | -0.79 | -3.1431912 | -0.8 | -6.189266 | -0.82 | -5.4129488 | -0.84 | -8.1976586 | -0.86 | -10.6342142 | -0.88 | -10.9108738 | -0.9 | -12.561932
-0.93 | -38.040802 | -0.76 | -1.456569 | -0.78 | -4.0622616 | -0.8 | -6.1789672 | -0.81 | -5.9540542 | -0.83 | -9.1844084 | -0.85 | -8.2875714 | -0.87 | -10.3912698 | -0.89 | -13.710446 | -0.91 | -12.251576
-0.94 | -37.325982 | -0.77 | -2.6811586 | -0.79 | -4.1177586 | -0.81 | -6.621616 | -0.82 | -5.9056298 | -0.84 | -9.6704604 | -0.86 | -10.687548 | -0.88 | -10.4894104 | -0.9 | -13.399156 | -0.92 | -14.858818
-0.95 | -39.043044 | -0.78 | -5.9291442 | -0.8 | -5.3766008 | -0.82 | -7.2310434 | -0.83 | -8.0832986 | -0.85 | -9.1721864 | -0.87 | -11.644418 | -0.89 | -10.984606 | -0.91 | -11.96995 | -0.93 | -15.492264
-0.96 | -41.835574 | -0.79 | -6.4602892 | -0.81 | -7.3599276 | -0.83 | -7.9821066 | -0.84 | -10.424618 | -0.86 | -9.1953876 | -0.88 | -10.542235 | -0.9 | -14.072282 | -0.92 | -13.648588 | -0.94 | -14.811472
-0.97 | -40.67319 | -0.8 | -6.1876162 | -0.82 | -8.9382982 | -0.84 | -9.3832994 | -0.85 | -10.837642 | -0.87 | -12.293626 | -0.89 | -10.2570408 | -0.91 | -13.717136 | -0.93 | -15.358566 | -0.95 | -14.772472
-0.98 | -41.026244 | -0.81 | -7.559547 | -0.83 | -8.7335502 | -0.85 | -11.669514 | -0.86 | -9.875182 | -0.88 | -12.491196 | -0.9 | -12.59213 | -0.92 | -13.183954 | -0.94 | -15.953648 | -0.96 | -17.74926
-0.99 | -42.024244 | -0.82 | -10.894072 | -0.84 | -8.8735272 | -0.86 | -10.6156918 | -0.87 | -10.4136394 | -0.89 | -11.504158 | -0.91 | -14.692516 | -0.93 | -13.775928 | -0.95 | -16.131952 | -0.97 | -19.38068
-1 | -40.309698 | -0.83 | -10.8494538 | -0.85 | -11.625948 | -0.87 | -10.5312594 | -0.88 | -13.556612 | -0.9 | -11.821408 | -0.92 | -14.38045 | -0.94 | -16.501494 | -0.96 | -16.46274 | -0.98 | -18.919336
-1.01 | -43.195626 | -0.84 | -10.861118 | -0.86 | -12.999098 | -0.88 | -12.236794 | -0.89 | -12.634134 | -0.91 | -14.395694 | -0.93 | -14.22725 | -0.95 | -16.56686 | -0.97 | -19.386976 | -0.99 | -18.931368
-1.02 | -42.462758 | -0.85 | -11.818404 | -0.87 | -12.403774 | -0.89 | -14.21768 | -0.9 | -12.98941 | -0.92 | -15.97536 | -0.94 | -15.74836 | -0.96 | -16.84232 | -0.98 | -20.17427 | -1 | -17.828206
-1.03 | -43.857744 | -0.86 | -14.313208 | -0.88 | -12.04658 | -0.9 | -14.191788 | -0.91 | -12.988928 | -0.93 | -15.058278 | -0.95 | -18.135694 | -0.97 | -17.265844 | -0.99 | -19.264772 | -1.01 | -21.584898
-1.04 | -46.72482 | -0.87 | -16.44457 | -0.89 | -14.018804 | -0.91 | -14.247822 | -0.92 | -16.371074 | -0.94 | -15.319602 | -0.96 | -18.083898 | -0.98 | -21.269066 | -1 | -18.887076 | -1.02 | -20.71616
-1.05 | -46.196076 | -0.88 | -16.319458 | -0.9 | -16.50644 | -0.92 | -14.954948 | -0.93 | -16.73054 | -0.95 | -16.509112 | -0.97 | -17.458982 | -0.99 | -20.769214 | -1.01 | -21.068702 | -1.03 | -20.582186
-1.06 | -45.128426 | -0.89 | -17.18226 | -0.91 | -16.18886 | -0.93 | -18.023848 | -0.94 | -16.439696 | -0.96 | -18.591602 | -0.98 | -18.981692 | -1 | -20.088868 | -1.02 | -21.495438 | -1.04 | -21.982276
-1.07 | -44.73664 | -0.9 | -20.218254 | -0.92 | -16.243928 | -0.94 | -18.206588 | -0.95 | -16.17668 | -0.97 | -18.396024 | -0.99 | -21.879376 | -1.01 | -19.239332 | -1.03 | -21.47495 | -1.05 | -24.664484
-1.08 | -47.113176 | -0.91 | -21.07127 | -0.93 | -17.199878 | -0.95 | -18.516006 | -0.96 | -19.450062 | -0.98 | -18.95947 | -1 | -20.618198 | -1.02 | -22.448068 | -1.04 | -21.587204 | -1.06 | -23.76096
-1.09 | -47.843944 | -0.92 | -21.62297 | -0.94 | -20.758464 | -0.96 | -18.226436 | -0.97 | -19.801282 | -0.99 | -20.438622 | -1.01 | -19.747512 | -1.03 | -22.654084 | -1.05 | -23.379464 | -1.07 | -22.762446
-1.1 | -46.293862 | -0.93 | -22.31746 | -0.95 | -20.578882 | -0.97 | -21.380436 | -0.98 | -19.998338 | -1 | -21.914732 | -1.02 | -20.320452 | -1.04 | -21.923232 | -1.06 | -24.832434 | -1.08 | -23.51867
-1.11 | -45.94614 | -0.94 | -24.265862 | -0.96 | -19.97744 | -0.98 | -21.685234 | -0.99 | -19.916348 | -1.01 | -21.278732 | -1.03 | -23.206932 | -1.05 | -22.451164 | -1.07 | -23.913304 | -1.09 | -26.43551
-1.12 | -48.695986 | -0.95 | -26.926074 | -0.97 | -21.949858 | -0.99 | -21.716808 | -1 | -21.370766 | -1.02 | -20.957472 | -1.04 | -23.083634 | -1.06 | -24.665318 | -1.08 | -23.333662 | -1.1 | -25.532942
-1.13 | -48.889484 | -0.96 | -25.600728 | -0.98 | -23.47547 | -1 | -20.352494 | -1.01 | -23.081684 | -1.03 | -22.236488 | -1.05 | -22.509454 | -1.07 | -25.8131 | -1.09 | -24.28664 | -1.11 | -25.416982
-1.14 | -47.784432 | -0.97 | -26.27732 | -0.99 | -24.41443 | -1.01 | -23.847278 | -1.02 | -22.39431 | -1.04 | -23.890162 | -1.06 | -22.781708 | -1.08 | -24.776056 | -1.1 | -27.123952 | -1.12 | -25.581372
-1.15 | -46.82235 | -0.98 | -27.876368 | -1 | -22.193608 | -1.02 | -24.26115 | -1.03 | -22.57838 | -1.05 | -23.80607 | -1.07 | -25.156934 | -1.09 | -24.165704 | -1.11 | -25.480774 | -1.13 | -28.358858
-1.16 | -49.606586 | -0.99 | -30.875072 | -1.01 | -23.28514 | -1.03 | -24.628564 | -1.04 | -23.73394 | -1.06 | -23.811876 | -1.08 | -26.265028 | -1.1 | -26.10342 | -1.12 | -25.928354 | -1.14 | -28.655862
-1.17 | -50.13206 | -1 | -26.71814 | -1.02 | -26.402008 | -1.04 | -23.618162 | -1.05 | -24.979494 | -1.07 | -24.48964 | -1.09 | -25.528678 | -1.11 | -27.339196 | -1.13 | -25.895198 | -1.15 | -27.673406
-1.18 | -48.795194 | -1.01 | -29.347468 | -1.03 | -27.436724 | -1.05 | -26.086378 | -1.06 | -24.28337 | -1.08 | -26.696642 | -1.1 | -24.751422 | -1.12 | -27.321926 | -1.14 | -29.238306 | -1.16 | -27.527964
-1.19 | -48.19402 | -1.02 | -29.50224 | -1.04 | -26.910866 | -1.06 | -27.490758 | -1.07 | -24.567046 | -1.09 | -26.998434 | -1.11 | -27.285898 | -1.13 | -26.618654 | -1.15 | -28.554038 | -1.17 | -29.695276
-1.2 | -50.050888 | -1.03 | -33.014192 | -1.05 | -26.184626 | -1.07 | -26.849614 | -1.08 | -25.761972 | -1.1 | -25.744298 | -1.12 | -28.791772 | -1.14 | -27.518136 | -1.16 | -28.19772 | -1.18 | -30.910258
-1.21 | -52.38062 | -1.04 | -32.922404 | -1.06 | -28.265744 | -1.08 | -25.487026 | -1.09 | -27.998538 | -1.11 | -26.092798 | -1.13 | -27.33703 | -1.15 | -30.615696 | -1.17 | -28.675662 | -1.19 | -30.076238
-1.22 | -51.77496 | -1.05 | -31.813176 | -1.07 | -29.7674 | -1.09 | -27.74645 | -1.1 | -27.861218 | -1.12 | -28.088636 | -1.14 | -27.389204 | -1.16 | -29.88151 | -1.18 | -30.588496 | -1.2 | -29.35903
-1.23 | -51.563788 | -1.06 | -32.06953 | -1.08 | -28.511114 | -1.1 | -29.98872 | -1.11 | -27.5688 | -1.13 | -28.231428 | -1.15 | -29.188904 | -1.17 | -29.16424 | -1.19 | -30.894022 | -1.21 | -31.82535
-1.24 | -51.980588 | -1.07 | -34.14184 | -1.09 | -29.058078 | -1.11 | -29.333726 | -1.12 | -27.429628 | -1.14 | -28.328484 | -1.16 | -31.057436 | -1.18 | -29.673562 | -1.2 | -30.125004 | -1.22 | -33.920366
-1.25 | -53.332964 | -1.08 | -34.748882 | -1.1 | -30.31283 | -1.12 | -28.712202 | -1.13 | -30.155782 | -1.15 | -28.39818 | -1.17 | -29.65102 | -1.19 | -31.296296 | -1.21 | -30.389432 | -1.23 | -33.026634
-1.26 | -54.88639 | -1.09 | -33.379556 | -1.11 | -32.862496 | -1.13 | -29.50749 | -1.14 | -29.08728 | -1.16 | -29.723438 | -1.18 | -30.138826 | -1.2 | -32.581452 | -1.22 | -32.821938 | -1.24 | -33.066412
-1.27 | -54.035926 | -1.1 | -33.435496 | -1.12 | -31.222356 | -1.14 | -30.848826 | -1.15 | -29.684854 | -1.17 | -32.256898 | -1.19 | -30.10959 | -1.21 | -31.328724 | -1.23 | -35.191108 | -1.25 | -33.46601
-1.28 | -54.83653 | -1.11 | -35.696592 | -1.13 | -30.381636 | -1.15 | -31.796094 | -1.16 | -29.10886 | -1.18 | -31.139716 | -1.2 | -32.710632 | -1.22 | -31.033222 | -1.24 | -33.617972 | -1.26 | -35.816776
-1.29 | -59.071084 | -1.12 | -37.215224 | -1.14 | -31.65962 | -1.16 | -30.81353 | -1.17 | -32.49028 | -1.19 | -30.42281 | -1.21 | -33.32364 | -1.23 | -34.56824 | -1.25 | -33.319064 | -1.27 | -35.597628
-1.3 | -59.360202 | -1.13 | -36.223126 | -1.15 | -34.959818 | -1.17 | -30.893968 | -1.18 | -33.689074 | -1.2 | -31.257104 | -1.22 | -32.829778 | -1.24 | -34.568838 | -1.26 | -35.061098 | -1.28 | -35.389028
-1.31 | -59.03399 | -1.14 | -35.628668 | -1.16 | -33.294366 | -1.18 | -34.352292 | -1.19 | -31.910582 | -1.21 | -34.670262 | -1.23 | -32.647564 | -1.25 | -34.40429 | -1.27 | -36.564504 | -1.29 | -36.16705
-1.32 | -59.480034 | -1.15 | -38.358482 | -1.17 | -33.342778 | -1.19 | -34.684942 | -1.2 | -31.694596 | -1.22 | -33.17252 | -1.24 | -35.283334 | -1.26 | -34.248774 | -1.28 | -36.560502 | -1.3 | -39.740366
-1.33 | -63.84669 | -1.16 | -39.39481 | -1.18 | -33.903044 | -1.2 | -33.572652 | -1.21 | -34.178642 | -1.23 | -33.329956 | -1.25 | -36.451774 | -1.27 | -36.508922 | -1.29 | -36.627622 | -1.31 | -40.303954
-1.34 | -65.861252 | -1.17 | -37.886034 | -1.19 | -37.276036 | -1.21 | -33.842788 | -1.22 | -36.111462 | -1.24 | -33.782396 | -1.26 | -34.963416 | -1.28 | -37.652118 | -1.3 | -38.461794 | -1.32 | -39.85736
-1.35 | -67.117056 | -1.18 | -37.869076 | -1.2 | -37.151946 | -1.22 | -36.002564 | -1.23 | -34.275454 | -1.25 | -37.456986 | -1.27 | -35.27852 | -1.29 | -37.332706 | -1.31 | -41.350316 | -1.33 | -39.873318
-1.36 | -68.345742 | -1.19 | -38.64628 | -1.21 | -36.215476 | -1.23 | -36.722234 | -1.24 | -33.906638 | -1.26 | -36.402922 | -1.28 | -37.87639 | -1.3 | -37.478764 | -1.32 | -41.009598 | -1.34 | -44.226116
-1.37 | -73.439822 | -1.2 | -41.114394 | -1.22 | -36.322336 | -1.24 | -36.745914 | -1.25 | -35.7709 | -1.27 | -35.929766 | -1.29 | -39.900648 | -1.31 | -39.44586 | -1.33 | -41.110058 | -1.35 | -46.191244
-1.38 | -76.654842 | -1.21 | -40.662352 | -1.23 | -38.792882 | -1.25 | -36.074854 | -1.26 | -38.383492 | -1.28 | -36.797486 | -1.3 | -38.700514 | -1.32 | -43.011802 | -1.34 | -42.41339 | -1.36 | -46.19807
-1.39 | -78.38448 | -1.22 | -40.503416 | -1.24 | -39.895194 | -1.26 | -38.24936 | -1.27 | -38.118138 | -1.29 | -39.670852 | -1.31 | -38.692372 | -1.33 | -42.841176 | -1.35 | -46.40073 | -1.37 | -47.335544
-1.4 | -76.916182 | -1.23 | -40.859158 | -1.25 | -38.090012 | -1.27 | -40.353688 | -1.28 | -37.147838 | -1.3 | -40.203568 | -1.32 | -42.020912 | -1.34 | -43.335214 | -1.36 | -47.317236 | -1.38 | -51.93072
-1.39 | -69.225804 | -1.24 | -43.57294 | -1.26 | -38.633864 | -1.28 | -40.082774 | -1.29 | -39.23439 | -1.31 | -40.498352 | -1.33 | -44.392744 | -1.35 | -44.777394 | -1.37 | -48.930904 | -1.39 | -55.511664
-1.38 | -64.68571 | -1.25 | -42.826362 | -1.27 | -41.428212 | -1.29 | -39.911034 | -1.3 | -41.523228 | -1.32 | -40.993016 | -1.34 | -44.774392 | -1.36 | -48.5873 | -1.38 | -48.987812 | -1.4 | -52.935338
-1.37 | -61.241548 | -1.26 | -43.23051 | -1.28 | -43.549804 | -1.3 | -41.607004 | -1.31 | -41.9852 | -1.33 | -44.162716 | -1.35 | -44.53912 | -1.37 | -49.750348 | -1.39 | -55.285898 | -1.39 | -44.028766
-1.36 | -54.92601 | -1.27 | -43.01258 | -1.29 | -42.234248 | -1.31 | -44.157738 | -1.32 | -41.976122 | -1.34 | -46.335368 | -1.36 | -47.51662 | -1.38 | -50.188414 | -1.4 | -54.194368 | -1.38 | -40.803618
-1.35 | -53.863002 | -1.28 | -47.032982 | -1.3 | -42.360746 | -1.32 | -43.863902 | -1.33 | -43.470468 | -1.35 | -45.885698 | -1.37 | -51.809472 | -1.39 | -52.995174 | -1.39 | -43.892632 | -1.37 | -38.371368
-1.34 | -53.261538 | -1.29 | -47.632184 | -1.31 | -44.426278 | -1.33 | -44.641268 | -1.34 | -46.614412 | -1.36 | -46.808412 | -1.38 | -51.862538 | -1.4 | -54.746086 | -1.38 | -39.009256 | -1.36 | -34.405494
-1.33 | -51.60529 | -1.3 | -47.113308 | -1.32 | -47.487298 | -1.34 | -45.958062 | -1.35 | -48.595248 | -1.37 | -50.23156 | -1.39 | -53.571406 | -1.39 | -46.26304 | -1.37 | -38.806448 | -1.35 | -31.439928
-1.32 | -47.036946 | -1.31 | -47.450584 | -1.33 | -47.465134 | -1.35 | -50.893448 | -1.36 | -49.064256 | -1.38 | -52.714604 | -1.4 | -52.982836 | -1.38 | -39.454578 | -1.36 | -36.486218 | -1.34 | -30.78081
-1.31 | -47.723532 | -1.32 | -50.282942 | -1.34 | -47.274296 | -1.36 | -50.995026 | -1.37 | -50.187876 | -1.39 | -55.377734 | -1.39 | -46.225298 | -1.37 | -37.265606 | -1.35 | -32.398956 | -1.33 | -30.550484
-1.3 | -46.793534 | -1.33 | -52.31623 | -1.35 | -50.735506 | -1.37 | -51.959842 | -1.38 | -55.27317 | -1.4 | -53.639872 | -1.38 | -42.511424 | -1.36 | -36.20615 | -1.34 | -29.845814 | -1.32 | -29.231602
-1.29 | -45.540208 | -1.34 | -52.387694 | -1.36 | -54.464372 | -1.38 | -54.054144 | -1.39 | -57.418962 | -1.39 | -45.202588 | -1.37 | -37.450288 | -1.35 | -34.667328 | -1.33 | -29.493012 | -1.31 | -26.742562
-1.28 | -41.458112 | -1.35 | -53.865834 | -1.37 | -56.1826 | -1.39 | -58.905424 | -1.4 | -53.989472 | -1.38 | -42.139634 | -1.36 | -35.420668 | -1.34 | -30.974228 | -1.32 | -29.713338 | -1.3 | -25.718772
-1.27 | -40.927124 | -1.36 | -57.6921 | -1.38 | -56.856338 | -1.4 | -57.935524 | -1.39 | -44.927356 | -1.37 | -39.726748 | -1.35 | -34.713118 | -1.33 | -28.7092 | -1.31 | -28.84632 | -1.29 | -26.758438
-1.26 | -42.026726 | -1.37 | -61.491438 | -1.39 | -59.14345 | -1.39 | -46.937978 | -1.38 | -43.21017 | -1.36 | -35.224232 | -1.34 | -33.464284 | -1.32 | -29.345324 | -1.3 | -25.661976 | -1.28 | -25.565024
-1.25 | -41.78783 | -1.38 | -62.125546 | -1.4 | -60.731236 | -1.38 | -42.302428 | -1.37 | -41.021132 | -1.35 | -34.288378 | -1.33 | -29.265546 | -1.31 | -29.03172 | -1.29 | -25.655756 | -1.27 | -22.01252
-1.24 | -38.416932 | -1.39 | -63.562396 | -1.39 | -51.77477 | -1.37 | -41.983412 | -1.36 | -37.292808 | -1.34 | -33.501392 | -1.32 | -28.154612 | -1.3 | -27.541752 | -1.28 | -25.939032 | -1.26 | -22.297262
-1.23 | -37.665594 | -1.4 | -63.72669 | -1.38 | -44.588372 | -1.36 | -39.02129 | -1.35 | -34.17174 | -1.33 | -31.994022 | -1.31 | -28.356976 | -1.29 | -24.597998 | -1.27 | -23.968238 | -1.25 | -23.003648
-1.22 | -37.348124 | -1.39 | -56.451674 | -1.37 | -41.799936 | -1.35 | -35.72181 | -1.34 | -33.916566 | -1.32 | -27.851506 | -1.3 | -27.899984 | -1.28 | -24.954088 | -1.26 | -21.243948 | -1.24 | -21.966302
-1.21 | -36.749238 | -1.38 | -51.555586 | -1.36 | -40.670468 | -1.34 | -33.314346 | -1.33 | -33.206042 | -1.31 | -27.438988 | -1.29 | -25.4466 | -1.27 | -25.22254 | -1.25 | -21.824216 | -1.23 | -19.488702
-1.2 | -35.075064 | -1.37 | -46.196402 | -1.35 | -39.082148 | -1.33 | -33.893554 | -1.32 | -30.826492 | -1.3 | -28.606688 | -1.28 | -25.257672 | -1.26 | -23.655878 | -1.24 | -22.438756 | -1.22 | -18.933808
-1.19 | -33.16422 | -1.36 | -44.23318 | -1.34 | -36.325448 | -1.32 | -33.092976 | -1.31 | -28.048218 | -1.29 | -28.258692 | -1.27 | -25.060816 | -1.25 | -20.834886 | -1.23 | -21.47307 | -1.21 | -19.82697
-1.18 | -32.906662 | -1.35 | -43.622468 | -1.33 | -34.95601 | -1.31 | -30.520526 | -1.3 | -28.470036 | -1.28 | -24.979414 | -1.26 | -25.210484 | -1.24 | -21.841458 | -1.22 | -19.294802 | -1.2 | -19.183372
-1.17 | -33.301802 | -1.34 | -42.210862 | -1.32 | -34.778686 | -1.3 | -28.5809 | -1.29 | -28.758106 | -1.27 | -24.455858 | -1.25 | -23.298396 | -1.23 | -22.107018 | -1.21 | -18.544108 | -1.19 | -17.096906
-1.16 | -32.14004 | -1.33 | -38.031388 | -1.31 | -33.639518 | -1.29 | -28.65776 | -1.28 | -27.335726 | -1.26 | -25.401598 | -1.24 | -20.864286 | -1.22 | -21.149994 | -1.2 | -19.642574 | -1.18 | -14.831932
-1.15 | -28.837512 | -1.32 | -36.651868 | -1.3 | -31.30923 | -1.28 | -29.775796 | -1.27 | -24.439724 | -1.25 | -25.33931 | -1.23 | -22.08843 | -1.21 | -18.295342 | -1.19 | -19.590214 | -1.17 | -17.09118
-1.14 | -29.87612 | -1.31 | -37.453608 | -1.29 | -29.023354 | -1.27 | -27.389008 | -1.26 | -25.00847 | -1.24 | -22.252502 | -1.22 | -21.940386 | -1.2 | -19.154084 | -1.18 | -16.417166 | -1.16 | -17.172302
-1.13 | -28.116965 | -1.3 | -36.228706 | -1.28 | -29.702872 | -1.26 | -25.0986 | -1.25 | -25.792272 | -1.23 | -21.148282 | -1.21 | -19.712192 | -1.19 | -19.341226 | -1.17 | -15.951234 | -1.15 | -14.914436
|  | -1.29 | -32.823784 | -1.27 | -30.170206 | -1.25 | -25.962118 | -1.24 | -24.261398 | -1.22 | -21.840128 | -1.2 | -17.81476 | -1.18 | -18.922336 | -1.16 | -16.098778 | -1.14 | -14.620658
|  | -1.28 | -31.873044 | -1.26 | -28.40604 | -1.24 | -25.686672 | -1.23 | -21.595734 | -1.21 | -21.867508 | -1.19 | -18.54898 | -1.17 | -16.160648 | -1.15 | -16.594806 | -1.13 | -13.701466
|  | -1.27 | -32.499714 | -1.25 | -27.22277 | -1.23 | -25.151982 | -1.22 | -21.683642 | -1.2 | -19.959066 | -1.18 | -19.107172 | -1.16 | -15.50309 | -1.14 | -14.403552 | -1.12 | -14.341634
|  | -1.26 | -32.91616 | -1.24 | -26.2092 | -1.22 | -21.854294 | -1.21 | -22.213146 | -1.19 | -18.665392 | -1.17 | -18.261848 | -1.15 | -17.083564 | -1.13 | -13.56876 | -1.11 | -12.508274
|  | -1.25 | -32.087372 | -1.23 | -26.98781 | -1.21 | -22.380016 | -1.2 | -21.576412 | -1.18 | -19.424212 | -1.16 | -14.59053 | -1.14 | -16.292586 | -1.12 | -13.852206 | -1.1 | -10.0437776
|  | -1.24 | -28.598506 | -1.22 | -24.956774 | -1.2 | -22.115242 | -1.19 | -19.874872 | -1.17 | -18.771294 | -1.15 | -15.626788 | -1.13 | -13.72607 | -1.11 | -13.458598 | -1.09 | -10.919328
|  | -1.23 | -29.70585 | -1.21 | -22.875422 | -1.19 | -22.012146 | -1.18 | -18.709212 | -1.16 | -17.959318 | -1.14 | -16.665004 | -1.12 | -13.476554 | -1.1 | -11.43955 | -1.08 | -11.498526
|  | -1.22 | -29.23483 | -1.2 | -22.832094 | -1.18 | -19.191888 | -1.17 | -19.31086 | -1.15 | -14.8474 | -1.13 | -15.304008 | -1.11 | -13.897414 | -1.09 | -9.2072408 | -1.07 | -10.8587552
|  | -1.21 | -27.034338 | -1.19 | -23.463564 | -1.17 | -19.011142 | -1.16 | -19.102484 | -1.14 | -15.162778 | -1.12 | -13.523162 | -1.1 | -13.5634 | -1.08 | -10.2368724 | -1.06 | -8.4980532
|  | -1.2 | -25.461712 | -1.18 | -23.122366 | -1.16 | -19.8174 | -1.15 | -16.754592 | -1.13 | -15.691054 | -1.11 | -12.794158 | -1.09 | -10.9729916 | -1.07 | -10.3603042 | -1.05 | -8.3075162
|  | -1.19 | -25.787242 | -1.17 | -20.074036 | -1.15 | -19.20721 | -1.14 | -15.65392 | -1.12 | -15.366018 | -1.1 | -13.345782 | -1.08 | -9.526749 | -1.06 | -9.5365192 | -1.04 | -8.2436948
|  | -1.18 | -25.942682 | -1.16 | -19.814066 | -1.14 | -16.49627 | -1.13 | -16.053876 | -1.11 | -13.26571 | -1.09 | -13.407286 | -1.07 | -10.0199794 | -1.05 | -6.5407044 | -1.03 | -7.6157094
|  | -1.17 | -24.750798 | -1.15 | -20.942386 | -1.13 | -15.028424 | -1.12 | -16.260244 | -1.1 | -12.54727 | -1.08 | -10.3729984 | -1.06 | -10.265046 | -1.04 | -7.2079922 | -1.02 | -4.35639
|  | -1.16 | -22.690784 | -1.14 | -20.303252 | -1.12 | -16.368516 | -1.11 | -14.243772 | -1.09 | -13.675566 | -1.07 | -9.1128318 | -1.05 | -8.7887684 | -1.03 | -7.1477362 | -1.01 | -3.733635
|  | -1.15 | -22.786378 | -1.13 | -16.407338 | -1.11 | -16.654236 | -1.1 | -12.60881 | -1.08 | -13.198294 | -1.06 | -10.9000362 | -1.04 | -6.0463328 | -1.02 | -6.3932052 | -1 | -4.753918
|  | -1.14 | -22.867626 | -1.12 | -16.911102 | -1.1 | -14.57003 | -1.09 | -12.786438 | -1.07 | -9.4115234 | -1.05 | -9.7692188 | -1.03 | -6.9891886 | -1.01 | -2.251374 | -0.99 | -5.5299494
|  | -1.13 | -22.2 | -1.11 | -17.269684 | -1.09 | -12.654164 | -1.08 | -13.20651 | -1.06 | -8.8597078 | -1.04 | -7.8728076 | -1.02 | -7.2409556 | -1 | -4.0173138 | -0.98 | -1.8329096
|  | -1.12 | -18.758118 | -1.1 | -17.04563 | -1.08 | -12.949025 | -1.07 | -11.843882 | -1.05 | -9.1043242 | -1.03 | -6.5065026 | -1.01 | -5.4072368 | -0.99 | -4.8830122 | -0.97 | -0.4098865
|  | -1.11 | -18.26498 |  |  |  |  | -1.06 | -9.233444 | -1.04 | -10.28097 | -1.02 | -7.203523 | -1 | -3.641613