## Data CV
CV i vs E Scan 1 |  | CV i vs E Scan 2 |  | CV i vs E Scan 3 |  | CV i vs E Scan 4 |  | CV i vs E Scan 5 |  | CV i vs E Scan 6 |  | CV i vs E Scan 7 |  | CV i vs E Scan 8 |  | CV i vs E Scan 9 |  | CV i vs E Scan 10
V | µA | V | µA | V | µA | V | µA | V | µA | V | µA | V | µA | V | µA | V | µA | V | µA
-0.5 | 30.11326 | -1.13 | -25.79762 | -1.11 | -16.4061375 | -1.09 | -13.036252 | -1.08 | -11.86755 | -1.06 | -7.8848095 | -1.04 | -7.809039 | -1.02 | -5.591058 | -1 | -2.168549 | -0.98 | -3.3817234
-0.95 | -68.15779 | -1.12 | -25.120228 | -1.1 | -17.271374 | -1.08 | -11.585754 | -1.07 | -12.306738 | -1.05 | -7.9187944 | -1.03 | -5.776299 | -1.01 | -6.43551 | -0.99 | -2.9672674 | -0.97 | 0.374719
-0.94 | -52.292824 | -1.11 | -21.850266 | -1.09 | -17.772262 | -1.07 | -12.726364 | -1.06 | -10.3896776 | -1.04 | -8.5331632 | -1.02 | -4.868847 | -1 | -4.6115166 | -0.98 | -2.5993662 | -0.96 | 0.757996
-0.93 | -42.895092 | -1.1 | -21.831362 | -1.08 | -14.182036 | -1.06 | -12.468164 | -1.05 | -7.9508994 | -1.03 | -7.9614878 | -1.01 | -5.0255646 | -0.99 | -1.8590488 | -0.97 | -1.5454758 | -0.95 | 0.7343232
-0.92 | -41.335288 | -1.09 | -22.459788 | -1.07 | -13.466298 | -1.05 | -10.4997118 | -1.04 | -8.4199904 | -1.02 | -5.5330058 | -1 | -6.4236454 | -0.98 | -2.7995388 | -0.96 | 1.771248 | -0.94 | 0.983726
-0.91 | -38.313246 | -1.08 | -21.57742 | -1.06 | -14.389034 | -1.04 | -8.0589768 | -1.03 | -9.1501796 | -1.01 | -5.045685 | -0.99 | -3.781146 | -0.97 | -2.597083 | -0.95 | 1.7074154 | -0.93 | 4.226918
-0.9 | -34.808204 | -1.07 | -18.58731 | -1.05 | -14.191516 | -1.03 | -9.3040716 | -1.02 | -7.3427376 | -1 | -7.1448144 | -0.98 | -1.7685608 | -0.96 | -0.712207 | -0.94 | 1.4237782 | -0.92 | 6.3962804
-0.89 | -30.234084 | -1.06 | -18.954108 | -1.04 | -11.3076832 | -1.02 | -9.5179334 | -1.01 | -4.9373148 | -0.99 | -5.3612236 | -0.97 | -1.9117374 | -0.95 | 2.3533156 | -0.93 | 2.3779226 | -0.91 | 5.8078596
-0.88 | -28.122104 | -1.05 | -18.749672 | -1.03 | -10.073044 | -1.01 | -7.936241 | -1 | -7.9687416 | -0.98 | -2.4114878 | -0.96 | -1.607174 | -0.94 | 2.1435646 | -0.92 | 5.3901522 | -0.9 | 5.7826
-0.87 | -26.083526 | -1.04 | -18.34409 | -1.02 | -10.0405792 | -1 | -9.0617158 | -0.99 | -5.9418164 | -0.97 | -1.0643562 | -0.95 | -0.0471154 | -0.93 | 2.3648698 | -0.91 | 6.545252 | -0.89 | 7.6026434
-0.86 | -22.842664 | -1.03 | -14.746162 | -1.01 | -10.2917888 | -0.99 | -6.2392664 | -0.98 | -5.0524076 | -0.96 | -1.9799248 | -0.94 | 2.9653458 | -0.92 | 3.142154 | -0.9 | 6.3298978 | -0.88 | 10.4099154
-0.85 | -17.909352 | -1.02 | -13.75516 | -1 | -9.699353 | -0.98 | -5.3189208 | -0.97 | -1.0425942 | -0.95 | -1.33739525 | -0.93 | 3.1953896 | -0.91 | 6.7499894 | -0.89 | 6.9112768 | -0.87 | 10.1450942
-0.84 | -15.386214 | -1.01 | -14.517402 | -0.99 | -5.915715 | -0.97 | -4.9840174 | -0.96 | -1.207909 | -0.94 | 0.1196472 | -0.92 | 3.1106228 | -0.9 | 6.9981208 | -0.88 | 10.1381736 | -0.86 | 10.1850822
-0.83 | -13.032426 | -1 | -14.292492 | -0.98 | -7.3934198 | -0.96 | -0.8603702 | -0.95 | -1.7112698 | -0.93 | 3.0596018 | -0.91 | 4.0091138 | -0.89 | 7.4544916 | -0.87 | 10.898509 | -0.85 | 12.79905
-0.82 | -10.207401 | -0.99 | -11.865082 | -0.97 | -6.3540372 | -0.95 | -1.3133412 | -0.94 | -1.2489326 | -0.92 | 2.737739 | -0.9 | 8.3089784 | -0.88 | 7.6591674 | -0.86 | 10.7883912 | -0.84 | 16.132878
-0.81 | -6.2555596 | -0.98 | -10.6926774 | -0.96 | -5.539012 | -0.94 | -1.9204658 | -0.93 | 2.0563614 | -0.91 | 3.2658558 | -0.89 | 8.1749682 | -0.87 | 11.2184862 | -0.85 | 11.706606 | -0.83 | 16.064824
-0.8 | -4.0800776 | -0.97 | -10.6473264 | -0.95 | -1.6254078 | -0.93 | -0.2131858 | -0.92 | 3.7988922 | -0.9 | 5.2184674 | -0.88 | 8.1733738 | -0.86 | 11.7872816 | -0.84 | 13.847392 | -0.82 | 15.80611
-0.79 | -2.7255196 | -0.96 | -10.0775524 | -0.94 | -2.7306052 | -0.92 | 3.7800636 | -0.91 | 3.8182406 | -0.89 | 8.1011602 | -0.87 | 8.9009392 | -0.85 | 11.780076 | -0.83 | 17.538278 | -0.81 | 18.00824
-0.78 | -0.1741762 | -0.95 | -7.719395 | -0.93 | -2.0869722 | -0.91 | 4.1684426 | -0.9 | 4.3358322 | -0.88 | 9.1954084 | -0.86 | 11.910456 | -0.84 | 11.63614 | -0.82 | 17.028634 | -0.8 | 21.425678
-0.77 | 4.629769 | -0.94 | -5.0265164 | -0.92 | -0.9716516 | -0.9 | 4.4510464 | -0.89 | 7.6250344 | -0.87 | 8.0645032 | -0.85 | 12.62565 | -0.83 | 15.724626 | -0.81 | 17.64332 | -0.79 | 23.59108
-0.76 | 7.562563 | -0.93 | -4.9229762 | -0.91 | 2.8481442 | -0.89 | 4.95474 | -0.88 | 9.5349616 | -0.86 | 9.2069278 | -0.84 | 13.051396 | -0.82 | 17.259182 | -0.8 | 20.225318 | -0.78 | 23.924404
-0.75 | 8.0007958 | -0.92 | -4.651613 | -0.9 | 3.4774926 | -0.88 | 8.642574 | -0.87 | 8.9982858 | -0.85 | 12.765186 | -0.83 | 14.237154 | -0.81 | 18.27428 | -0.79 | 24.48256 | -0.77 | 26.719468
-0.74 | 10.4758468 | -0.91 | -2.9847232 | -0.89 | 3.8617806 | -0.87 | 10.0448824 | -0.86 | 9.3380932 | -0.84 | 13.950116 | -0.82 | 17.624 | -0.8 | 19.518798 | -0.78 | 25.254564 | -0.76 | 32.190508
-0.73 | 16.526004 | -0.9 | 1.0054982 | -0.88 | 5.3207112 | -0.86 | 9.274379 | -0.85 | 11.420159 | -0.83 | 14.464086 | -0.81 | 19.090814 | -0.79 | 22.883082 | -0.77 | 27.465658 | -0.75 | 33.307546
-0.72 | 21.421684 | -0.89 | 1.6378046 | -0.87 | 8.4987136 | -0.85 | 10.1872856 | -0.84 | 14.422824 | -0.82 | 15.123292 | -0.8 | 20.164316 | -0.78 | 26.240208 | -0.76 | 29.883874 | -0.74 | 34.16963
-0.71 | 22.707208 | -0.88 | 1.9868528 | -0.86 | 10.0508026 | -0.84 | 12.959434 | -0.83 | 14.557524 | -0.81 | 19.224846 | -0.79 | 21.470236 | -0.77 | 27.978848 | -0.75 | 34.003312 | -0.73 | 34.126484
-0.7 | 25.255644 | -0.87 | 3.1481334 | -0.85 | 9.7144472 | -0.83 | 15.430608 | -0.82 | 15.573962 | -0.8 | 21.530558 | -0.78 | 25.132304 | -0.76 | 29.077048 | -0.74 | 33.999618 | -0.72 | 37.737068
-0.69 | 28.588546 | -0.86 | 7.2493372 | -0.84 | 10.6137646 | -0.82 | 16.09905 | -0.81 | 17.435936 | -0.79 | 22.641968 | -0.77 | 28.736496 | -0.75 | 31.68094 | -0.73 | 35.604688 | -0.71 | 38.347856
-0.68 | 31.451056 | -0.85 | 8.318085 | -0.83 | 13.79007 | -0.81 | 16.734552 | -0.8 | 21.357724 | -0.78 | 24.118414 | -0.76 | 30.496708 | -0.74 | 35.684544 | -0.72 | 35.715832 | -0.7 | 38.40815
-0.67 | 30.287666 | -0.84 | 8.1505766 | -0.82 | 16.07501 | -0.8 | 19.055166 | -0.79 | 22.847432 | -0.77 | 27.91741 | -0.75 | 30.993922 | -0.73 | 36.281252 | -0.71 | 39.555502 | -0.69 | 36.623404
-0.66 | 27.854082 | -0.83 | 10.0976168 | -0.81 | 15.990312 | -0.79 | 24.306914 | -0.78 | 25.366732 | -0.76 | 30.400058 | -0.74 | 33.399912 | -0.72 | 36.1834 | -0.7 | 38.566336 | -0.68 | 38.441556
-0.65 | 26.126812 | -0.82 | 14.366194 | -0.8 | 17.886954 | -0.78 | 24.58829 | -0.77 | 26.626004 | -0.75 | 32.29642 | -0.73 | 37.301144 | -0.71 | 37.27953 | -0.69 | 37.71498 | -0.67 | 39.89433
-0.64 | 25.433448 | -0.81 | 15.441016 | -0.79 | 22.158788 | -0.77 | 27.57687 | -0.76 | 32.470078 | -0.74 | 32.38955 | -0.72 | 38.083776 | -0.7 | 39.134312 | -0.68 | 36.412394 | -0.66 | 38.593388
-0.63 | 22.443444 | -0.8 | 16.92093 | -0.78 | 26.509616 | -0.76 | 31.336846 | -0.75 | 33.069616 | -0.73 | 36.748438 | -0.71 | 37.343312 | -0.69 | 38.488298 | -0.67 | 38.892522 | -0.65 | 37.734628
-0.62 | 20.324716 | -0.79 | 19.397996 | -0.77 | 28.52378 | -0.75 | 33.01649 | -0.74 | 35.218738 | -0.72 | 38.447318 | -0.7 | 38.23696 | -0.68 | 37.877528 | -0.66 | 39.056046 | -0.64 | 38.20285
-0.61 | 20.217508 | -0.78 | 24.177244 | -0.76 | 29.719696 | -0.74 | 36.085532 | -0.73 | 35.897038 | -0.71 | 38.707806 | -0.69 | 38.905032 | -0.67 | 37.067258 | -0.65 | 39.183446 | -0.63 | 39.786862
-0.6 | 22.169124 | -0.77 | 28.236428 | -0.75 | 32.61356 | -0.73 | 37.357272 | -0.72 | 38.69135 | -0.7 | 37.297484 | -0.68 | 38.495088 | -0.66 | 39.584984 | -0.64 | 38.078626 | -0.62 | 39.012344
-0.59 | 21.879384 | -0.76 | 30.433616 | -0.74 | 37.267034 | -0.72 | 37.336694 | -0.71 | 39.02925 | -0.69 | 38.234956 | -0.67 | 37.932844 | -0.65 | 40.000078 | -0.63 | 39.423828 | -0.61 | 37.69475
-0.58 | 20.890014 | -0.75 | 32.209146 | -0.73 | 38.202938 | -0.71 | 40.501896 | -0.7 | 38.382904 | -0.68 | 39.852574 | -0.66 | 38.26761 | -0.64 | 38.934474 | -0.62 | 39.115478 | -0.6 | 39.985956
-0.57 | 20.814706 | -0.74 | 35.484074 | -0.72 | 38.795866 | -0.7 | 40.359462 | -0.69 | 37.805002 | -0.67 | 39.608558 | -0.65 | 39.487174 | -0.63 | 37.888012 | -0.61 | 39.790552 | -0.59 | 41.139726
-0.56 | 22.758278 | -0.73 | 39.474114 | -0.71 | 40.643174 | -0.69 | 39.684598 | -0.68 | 39.45262 | -0.66 | 38.85085 | -0.64 | 40.001332 | -0.62 | 39.817736 | -0.6 | 38.6718 | -0.58 | 41.12223
-0.55 | 23.638594 | -0.72 | 40.486178 | -0.7 | 43.432034 | -0.68 | 38.905924 | -0.67 | 40.742212 | -0.65 | 38.814072 | -0.63 | 39.31202 | -0.61 | 40.75436 | -0.59 | 39.304526 | -0.57 | 39.808966
-0.54 | 23.446956 | -0.71 | 40.705568 | -0.69 | 42.21952 | -0.67 | 40.895284 | -0.66 | 38.963846 | -0.64 | 40.71882 | -0.62 | 38.828812 | -0.6 | 39.471646 | -0.58 | 41.99891 | -0.56 | 39.762514
-0.53 | 23.081672 | -0.7 | 41.365382 | -0.68 | 41.510908 | -0.66 | 40.740136 | -0.65 | 38.764772 | -0.63 | 40.610744 | -0.61 | 40.280712 | -0.59 | 39.061888 | -0.57 | 41.42295 | -0.55 | 42.193508
-0.52 | 26.037796 | -0.69 | 43.32793 | -0.67 | 40.966828 | -0.65 | 40.976242 | -0.64 | 39.747554 | -0.62 | 40.063204 | -0.6 | 41.430238 | -0.58 | 41.140538 | -0.56 | 40.283388 | -0.54 | 41.909582
-0.51 | 27.03746 | -0.68 | 42.73512 | -0.66 | 42.808596 | -0.64 | 39.710674 | -0.63 | 41.614068 | -0.61 | 39.185024 | -0.59 | 40.06277 | -0.57 | 41.892938 | -0.55 | 40.036506 | -0.53 | 41.683422
-0.5 | 23.896412 | -0.67 | 41.942788 | -0.65 | 43.267666 | -0.63 | 41.392806 | -0.62 | 40.977182 | -0.6 | 41.036954 | -0.58 | 39.363182 | -0.56 | 40.961928 | -0.54 | 42.790312 | -0.52 | 41.536698
-0.51 | 18.77501 | -0.66 | 43.066542 | -0.64 | 42.130938 | -0.62 | 41.964114 | -0.61 | 40.035982 | -0.59 | 40.639774 | -0.57 | 41.416136 | -0.55 | 41.108812 | -0.53 | 42.56113 | -0.51 | 44.01553
-0.52 | 17.571064 | -0.65 | 45.094052 | -0.63 | 41.929658 | -0.61 | 41.569832 | -0.6 | 40.318914 | -0.58 | 40.49103 | -0.56 | 42.318724 | -0.54 | 41.46653 | -0.52 | 42.174274 | -0.5 | 42.12515
-0.53 | 14.419548 | -0.64 | 44.707296 | -0.62 | 44.315076 | -0.6 | 41.537142 | -0.59 | 41.715184 | -0.57 | 39.742716 | -0.55 | 41.659332 | -0.53 | 43.234972 | -0.51 | 42.343262 | -0.51 | 33.917378
-0.54 | 12.180036 | -0.63 | 44.417884 | -0.61 | 44.954868 | -0.59 | 42.239184 | -0.58 | 41.470458 | -0.56 | 42.215804 | -0.54 | 40.608884 | -0.52 | 43.38223 | -0.5 | 42.928096 | -0.52 | 31.569722
-0.55 | 11.422472 | -0.62 | 45.35037 | -0.6 | 44.27044 | -0.58 | 42.828326 | -0.57 | 40.568816 | -0.55 | 42.483678 | -0.53 | 42.635256 | -0.51 | 42.335424 | -0.51 | 32.644378 | -0.53 | 29.03519
-0.56 | 11.2703838 | -0.61 | 47.439186 | -0.59 | 43.672182 | -0.57 | 42.821894 | -0.56 | 40.89939 | -0.54 | 41.523778 | -0.52 | 44.07977 | -0.5 | 41.370068 | -0.52 | 30.351552 | -0.54 | 24.768854
-0.57 | 10.0476252 | -0.6 | 49.039308 | -0.58 | 45.472752 | -0.56 | 41.789938 | -0.55 | 43.916664 | -0.53 | 41.58179 | -0.51 | 43.906136 | -0.51 | 35.179524 | -0.53 | 28.295888 | -0.55 | 21.728022
-0.58 | 7.347497 | -0.59 | 48.252082 | -0.57 | 47.12693 | -0.55 | 43.036178 | -0.54 | 43.113966 | -0.52 | 43.258048 | -0.5 | 41.5208 | -0.52 | 30.479914 | -0.54 | 27.02881 | -0.56 | 21.439804
-0.59 | 7.072835 | -0.58 | 48.12111 | -0.56 | 45.062956 | -0.54 | 45.331218 | -0.53 | 43.263454 | -0.51 | 44.124664 | -0.51 | 35.763004 | -0.53 | 27.155822 | -0.55 | 22.755658 | -0.57 | 20.786116
-0.6 | 7.4244534 | -0.57 | 50.939672 | -0.55 | 44.86654 | -0.53 | 44.087574 | -0.52 | 41.867836 | -0.5 | 42.292456 | -0.52 | 31.405694 | -0.54 | 25.963036 | -0.56 | 20.516606 | -0.58 | 18.426348
-0.61 | 6.19882 | -0.56 | 51.106262 | -0.54 | 45.93523 | -0.52 | 43.258166 | -0.51 | 44.917378 | -0.51 | 34.035178 | -0.53 | 26.125482 | -0.55 | 24.7835 | -0.57 | 19.945674 | -0.59 | 16.155176
-0.62 | 3.5475894 | -0.55 | 51.54696 | -0.53 | 47.355664 | -0.51 | 43.449998 | -0.5 | 41.2815 | -0.52 | 31.744876 | -0.54 | 25.62058 | -0.56 | 20.643048 | -0.58 | 19.930638 | -0.6 | 16.144298
-0.63 | 3.6256302 | -0.54 | 51.31124 | -0.52 | 46.841934 | -0.5 | 42.012232 | -0.51 | 32.998332 | -0.53 | 28.110322 | -0.55 | 24.483182 | -0.57 | 19.768196 | -0.59 | 17.033978 | -0.61 | 15.283602
-0.64 | 3.8226068 | -0.53 | 51.995064 | -0.51 | 45.186342 | -0.51 | 33.158498 | -0.52 | 30.547928 | -0.54 | 24.222248 | -0.56 | 22.392208 | -0.58 | 18.317568 | -0.6 | 15.301884 | -0.62 | 13.915412
-0.65 | 2.8421082 | -0.52 | 53.009748 | -0.5 | 43.132908 | -0.52 | 29.682036 | -0.53 | 28.369118 | -0.55 | 23.355264 | -0.57 | 19.010814 | -0.59 | 18.602586 | -0.61 | 14.964628 | -0.63 | 11.483296
-0.66 | 0.36934 | -0.51 | 51.717036 | -0.51 | 36.661262 | -0.53 | 28.373992 | -0.54 | 25.044652 | -0.56 | 23.162042 | -0.58 | 17.894798 | -0.6 | 15.257536 | -0.62 | 14.599196 | -0.64 | 10.906105
-0.67 | -0.8900372 | -0.5 | 47.40253 | -0.52 | 31.265044 | -0.54 | 26.310044 | -0.55 | 22.577842 | -0.57 | 20.796186 | -0.59 | 17.632254 | -0.61 | 14.23883 | -0.63 | 12.2910872 | -0.65 | 11.332522
-0.68 | -0.0097976 | -0.51 | 40.096508 | -0.53 | 27.721132 | -0.55 | 22.940798 | -0.56 | 22.075612 | -0.58 | 16.838272 | -0.6 | 16.38898 | -0.62 | 13.414628 | -0.64 | 9.68507 | -0.66 | 9.948571
-0.69 | 0.0524582 | -0.52 | 35.026366 | -0.54 | 26.290472 | -0.56 | 21.16974 | -0.57 | 20.798618 | -0.59 | 16.24826 | -0.61 | 14.447526 | -0.63 | 13.513834 | -0.65 | 9.789234 | -0.67 | 7.9157922
-0.7 | -2.5946224 | -0.53 | 29.971778 | -0.55 | 25.240094 | -0.57 | 19.873826 | -0.58 | 18.499454 | -0.6 | 15.364916 | -0.62 | 12.283588 | -0.64 | 11.1968008 | -0.66 | 10.2861264 | -0.68 | 7.202273
-0.71 | -4.2297588 | -0.54 | 27.076632 | -0.56 | 20.928372 | -0.58 | 19.065184 | -0.59 | 15.531136 | -0.61 | 15.14468 | -0.63 | 12.962766 | -0.65 | 9.4998466 | -0.67 | 9.6095658 | -0.69 | 8.342789
-0.72 | -3.0435782 | -0.55 | 25.561396 | -0.57 | 19.71251 | -0.59 | 15.88524 | -0.6 | 14.577002 | -0.62 | 12.014634 | -0.64 | 12.098332 | -0.66 | 9.160352 | -0.68 | 6.1050574 | -0.7 | 7.6830318
-0.73 | -3.4129612 | -0.56 | 22.878292 | -0.58 | 18.56055 | -0.6 | 13.863068 | -0.61 | 14.717622 | -0.63 | 12.80267 | -0.65 | 10.0501494 | -0.67 | 9.4157756 | -0.69 | 7.195647 | -0.71 | 4.0446992
-0.74 | -4.5736302 | -0.57 | 18.529514 | -0.59 | 18.570638 | -0.61 | 13.95505 | -0.62 | 13.518626 | -0.64 | 12.109254 | -0.66 | 7.9671996 | -0.68 | 8.3232038 | -0.7 | 6.3827448 | -0.72 | 3.5523326
-0.75 | -5.22195 | -0.58 | 17.99063 | -0.6 | 14.501436 | -0.62 | 13.273012 | -0.63 | 10.4142138 | -0.65 | 11.42914 | -0.67 | 8.6208698 | -0.69 | 6.6235114 | -0.71 | 6.0489914 | -0.73 | 4.404427
-0.76 | -6.0502184 | -0.59 | 16.854864 | -0.61 | 12.239148 | -0.63 | 12.0944 | -0.64 | 11.022404 | -0.66 | 8.5333468 | -0.68 | 8.4224392 | -0.7 | 5.9010966 | -0.72 | 2.7908072 | -0.74 | 4.0837718
-0.77 | -4.9878232 | -0.6 | 15.545366 | -0.62 | 13.034258 | -0.64 | 9.9167142 | -0.65 | 11.23815 | -0.67 | 7.3897876 | -0.69 | 7.2419392 | -0.71 | 5.9209708 | -0.73 | 2.6422254 | -0.75 | 3.9927488
-0.78 | -7.2506294 | -0.61 | 12.287368 | -0.63 | 12.67942 | -0.65 | 9.9527486 | -0.66 | 9.746128 | -0.68 | 7.3844358 | -0.7 | 5.7629428 | -0.72 | 4.9824556 | -0.74 | 4.6231692 | -0.76 | 0.8185894
-0.79 | -9.0691618 | -0.62 | 10.994384 | -0.64 | 10.265121 | -0.66 | 9.6304382 | -0.67 | 6.6950772 | -0.69 | 8.0471418 | -0.71 | 5.069785 | -0.73 | 1.661581 | -0.75 | 3.7893128 | -0.77 | 0.9846574
-0.8 | -9.5230012 | -0.63 | 11.738762 | -0.65 | 8.6290232 | -0.67 | 8.2834224 | -0.68 | 6.721629 | -0.7 | 5.543179 | -0.72 | 5.141768 | -0.74 | 2.9491822 | -0.76 | -0.2103368 | -0.78 | 0.7916432
-0.81 | -9.2546854 | -0.64 | 11.019692 | -0.66 | 9.128586 | -0.68 | 5.6009274 | -0.69 | 6.9467672 | -0.71 | 4.5534468 | -0.73 | 4.5546686 | -0.75 | 3.080025 | -0.77 | 0.4697184 | -0.79 | -2.3160182
-0.82 | -9.3786012 | -0.65 | 8.3726672 | -0.67 | 8.5190178 | -0.69 | 6.283876 | -0.7 | 6.9480912 | -0.72 | 4.2273856 | -0.74 | 0.4220574 | -0.76 | 2.7834556 | -0.78 | -0.1116994 | -0.8 | -5.1472914
-0.83 | -12.497026 | -0.66 | 7.2507056 | -0.68 | 6.6633412 | -0.7 | 6.1448472 | -0.71 | 4.3057844 | -0.73 | 4.4650218 | -0.75 | 2.424408 | -0.77 | -0.805227 | -0.79 | -1.3991046 | -0.81 | -5.0718236
-0.84 | -13.500564 | -0.67 | 7.1224622 | -0.69 | 5.2691468 | -0.71 | 5.5285546 | -0.72 | 3.1409442 | -0.74 | 2.3313702 | -0.76 | 1.8573948 | -0.78 | -1.8467722 | -0.8 | -3.387365 | -0.82 | -5.3499334
-0.85 | -14.93601 | -0.68 | 6.7798556 | -0.7 | 5.197606 | -0.72 | 2.3305106 | -0.73 | 3.707813 | -0.75 | 0.6228212 | -0.77 | 1.3754384 | -0.79 | -1.1454438 | -0.81 | -6.30758 | -0.83 | -6.6769978
-0.86 | -17.27124 | -0.69 | 4.8852164 | -0.71 | 4.9059872 | -0.73 | 2.3181566 | -0.74 | 3.6591482 | -0.76 | 1.0616834 | -0.78 | -1.8802338 | -0.8 | -2.1139014 | -0.82 | -5.4410994 | -0.84 | -8.7671146
-0.87 | -21.816268 | -0.7 | 3.1101688 | -0.72 | 3.987249 | -0.74 | 2.8439146 | -0.75 | 1.3882316 | -0.77 | 0.812517 | -0.79 | -2.9134124 | -0.81 | -6.0829002 | -0.83 | -6.7437774 | -0.85 | -9.2474742
-0.88 | -24.083374 | -0.71 | 2.97661 | -0.73 | 1.2298902 | -0.75 | 2.6825518 | -0.76 | 0.0777812 | -0.78 | 0.5862524 | -0.8 | -3.093469 | -0.82 | -7.4697444 | -0.84 | -8.5764096 | -0.86 | -8.6370514
-0.89 | -25.275378 | -0.72 | 3.715493 | -0.74 | 0.9702142 | -0.76 | -0.981231 | -0.77 | -0.2478228 | -0.79 | -3.3598556 | -0.81 | -3.7296678 | -0.83 | -7.6323852 | -0.85 | -9.7516104 | -0.87 | -8.6912148
-0.9 | -26.117742 | -0.73 | 2.5037896 | -0.75 | 2.2525062 | -0.77 | -1.1275976 | -0.78 | -0.1508798 | -0.8 | -4.2806442 | -0.82 | -7.5595374 | -0.84 | -7.5368916 | -0.86 | -9.2418658 | -0.88 | -12.065076
-0.91 | -29.46807 | -0.74 | -1.6600142 | -0.76 | 1.8220534 | -0.78 | -1.4647968 | -0.79 | -3.0662248 | -0.81 | -4.3184484 | -0.83 | -7.4174602 | -0.85 | -9.254446 | -0.87 | -9.0680158 | -0.89 | -11.643542
-0.92 | -30.936528 | -0.75 | 0.4495704 | -0.77 | -1.8162598 | -0.79 | -1.8713044 | -0.8 | -5.068067 | -0.82 | -5.4626154 | -0.84 | -7.2417652 | -0.86 | -10.0923152 | -0.88 | -10.6032368 | -0.9 | -11.910626
-0.93 | -31.103922 | -0.76 | -0.2673522 | -0.78 | -3.1839668 | -0.8 | -4.6262986 | -0.81 | -5.6047664 | -0.83 | -8.6421364 | -0.85 | -7.5789564 | -0.87 | -9.4104488 | -0.89 | -12.84573 | -0.91 | -11.949534
-0.94 | -30.727622 | -0.77 | -1.4161454 | -0.79 | -3.1006128 | -0.81 | -6.3378784 | -0.82 | -5.6438996 | -0.84 | -8.406204 | -0.86 | -9.0926574 | -0.88 | -9.6141236 | -0.9 | -12.854738 | -0.92 | -14.155774
-0.95 | -33.424448 | -0.78 | -5.0018704 | -0.8 | -3.7137774 | -0.82 | -6.3845874 | -0.83 | -7.3327146 | -0.85 | -7.9679304 | -0.87 | -10.8119968 | -0.89 | -11.192614 | -0.91 | -12.18561 | -0.93 | -14.912366
-0.96 | -35.907258 | -0.79 | -5.3585776 | -0.81 | -6.4013842 | -0.83 | -6.3846348 | -0.84 | -9.669976 | -0.86 | -8.8305184 | -0.88 | -9.629184 | -0.9 | -13.46935 | -0.92 | -12.602778 | -0.94 | -13.825222
-0.97 | -34.866554 | -0.8 | -5.6648616 | -0.82 | -7.7700064 | -0.84 | -8.9132186 | -0.85 | -9.0754594 | -0.87 | -11.3336442 | -0.89 | -10.2470756 | -0.91 | -13.366102 | -0.93 | -14.964572 | -0.95 | -14.369264
-0.98 | -35.065302 | -0.81 | -6.3689546 | -0.83 | -7.8722386 | -0.85 | -10.9507764 | -0.86 | -8.7658212 | -0.88 | -10.4361948 | -0.9 | -12.499974 | -0.92 | -12.747838 | -0.94 | -14.926538 | -0.96 | -18.167382
-0.99 | -36.28002 | -0.82 | -9.4496874 | -0.84 | -7.7857224 | -0.86 | -10.486331 | -0.87 | -10.0575956 | -0.89 | -10.992908 | -0.91 | -14.888966 | -0.93 | -13.865224 | -0.95 | -15.169048 | -0.97 | -18.158376
-1 | -34.803092 | -0.83 | -9.5163384 | -0.85 | -10.5885724 | -0.87 | -9.6743106 | -0.88 | -12.73419 | -0.9 | -11.753976 | -0.92 | -13.776166 | -0.94 | -16.041992 | -0.96 | -15.40932 | -0.98 | -17.833556
-1.01 | -37.32874 | -0.84 | -9.9463142 | -0.86 | -11.508152 | -0.88 | -11.0181492 | -0.89 | -12.20575 | -0.91 | -14.22065 | -0.93 | -13.69933 | -0.95 | -16.426612 | -0.97 | -18.407642 | -0.99 | -17.624844
-1.02 | -36.502656 | -0.85 | -9.9937442 | -0.87 | -12.08575 | -0.89 | -13.190354 | -0.9 | -11.862362 | -0.92 | -15.491988 | -0.94 | -15.277558 | -0.96 | -15.805752 | -0.98 | -19.85261 | -1 | -17.627602
-1.03 | -38.481212 | -0.86 | -12.707728 | -0.88 | -11.286456 | -0.9 | -13.584186 | -0.91 | -12.377676 | -0.93 | -14.787312 | -0.95 | -16.868136 | -0.97 | -16.158588 | -0.99 | -18.61394 | -1.01 | -19.426032
-1.04 | -41.328154 | -0.87 | -13.997228 | -0.89 | -13.290864 | -0.91 | -13.053956 | -0.92 | -15.25674 | -0.94 | -14.593722 | -0.96 | -17.2352 | -0.98 | -20.160246 | -1 | -17.717994 | -1.02 | -19.32157
-1.05 | -40.60405 | -0.88 | -13.956786 | -0.9 | -15.076374 | -0.92 | -13.850442 | -0.93 | -15.969378 | -0.95 | -16.089624 | -0.97 | -17.065722 | -0.99 | -20.432696 | -1.01 | -19.525284 | -1.03 | -19.23962
-1.06 | -38.892936 | -0.89 | -14.31878 | -0.91 | -14.98061 | -0.93 | -17.79573 | -0.94 | -15.17377 | -0.96 | -17.412884 | -0.98 | -17.54225 | -1 | -18.302024 | -1.02 | -21.26079 | -1.04 | -20.655176
-1.07 | -39.95855 | -0.9 | -16.66685 | -0.92 | -14.312 | -0.94 | -17.91465 | -0.95 | -15.34973 | -0.97 | -18.102572 | -0.99 | -20.53741 | -1.01 | -18.69476 | -1.03 | -20.71749 | -1.05 | -23.780858
-1.08 | -41.817886 | -0.91 | -18.316348 | -0.93 | -16.242508 | -0.95 | -17.073542 | -0.96 | -17.870326 | -0.98 | -17.858818 | -1 | -19.736166 | -1.02 | -20.701226 | -1.04 | -20.077122 | -1.06 | -22.065688
-1.09 | -42.053788 | -0.92 | -18.202542 | -0.94 | -18.830096 | -0.96 | -16.57002 | -0.97 | -18.908508 | -0.99 | -19.06021 | -1.01 | -19.021682 | -1.03 | -21.177804 | -1.05 | -22.00348 | -1.07 | -22.167734
-1.1 | -41.398672 | -0.93 | -18.07906 | -0.95 | -19.424444 | -0.97 | -20.393236 | -0.98 | -18.924832 | -1 | -20.947054 | -1.02 | -18.96108 | -1.04 | -21.047994 | -1.06 | -23.026564 | -1.08 | -22.253518
-1.11 | -41.060574 | -0.94 | -20.897616 | -0.96 | -18.68434 | -0.98 | -20.411512 | -0.99 | -18.90879 | -1.01 | -20.00349 | -1.03 | -21.776016 | -1.05 | -20.109804 | -1.07 | -23.404394 | -1.09 | -24.574192
-1.12 | -43.963532 | -0.95 | -23.405546 | -0.97 | -20.226678 | -0.99 | -20.635368 | -1 | -19.681938 | -1.02 | -19.47288 | -1.04 | -22.714856 | -1.06 | -22.648438 | -1.08 | -22.235722 | -1.1 | -24.98347
-1.13 | -43.953802 | -0.96 | -23.146404 | -0.98 | -22.175516 | -1 | -18.795262 | -1.01 | -21.984282 | -1.03 | -20.412552 | -1.05 | -22.11966 | -1.07 | -24.223438 | -1.09 | -22.703848 | -1.11 | -23.6642
-1.14 | -43.565652 | -0.97 | -23.45667 | -0.99 | -22.75214 | -1.01 | -22.01728 | -1.02 | -21.267458 | -1.04 | -22.368992 | -1.06 | -21.098422 | -1.08 | -23.662626 | -1.1 | -25.55964 | -1.12 | -23.824226
-1.15 | -42.680128 | -0.98 | -24.8319 | -1 | -19.93943 | -1.02 | -23.475074 | -1.03 | -20.574336 | -1.05 | -22.81656 | -1.07 | -23.852894 | -1.09 | -22.96506 | -1.11 | -24.957102 | -1.13 | -27.05712
-1.16 | -44.21408 | -0.99 | -27.336154 | -1.01 | -21.682 | -1.03 | -22.855578 | -1.04 | -22.29939 | -1.06 | -21.880894 | -1.08 | -24.641014 | -1.1 | -24.499626 | -1.12 | -24.790754 | -1.14 | -27.834548
-1.17 | -45.36645 | -1 | -23.81627 | -1.02 | -24.358166 | -1.04 | -22.559786 | -1.05 | -24.585604 | -1.07 | -21.825558 | -1.09 | -24.21527 | -1.11 | -25.927606 | -1.13 | -25.004768 | -1.15 | -26.011624
-1.18 | -45.122624 | -1.01 | -26.355272 | -1.03 | -25.215924 | -1.05 | -23.777116 | -1.06 | -22.924724 | -1.08 | -25.056832 | -1.1 | -23.436576 | -1.12 | -26.108038 | -1.14 | -27.126552 | -1.16 | -26.483252
-1.19 | -43.436022 | -1.02 | -26.226592 | -1.04 | -24.898624 | -1.06 | -25.825552 | -1.07 | -23.06613 | -1.09 | -26.236916 | -1.11 | -25.57838 | -1.13 | -24.737944 | -1.15 | -28.649126 | -1.17 | -28.59592
-1.2 | -45.163668 | -1.03 | -29.344608 | -1.05 | -24.304556 | -1.07 | -24.72351 | -1.08 | -23.881252 | -1.1 | -25.12562 | -1.12 | -26.779014 | -1.14 | -25.996786 | -1.16 | -26.85581 | -1.18 | -29.320372
-1.21 | -47.852318 | -1.04 | -29.78639 | -1.06 | -25.941734 | -1.08 | -24.002604 | -1.09 | -26.803278 | -1.11 | -24.193998 | -1.13 | -25.538524 | -1.15 | -28.37437 | -1.17 | -27.003484 | -1.19 | -27.52853
-1.22 | -47.165432 | -1.05 | -28.947406 | -1.07 | -27.97989 | -1.09 | -25.24541 | -1.1 | -26.45907 | -1.12 | -26.540876 | -1.14 | -25.472084 | -1.16 | -28.193272 | -1.18 | -29.766196 | -1.2 | -28.181434
-1.23 | -46.822358 | -1.06 | -28.769246 | -1.08 | -26.891502 | -1.1 | -27.886848 | -1.11 | -25.901318 | -1.13 | -27.285928 | -1.15 | -26.883886 | -1.17 | -26.874364 | -1.19 | -29.108044 | -1.21 | -30.483888
-1.24 | -47.705234 | -1.07 | -31.2394 | -1.09 | -26.469312 | -1.11 | -27.868772 | -1.12 | -25.634822 | -1.14 | -26.984136 | -1.16 | -29.968658 | -1.18 | -28.30455 | -1.2 | -29.732474 | -1.22 | -32.250128
-1.25 | -48.873826 | -1.08 | -31.15203 | -1.1 | -28.161436 | -1.12 | -27.086278 | -1.13 | -28.626096 | -1.15 | -26.189012 | -1.17 | -29.069262 | -1.19 | -30.00859 | -1.21 | -29.602594 | -1.23 | -31.069302
-1.26 | -49.629588 | -1.09 | -30.914316 | -1.11 | -30.156562 | -1.13 | -27.453532 | -1.14 | -28.47262 | -1.16 | -28.171412 | -1.18 | -28.437492 | -1.2 | -30.756956 | -1.22 | -31.284644 | -1.24 | -31.248916
-1.27 | -49.352622 | -1.1 | -31.01222 | -1.12 | -29.321444 | -1.14 | -30.088126 | -1.15 | -27.921172 | -1.17 | -30.238156 | -1.19 | -28.939764 | -1.21 | -29.613872 | -1.23 | -33.04576 | -1.25 | -32.21558
-1.28 | -50.346774 | -1.11 | -32.678022 | -1.13 | -29.105536 | -1.15 | -29.463418 | -1.16 | -27.675226 | -1.18 | -29.547486 | -1.2 | -30.60802 | -1.22 | -29.948834 | -1.24 | -32.258076 | -1.26 | -34.948956
-1.29 | -54.067892 | -1.12 | -34.376214 | -1.14 | -29.830214 | -1.16 | -29.182786 | -1.17 | -31.043418 | -1.19 | -28.7759 | -1.21 | -31.464812 | -1.23 | -32.633794 | -1.25 | -31.72844 | -1.27 | -33.901332
-1.3 | -54.408208 | -1.13 | -32.901136 | -1.15 | -32.39774 | -1.17 | -29.050416 | -1.18 | -31.27636 | -1.2 | -29.693178 | -1.22 | -29.950294 | -1.24 | -33.996558 | -1.26 | -33.76457 | -1.28 | -33.754222
-1.31 | -53.722964 | -1.14 | -32.931676 | -1.16 | -31.883744 | -1.18 | -32.225044 | -1.19 | -30.40479 | -1.21 | -33.647006 | -1.23 | -31.04553 | -1.25 | -33.233264 | -1.27 | -35.680304 | -1.29 | -35.515588
-1.32 | -54.548928 | -1.15 | -34.07424 | -1.17 | -31.119152 | -1.19 | -32.538748 | -1.2 | -30.350274 | -1.22 | -31.685142 | -1.24 | -34.022754 | -1.26 | -32.109762 | -1.28 | -34.656004 | -1.3 | -38.146146
-1.33 | -57.978506 | -1.16 | -36.30963 | -1.18 | -32.20853 | -1.2 | -31.69977 | -1.21 | -31.891668 | -1.23 | -31.350904 | -1.25 | -33.788948 | -1.27 | -34.286594 | -1.29 | -34.753812 | -1.31 | -38.309366
-1.34 | -59.986642 | -1.17 | -35.827724 | -1.19 | -34.870774 | -1.21 | -31.396368 | -1.22 | -33.861816 | -1.24 | -32.171072 | -1.26 | -33.36929 | -1.28 | -36.653754 | -1.3 | -36.144746 | -1.32 | -38.272896
-1.35 | -60.962864 | -1.18 | -35.182658 | -1.2 | -34.984438 | -1.22 | -34.574572 | -1.23 | -33.300136 | -1.25 | -35.17552 | -1.27 | -33.247224 | -1.29 | -36.41856 | -1.31 | -39.68733 | -1.33 | -39.317792
-1.36 | -61.588462 | -1.19 | -36.177448 | -1.21 | -34.156372 | -1.23 | -34.950122 | -1.24 | -32.607158 | -1.26 | -34.626852 | -1.28 | -36.549696 | -1.3 | -35.508254 | -1.32 | -39.611154 | -1.34 | -42.125734
-1.37 | -66.305066 | -1.2 | -39.040876 | -1.22 | -34.049436 | -1.24 | -35.05082 | -1.25 | -34.543096 | -1.27 | -34.185914 | -1.29 | -37.74283 | -1.31 | -37.93222 | -1.33 | -38.853682 | -1.35 | -43.905076
-1.38 | -70.177604 | -1.21 | -38.323566 | -1.23 | -36.627498 | -1.25 | -33.530898 | -1.26 | -36.741866 | -1.28 | -35.025824 | -1.3 | -37.012616 | -1.32 | -40.603764 | -1.34 | -40.331756 | -1.36 | -43.973334
-1.39 | -70.91055 | -1.22 | -37.925118 | -1.24 | -37.12142 | -1.26 | -36.714174 | -1.27 | -36.235922 | -1.29 | -37.64214 | -1.31 | -36.929602 | -1.33 | -40.843704 | -1.35 | -44.911708 | -1.37 | -44.62922
-1.4 | -70.108888 | -1.23 | -38.155122 | -1.25 | -35.693542 | -1.27 | -38.153246 | -1.28 | -35.710746 | -1.3 | -38.669452 | -1.32 | -39.562146 | -1.34 | -40.5813 | -1.36 | -45.347718 | -1.38 | -49.722322
-1.39 | -62.390854 | -1.24 | -40.832558 | -1.26 | -35.801808 | -1.28 | -38.28886 | -1.29 | -37.439254 | -1.31 | -37.692638 | -1.33 | -43.038408 | -1.35 | -42.466752 | -1.37 | -45.572716 | -1.39 | -52.454874
-1.38 | -57.75432 | -1.25 | -40.144226 | -1.27 | -39.301656 | -1.29 | -37.794 | -1.3 | -39.488876 | -1.32 | -38.601844 | -1.34 | -42.56141 | -1.36 | -46.266524 | -1.38 | -47.500826 | -1.4 | -50.53316
-1.37 | -54.34934 | -1.26 | -40.513644 | -1.28 | -40.930592 | -1.3 | -39.48492 | -1.31 | -39.745666 | -1.33 | -42.09198 | -1.35 | -42.935516 | -1.37 | -47.785204 | -1.39 | -53.165202 | -1.39 | -41.287424
-1.36 | -48.855478 | -1.27 | -41.21781 | -1.29 | -40.502852 | -1.31 | -41.246148 | -1.32 | -40.196766 | -1.34 | -44.16629 | -1.36 | -45.051364 | -1.38 | -48.001514 | -1.4 | -52.569176 | -1.38 | -38.13014
-1.35 | -47.171954 | -1.28 | -44.244388 | -1.3 | -40.16581 | -1.32 | -42.445012 | -1.33 | -41.075688 | -1.35 | -44.093316 | -1.37 | -49.673638 | -1.39 | -50.70628 | -1.39 | -42.405996 | -1.37 | -36.445822
-1.34 | -46.629704 | -1.29 | -44.916174 | -1.31 | -41.795692 | -1.33 | -43.066044 | -1.34 | -45.302466 | -1.36 | -45.081116 | -1.38 | -49.23601 | -1.4 | -52.499984 | -1.38 | -37.285074 | -1.36 | -33.013554
-1.33 | -45.36846 | -1.3 | -44.047556 | -1.32 | -45.187396 | -1.34 | -43.674526 | -1.35 | -46.296586 | -1.37 | -48.282234 | -1.39 | -50.733784 | -1.39 | -44.538884 | -1.37 | -36.314756 | -1.35 | -29.367658
-1.32 | -41.470626 | -1.31 | -44.495976 | -1.33 | -44.875774 | -1.35 | -47.925726 | -1.36 | -46.774708 | -1.38 | -51.459838 | -1.4 | -50.586402 | -1.38 | -37.021478 | -1.36 | -34.531998 | -1.34 | -28.894776
-1.31 | -41.633256 | -1.32 | -47.297008 | -1.34 | -44.352678 | -1.36 | -49.192652 | -1.37 | -48.00952 | -1.39 | -53.072622 | -1.39 | -44.876786 | -1.37 | -35.02342 | -1.35 | -30.761914 | -1.33 | -27.933946
-1.3 | -42.1149 | -1.33 | -49.910774 | -1.35 | -47.642904 | -1.37 | -49.357056 | -1.38 | -53.0232 | -1.4 | -51.312506 | -1.38 | -39.90456 | -1.36 | -33.448876 | -1.34 | -27.752714 | -1.32 | -27.068116
-1.29 | -40.912418 | -1.34 | -49.775216 | -1.36 | -52.161952 | -1.38 | -51.893628 | -1.39 | -55.901586 | -1.39 | -43.475334 | -1.37 | -35.370252 | -1.35 | -32.634238 | -1.33 | -27.566092 | -1.31 | -24.83686
-1.28 | -36.24209 | -1.35 | -50.57671 | -1.37 | -53.044476 | -1.39 | -56.184412 | -1.4 | -51.697064 | -1.38 | -40.671884 | -1.36 | -33.2811 | -1.34 | -28.469456 | -1.32 | -27.928682 | -1.3 | -24.419908
-1.27 | -36.289378 | -1.36 | -53.617096 | -1.38 | -53.485168 | -1.4 | -55.419468 | -1.39 | -43.808646 | -1.37 | -37.91869 | -1.35 | -32.68055 | -1.33 | -27.007016 | -1.31 | -25.955218 | -1.29 | -24.371152
-1.26 | -35.741466 | -1.37 | -58.161618 | -1.39 | -56.629574 | -1.39 | -44.801612 | -1.38 | -40.357662 | -1.36 | -33.356484 | -1.34 | -31.871596 | -1.32 | -26.33453 | -1.3 | -23.151016 | -1.28 | -23.798284
-1.25 | -36.532126 | -1.38 | -58.472464 | -1.4 | -57.435008 | -1.38 | -39.916132 | -1.37 | -38.912198 | -1.35 | -32.510936 | -1.33 | -27.470522 | -1.31 | -27.435488 | -1.29 | -23.624966 | -1.27 | -19.414392
-1.24 | -33.514948 | -1.39 | -59.961376 | -1.39 | -49.700044 | -1.37 | -39.151932 | -1.36 | -35.116496 | -1.34 | -32.083832 | -1.32 | -26.232612 | -1.3 | -24.928888 | -1.28 | -23.933748 | -1.26 | -19.83775
-1.23 | -32.786524 | -1.4 | -59.719454 | -1.38 | -41.87849 | -1.36 | -37.782586 | -1.35 | -31.768076 | -1.33 | -30.838556 | -1.31 | -26.981384 | -1.29 | -22.451312 | -1.27 | -22.3047 | -1.25 | -20.838988
-1.22 | -32.94789 | -1.39 | -52.78665 | -1.37 | -39.425628 | -1.35 | -33.153958 | -1.34 | -31.449502 | -1.32 | -26.641334 | -1.3 | -25.729524 | -1.28 | -23.629026 | -1.26 | -19.187054 | -1.24 | -21.066078
-1.21 | -33.552408 | -1.38 | -48.148256 | -1.36 | -38.843552 | -1.34 | -31.645616 | -1.33 | -30.626344 | -1.31 | -25.728628 | -1.29 | -23.636268 | -1.27 | -23.851304 | -1.25 | -20.185836 | -1.23 | -17.486258
-1.2 | -30.340622 | -1.37 | -42.450458 | -1.35 | -37.210656 | -1.33 | -31.307888 | -1.32 | -28.169742 | -1.3 | -26.537256 | -1.28 | -22.678374 | -1.26 | -21.382922 | -1.24 | -20.51168 | -1.22 | -17.494126
-1.19 | -28.482574 | -1.36 | -41.15905 | -1.34 | -33.312884 | -1.32 | -30.906374 | -1.31 | -25.741218 | -1.29 | -26.212788 | -1.27 | -22.931604 | -1.25 | -19.502768 | -1.23 | -19.819138 | -1.21 | -18.118726
-1.18 | -30.227196 | -1.35 | -40.227152 | -1.33 | -31.376072 | -1.31 | -28.451194 | -1.3 | -26.460422 | -1.28 | -23.003426 | -1.26 | -23.485458 | -1.24 | -19.457918 | -1.22 | -17.643406 | -1.2 | -17.663744
-1.17 | -29.70938 | -1.34 | -38.798404 | -1.32 | -32.846436 | -1.3 | -25.437892 | -1.29 | -26.675202 | -1.27 | -22.346096 | -1.25 | -20.738352 | -1.23 | -20.237324 | -1.21 | -17.405492 | -1.19 | -15.871588
-1.16 | -27.633848 | -1.33 | -34.907094 | -1.31 | -32.271632 | -1.29 | -26.175086 | -1.28 | -25.633548 | -1.26 | -22.812246 | -1.24 | -18.64665 | -1.22 | -19.709046 | -1.2 | -18.211694 | -1.18 | -14.692524
-1.15 | -24.865798 | -1.32 | -33.905312 | -1.3 | -28.678354 | -1.28 | -26.716324 | -1.27 | -22.71239 | -1.25 | -23.455894 | -1.23 | -19.386694 | -1.21 | -17.193568 | -1.19 | -17.802068 | -1.17 | -14.84275
-1.14 | -26.32601 | -1.31 | -35.238158 | -1.29 | -26.426764 | -1.27 | -25.321906 | -1.26 | -22.36945 | -1.24 | -20.632436 | -1.22 | -20.303674 | -1.2 | -16.896532 | -1.18 | -15.01739 | -1.16 | -15.662366
-1.13 | -25.74021 | -1.3 | -33.311656 | -1.28 | -27.330312 | -1.26 | -22.623792 | -1.25 | -23.746518 | -1.23 | -18.89943 | -1.21 | -18.851656 | -1.19 | -18.033012 | -1.17 | -14.280448 | -1.15 | -14.17549
|  | -1.29 | -30.219112 | -1.27 | -27.461026 | -1.25 | -24.27807 | -1.24 | -23.247292 | -1.22 | -20.36608 | -1.2 | -16.14263 | -1.18 | -17.261346 | -1.16 | -14.74747 | -1.14 | -12.333312
|  | -1.28 | -28.775804 | -1.26 | -25.454598 | -1.24 | -23.790464 | -1.23 | -19.284528 | -1.21 | -19.878234 | -1.19 | -17.32247 | -1.17 | -13.63195 | -1.15 | -14.845356 | -1.13 | -12.392304
|  | -1.27 | -30.1895 | -1.25 | -25.523034 | -1.23 | -23.277584 | -1.22 | -19.202036 | -1.2 | -18.282678 | -1.18 | -17.737868 | -1.16 | -14.073524 | -1.14 | -12.486703 | -1.12 | -13.221044
|  | -1.26 | -29.538734 | -1.24 | -23.877814 | -1.22 | -19.725982 | -1.21 | -19.917252 | -1.19 | -17.215742 | -1.17 | -16.988942 | -1.15 | -14.646952 | -1.13 | -11.2411964 | -1.11 | -11.26428
|  | -1.25 | -28.635112 | -1.23 | -25.041026 | -1.21 | -19.852062 | -1.2 | -20.079234 | -1.18 | -17.379012 | -1.16 | -13.215206 | -1.14 | -14.581134 | -1.12 | -12.581246 | -1.1 | -9.0190238
|  | -1.24 | -25.79966 | -1.22 | -23.050942 | -1.2 | -20.774256 | -1.19 | -17.903146 | -1.17 | -17.29668 | -1.15 | -13.66561 | -1.13 | -11.8656122 | -1.11 | -13.03196 | -1.09 | -9.2653832
|  | -1.23 | -26.723536 | -1.21 | -20.296852 | -1.19 | -20.076194 | -1.18 | -17.025064 | -1.16 | -16.323112 | -1.14 | -14.577162 | -1.12 | -12.375342 | -1.1 | -10.8113572 | -1.08 | -10.1529384
|  | -1.22 | -26.921782 | -1.2 | -21.060932 | -1.18 | -17.665208 | -1.17 | -17.544854 | -1.15 | -13.62036 | -1.13 | -14.24136 | -1.11 | -11.308978 | -1.09 | -8.6870476 | -1.07 | -9.1623758
|  | -1.21 | -25.105552 | -1.19 | -21.58616 | -1.17 | -17.631146 | -1.16 | -18.217562 | -1.14 | -14.073452 | -1.12 | -11.899188 | -1.1 | -11.940038 | -1.08 | -9.5112214 | -1.06 | -6.7561916
|  | -1.2 | -22.330364 | -1.18 | -21.387838 | -1.16 | -17.852952 | -1.15 | -14.691892 | -1.13 | -14.94513 | -1.11 | -11.0778496 | -1.09 | -9.5904544 | -1.07 | -9.2633682 | -1.05 | -7.3581592
|  | -1.19 | -23.111032 | -1.17 | -18.101288 | -1.15 | -17.83156 | -1.14 | -14.345934 | -1.12 | -14.481624 | -1.1 | -11.890878 | -1.08 | -7.7229242 | -1.06 | -8.4804866 | -1.04 | -6.7334188
|  | -1.18 | -23.493732 | -1.16 | -18.64335 | -1.14 | -14.55829 | -1.13 | -14.028688 | -1.11 | -11.083572 | -1.09 | -12.343476 | -1.07 | -9.056 | -1.05 | -6.2816576 | -1.03 | -5.9958616
|  | -1.17 | -22.271894 | -1.15 | -18.235634 | -1.13 | -14.020292 | -1.12 | -15.387298 | -1.1 | -10.790812 | -1.08 | -8.337036 | -1.06 | -9.0176292 | -1.04 | -5.8850812 | -1.02 | -2.6102794
|  | -1.16 | -20.137198 | -1.14 | -18.598194 | -1.12 | -14.640894 | -1.11 | -12.861176 | -1.09 | -11.21637 | -1.07 | -7.8081284 | -1.05 | -7.1519354 | -1.03 | -6.8595656 | -1.01 | -3.3699648
|  | -1.15 | -20.300844 | -1.13 | -15.33781 | -1.11 | -15.322292 | -1.1 | -10.940406 | -1.08 | -11.40278 | -1.06 | -9.4331752 | -1.04 | -5.247338 | -1.02 | -5.022799 | -1 | -3.4821408
|  | -1.14 | -21.019274 | -1.12 | -14.87794 | -1.1 | -12.729888 | -1.09 | -11.637722 | -1.07 | -8.0093566 | -1.05 | -9.1004514 | -1.03 | -5.6902552 | -1.01 | -1.6042276 | -0.99 | -4.327653
|  | -1.13 | -20.034722 | -1.11 | -15.741628 | -1.09 | -11.137284 | -1.08 | -12.154636 | -1.06 | -7.863379 | -1.04 | -6.5723252 | -1.02 | -6.088829 | -1 | -2.8135918 | -0.98 | -0.5564546
|  | -1.12 | -16.997078 | -1.1 | -15.38972 | -1.08 | -11.9324275 | -1.07 | -10.6184122 | -1.05 | -8.3474868 | -1.03 | -5.5534508 | -1.01 | -4.2669052 | -0.99 | -3.6047488 | -0.97 | 0.3969775
|  | -1.11 | -16.47991 |  |  |  |  | -1.06 | -7.355025 | -1.04 | -8.946243 | -1.02 | -4.986194 | -1 | -1.697159