## Data CV
CV i vs E Scan 1 |  | CV i vs E Scan 2 |  | CV i vs E Scan 3 |  | CV i vs E Scan 4 |  | CV i vs E Scan 5 |  | CV i vs E Scan 6 |  | CV i vs E Scan 7 |  | CV i vs E Scan 8 |  | CV i vs E Scan 9 |  | CV i vs E Scan 10
V | µA | V | µA | V | µA | V | µA | V | µA | V | µA | V | µA | V | µA | V | µA | V | µA
-0.5 | 27.88739 | -1.13 | -28.10892 | -1.11 | -18.669055 | -1.09 | -15.468646 | -1.08 | -14.1455 | -1.06 | -9.858625 | -1.04 | -11.041675 | -1.02 | -7.568683 | -1 | -4.6137685 | -0.98 | -5.289842
-0.95 | -69.07162 | -1.12 | -26.941302 | -1.1 | -18.868748 | -1.08 | -14.240916 | -1.07 | -13.563002 | -1.05 | -10.279827 | -1.03 | -8.2272274 | -1.01 | -8.4134982 | -0.99 | -4.533443 | -0.97 | -1.767821
-0.94 | -55.435616 | -1.11 | -24.052622 | -1.09 | -18.86602 | -1.07 | -14.656132 | -1.06 | -12.0391146 | -1.04 | -10.1158824 | -1.02 | -6.648858 | -1 | -6.7896768 | -0.98 | -5.6725812 | -0.96 | -1.4560846
-0.93 | -47.642578 | -1.1 | -23.627368 | -1.08 | -16.275062 | -1.06 | -14.330352 | -1.05 | -9.6899786 | -1.03 | -10.0704116 | -1.01 | -7.4968448 | -0.99 | -4.0261264 | -0.97 | -3.7616674 | -0.95 | -1.9266146
-0.92 | -45.212546 | -1.09 | -23.982796 | -1.07 | -15.38211 | -1.05 | -12.308568 | -1.04 | -10.143969 | -1.02 | -7.375659 | -1 | -8.5658548 | -0.98 | -4.145287 | -0.96 | -0.4178756 | -0.94 | -1.0565514
-0.91 | -42.385194 | -1.08 | -23.690476 | -1.06 | -16.101424 | -1.04 | -10.4306592 | -1.03 | -10.4428036 | -1.01 | -6.5248756 | -0.99 | -5.7699546 | -0.97 | -4.430276 | -0.95 | -0.23769 | -0.93 | 3.098683
-0.9 | -37.774156 | -1.07 | -20.398532 | -1.05 | -15.443338 | -1.03 | -10.783108 | -1.02 | -9.7433036 | -1 | -8.9896856 | -0.98 | -3.226161 | -0.96 | -2.815241 | -0.94 | -1.3991718 | -0.92 | 4.264966
-0.89 | -33.922062 | -1.06 | -20.679406 | -1.04 | -12.860902 | -1.02 | -10.541356 | -1.01 | -7.047615 | -0.99 | -7.0899164 | -0.97 | -4.1091184 | -0.95 | 0.1657252 | -0.93 | 0.2353734 | -0.91 | 4.5627666
-0.88 | -31.699492 | -1.05 | -19.913402 | -1.03 | -11.273576 | -1.01 | -9.7130886 | -1 | -9.7206012 | -0.98 | -3.9195718 | -0.96 | -4.4825234 | -0.94 | -0.5892372 | -0.92 | 4.0832864 | -0.9 | 4.7317182
-0.87 | -29.13707 | -1.04 | -19.927018 | -1.02 | -11.903102 | -1 | -11.1942824 | -0.99 | -8.0402886 | -0.97 | -3.1007416 | -0.95 | -1.8998468 | -0.93 | -0.3386938 | -0.91 | 4.239987 | -0.89 | 6.5448876
-0.86 | -25.579448 | -1.03 | -16.147528 | -1.01 | -11.599168 | -0.99 | -7.6722226 | -0.98 | -6.5661182 | -0.96 | -3.5220552 | -0.94 | 0.3857182 | -0.92 | 1.5737226 | -0.9 | 4.7519758 | -0.88 | 8.8608864
-0.85 | -20.008032 | -1.02 | -15.289884 | -1 | -12.623664 | -0.98 | -8.3884574 | -0.97 | -3.1818444 | -0.95 | -3.158795 | -0.93 | 1.1066052 | -0.91 | 5.487226 | -0.89 | 5.3239954 | -0.87 | 8.7894504
-0.84 | -17.64465 | -1.01 | -15.524376 | -0.99 | -8.5060002 | -0.97 | -6.2653502 | -0.96 | -3.1912236 | -0.94 | -1.8455298 | -0.92 | 0.5513004 | -0.9 | 5.280912 | -0.88 | 8.721197 | -0.86 | 9.3917426
-0.83 | -15.434096 | -1 | -15.967772 | -0.98 | -8.9074052 | -0.96 | -2.9889678 | -0.95 | -2.9835286 | -0.93 | 1.7363368 | -0.91 | 1.951236 | -0.89 | 5.6997896 | -0.87 | 9.2093994 | -0.85 | 11.1349174
-0.82 | -12.34921 | -0.99 | -13.08452 | -0.97 | -8.6024118 | -0.95 | -2.763507 | -0.94 | -2.6485908 | -0.92 | 1.7959106 | -0.9 | 6.1605104 | -0.88 | 6.1884246 | -0.86 | 9.9488418 | -0.84 | 14.40004
-0.81 | -8.508011 | -0.98 | -11.814326 | -0.96 | -6.934131 | -0.94 | -2.3680174 | -0.93 | 0.630122 | -0.91 | 2.265082 | -0.89 | 6.3582064 | -0.87 | 9.8734874 | -0.85 | 10.332965 | -0.83 | 14.964524
-0.8 | -5.886832 | -0.97 | -11.763786 | -0.95 | -3.282917 | -0.93 | -2.343694 | -0.92 | 1.385319 | -0.9 | 3.9083184 | -0.88 | 6.2875682 | -0.86 | 10.9877848 | -0.84 | 12.90659 | -0.82 | 15.206114
-0.79 | -3.9861234 | -0.96 | -11.359276 | -0.94 | -4.0168764 | -0.92 | 1.3131432 | -0.91 | 2.6792858 | -0.89 | 7.1849756 | -0.87 | 7.5642842 | -0.85 | 10.672746 | -0.83 | 15.893334 | -0.81 | 17.208656
-0.78 | -1.9608226 | -0.95 | -9.2352232 | -0.93 | -3.6585528 | -0.91 | 2.1120138 | -0.9 | 2.6355616 | -0.88 | 7.5944002 | -0.86 | 10.520156 | -0.84 | 11.909918 | -0.82 | 16.099254 | -0.8 | 20.818964
-0.77 | 3.7725452 | -0.94 | -6.6929744 | -0.92 | -2.8239878 | -0.9 | 2.6188226 | -0.89 | 5.6669474 | -0.87 | 7.8215382 | -0.85 | 11.438868 | -0.83 | 14.524254 | -0.81 | 17.010214 | -0.79 | 23.386838
-0.76 | 6.5404514 | -0.93 | -6.4728804 | -0.91 | 1.661276 | -0.89 | 3.7865084 | -0.88 | 8.1076678 | -0.86 | 9.0114026 | -0.84 | 12.212398 | -0.82 | 17.03688 | -0.8 | 19.385998 | -0.78 | 24.135932
-0.75 | 7.5723364 | -0.92 | -6.0504918 | -0.9 | 1.5956582 | -0.88 | 7.4521036 | -0.87 | 8.1578918 | -0.85 | 11.924908 | -0.83 | 12.52578 | -0.81 | 17.564254 | -0.79 | 23.464538 | -0.77 | 26.682934
-0.74 | 10.927858 | -0.91 | -4.3207538 | -0.89 | 2.9871602 | -0.87 | 8.9613994 | -0.86 | 8.545895 | -0.84 | 13.039348 | -0.82 | 17.16629 | -0.8 | 18.467678 | -0.78 | 24.912564 | -0.76 | 31.544284
-0.73 | 17.451794 | -0.9 | 0.2824296 | -0.88 | 3.6802896 | -0.86 | 9.0993676 | -0.85 | 10.9002376 | -0.83 | 13.582706 | -0.81 | 17.665086 | -0.79 | 22.142126 | -0.77 | 26.860758 | -0.75 | 33.328506
-0.72 | 22.880558 | -0.89 | 0.1126474 | -0.87 | 7.6368328 | -0.85 | 9.323907 | -0.84 | 13.39036 | -0.82 | 14.127372 | -0.8 | 19.70069 | -0.78 | 26.53299 | -0.76 | 29.27008 | -0.74 | 34.654054
-0.71 | 24.692704 | -0.88 | 1.143817 | -0.86 | 9.1211216 | -0.84 | 12.19798 | -0.83 | 14.33858 | -0.81 | 18.376634 | -0.79 | 20.878648 | -0.77 | 27.713102 | -0.75 | 33.776298 | -0.73 | 35.425894
-0.7 | 28.26347 | -0.87 | 2.7565812 | -0.85 | 8.4706128 | -0.83 | 14.817052 | -0.82 | 14.42505 | -0.8 | 21.011958 | -0.78 | 25.185366 | -0.76 | 29.590978 | -0.74 | 35.302214 | -0.72 | 38.079384
-0.69 | 32.960414 | -0.86 | 5.9237376 | -0.84 | 9.7520208 | -0.82 | 14.763856 | -0.81 | 16.932258 | -0.79 | 21.631738 | -0.77 | 28.933096 | -0.75 | 32.374032 | -0.73 | 35.435868 | -0.71 | 39.141564
-0.68 | 35.412942 | -0.85 | 7.4327516 | -0.83 | 13.174674 | -0.81 | 16.131556 | -0.8 | 21.225514 | -0.78 | 23.677276 | -0.76 | 30.295754 | -0.74 | 36.217402 | -0.72 | 37.350762 | -0.7 | 38.178714
-0.67 | 32.750096 | -0.84 | 7.8368252 | -0.82 | 15.141102 | -0.8 | 20.183616 | -0.79 | 22.963574 | -0.77 | 28.196066 | -0.75 | 31.554798 | -0.73 | 36.956056 | -0.71 | 40.035232 | -0.69 | 37.769354
-0.66 | 28.86954 | -0.83 | 9.279123 | -0.81 | 16.269698 | -0.79 | 23.79095 | -0.78 | 24.51792 | -0.76 | 31.065958 | -0.74 | 34.807276 | -0.72 | 37.539474 | -0.7 | 39.607904 | -0.68 | 39.338872
-0.65 | 25.08393 | -0.82 | 13.203714 | -0.8 | 18.05392 | -0.78 | 25.482188 | -0.77 | 27.576066 | -0.75 | 32.196308 | -0.73 | 38.26871 | -0.71 | 37.681238 | -0.69 | 38.421686 | -0.67 | 40.646586
-0.64 | 22.854872 | -0.81 | 15.30139 | -0.79 | 22.457522 | -0.77 | 27.168196 | -0.76 | 32.595472 | -0.74 | 33.719622 | -0.72 | 38.127162 | -0.7 | 40.03836 | -0.68 | 38.31319 | -0.66 | 38.837542
-0.63 | 20.912694 | -0.8 | 16.455068 | -0.78 | 25.928614 | -0.76 | 30.927944 | -0.75 | 32.958496 | -0.73 | 37.134814 | -0.71 | 38.49651 | -0.69 | 39.05732 | -0.67 | 40.229228 | -0.65 | 38.308402
-0.62 | 18.946728 | -0.79 | 19.06933 | -0.77 | 28.571338 | -0.75 | 33.752082 | -0.74 | 35.90116 | -0.72 | 39.647326 | -0.7 | 38.96757 | -0.68 | 38.659384 | -0.66 | 40.275922 | -0.64 | 39.310146
-0.61 | 18.88572 | -0.78 | 24.410526 | -0.76 | 31.144918 | -0.74 | 36.38957 | -0.73 | 35.93485 | -0.71 | 39.189386 | -0.69 | 39.835658 | -0.67 | 38.295808 | -0.65 | 39.438634 | -0.63 | 40.713304
-0.6 | 21.011708 | -0.77 | 28.474144 | -0.75 | 33.873288 | -0.73 | 37.213346 | -0.72 | 39.864448 | -0.7 | 38.514732 | -0.68 | 39.623842 | -0.66 | 40.152614 | -0.64 | 37.994016 | -0.62 | 38.73772
-0.59 | 20.603012 | -0.76 | 31.548206 | -0.74 | 38.06566 | -0.72 | 38.284878 | -0.71 | 41.007454 | -0.69 | 38.81157 | -0.67 | 37.92662 | -0.65 | 40.27187 | -0.63 | 40.100686 | -0.61 | 38.914606
-0.58 | 19.810142 | -0.75 | 32.998904 | -0.73 | 39.454426 | -0.71 | 42.06169 | -0.7 | 39.97497 | -0.68 | 40.947138 | -0.66 | 38.63542 | -0.64 | 39.875694 | -0.62 | 39.587012 | -0.6 | 39.345306
-0.57 | 19.438538 | -0.74 | 36.481482 | -0.72 | 40.023542 | -0.7 | 41.706774 | -0.69 | 39.136238 | -0.67 | 40.126018 | -0.65 | 40.771216 | -0.63 | 38.953832 | -0.61 | 39.860382 | -0.59 | 41.512314
-0.56 | 21.74997 | -0.73 | 41.03546 | -0.71 | 41.111574 | -0.69 | 40.228266 | -0.68 | 40.304162 | -0.66 | 39.108994 | -0.64 | 40.432744 | -0.62 | 39.899466 | -0.6 | 39.3912 | -0.58 | 40.93613
-0.55 | 22.765602 | -0.72 | 41.956274 | -0.7 | 44.041688 | -0.68 | 40.243804 | -0.67 | 41.578614 | -0.65 | 39.434002 | -0.63 | 39.85527 | -0.61 | 40.57451 | -0.59 | 39.67595 | -0.57 | 39.87443
-0.54 | 22.679192 | -0.71 | 42.217058 | -0.69 | 43.773178 | -0.67 | 42.142952 | -0.66 | 39.937724 | -0.64 | 41.869844 | -0.62 | 39.395836 | -0.6 | 40.074666 | -0.58 | 41.476812 | -0.56 | 39.519632
-0.53 | 22.532814 | -0.7 | 43.475518 | -0.68 | 41.806728 | -0.66 | 42.31057 | -0.65 | 40.189352 | -0.63 | 41.274654 | -0.61 | 41.093014 | -0.59 | 39.415992 | -0.57 | 40.94358 | -0.55 | 41.39368
-0.52 | 24.891042 | -0.69 | 46.424588 | -0.67 | 42.402692 | -0.65 | 41.357132 | -0.64 | 40.930698 | -0.62 | 39.573926 | -0.6 | 41.569534 | -0.58 | 40.479762 | -0.56 | 39.85973 | -0.54 | 41.48832
-0.51 | 26.166782 | -0.68 | 45.593116 | -0.66 | 44.549114 | -0.64 | 40.95188 | -0.63 | 42.9434 | -0.61 | 39.592338 | -0.59 | 39.910398 | -0.57 | 42.27784 | -0.55 | 39.786828 | -0.53 | 40.787512
-0.5 | 22.84282 | -0.67 | 45.71294 | -0.65 | 44.807266 | -0.63 | 42.510072 | -0.62 | 41.540704 | -0.6 | 41.681072 | -0.58 | 39.98594 | -0.56 | 40.876032 | -0.54 | 41.970478 | -0.52 | 40.826922
-0.51 | 17.780564 | -0.66 | 46.094016 | -0.64 | 44.504702 | -0.62 | 44.262786 | -0.61 | 40.488316 | -0.59 | 41.122906 | -0.57 | 41.566388 | -0.55 | 39.697282 | -0.53 | 41.354638 | -0.51 | 42.801332
-0.52 | 16.683172 | -0.65 | 49.417912 | -0.63 | 44.03814 | -0.61 | 43.286322 | -0.6 | 41.40677 | -0.58 | 40.468614 | -0.56 | 41.376948 | -0.54 | 40.325228 | -0.52 | 40.870318 | -0.5 | 40.599492
-0.53 | 13.610934 | -0.64 | 49.972158 | -0.62 | 46.60499 | -0.6 | 42.350688 | -0.59 | 43.239836 | -0.57 | 39.898702 | -0.55 | 40.921402 | -0.53 | 42.246108 | -0.51 | 40.043452 | -0.51 | 31.824636
-0.54 | 11.026618 | -0.63 | 50.707118 | -0.61 | 47.216364 | -0.59 | 43.697208 | -0.58 | 42.162968 | -0.56 | 41.974242 | -0.54 | 39.818634 | -0.52 | 41.63314 | -0.5 | 40.892168 | -0.52 | 29.691276
-0.55 | 10.1413938 | -0.62 | 51.15507 | -0.6 | 46.494058 | -0.58 | 43.8971 | -0.57 | 40.957276 | -0.55 | 42.721354 | -0.53 | 40.655458 | -0.51 | 40.588008 | -0.51 | 32.299562 | -0.53 | 27.672606
-0.56 | 10.4720158 | -0.61 | 54.69029 | -0.59 | 45.987784 | -0.57 | 42.939396 | -0.56 | 40.69664 | -0.54 | 40.95408 | -0.52 | 42.607622 | -0.5 | 39.885824 | -0.52 | 28.40523 | -0.54 | 23.984198
-0.57 | 8.6964498 | -0.6 | 57.028118 | -0.58 | 46.871606 | -0.56 | 41.95686 | -0.55 | 43.429494 | -0.53 | 40.602286 | -0.51 | 41.382236 | -0.51 | 34.034824 | -0.53 | 26.623832 | -0.55 | 20.77115
-0.58 | 6.3375492 | -0.59 | 56.018638 | -0.57 | 48.076856 | -0.55 | 41.908684 | -0.54 | 41.903944 | -0.52 | 41.722198 | -0.5 | 38.99383 | -0.52 | 28.66527 | -0.54 | 25.0447 | -0.56 | 20.524348
-0.59 | 6.0228998 | -0.58 | 57.030046 | -0.56 | 46.300546 | -0.54 | 43.956768 | -0.53 | 41.387094 | -0.51 | 42.671906 | -0.51 | 33.630184 | -0.53 | 26.212516 | -0.55 | 22.12909 | -0.57 | 20.026196
-0.6 | 6.7956484 | -0.57 | 58.361424 | -0.55 | 45.28485 | -0.53 | 43.011842 | -0.52 | 40.572306 | -0.5 | 39.929286 | -0.52 | 28.96031 | -0.54 | 24.960472 | -0.56 | 19.769084 | -0.58 | 18.015256
-0.61 | 5.7867568 | -0.56 | 56.584922 | -0.54 | 45.28295 | -0.52 | 41.991706 | -0.51 | 42.89706 | -0.51 | 32.057968 | -0.53 | 25.270236 | -0.55 | 22.906112 | -0.57 | 19.085704 | -0.59 | 15.372248
-0.62 | 1.815353 | -0.55 | 54.369492 | -0.53 | 46.328236 | -0.51 | 41.318212 | -0.5 | 38.03643 | -0.52 | 30.56525 | -0.54 | 23.501636 | -0.56 | 19.396104 | -0.58 | 18.546474 | -0.6 | 14.516798
-0.63 | 2.6709388 | -0.54 | 51.004142 | -0.52 | 44.31542 | -0.5 | 40.093812 | -0.51 | 30.921916 | -0.53 | 26.125606 | -0.55 | 22.527842 | -0.57 | 17.069506 | -0.59 | 16.244602 | -0.61 | 14.722718
-0.64 | 2.527276 | -0.53 | 49.711508 | -0.51 | 42.977518 | -0.51 | 31.308496 | -0.52 | 28.469154 | -0.54 | 22.486264 | -0.56 | 21.751208 | -0.58 | 18.023476 | -0.6 | 13.730594 | -0.62 | 12.823858
-0.65 | 3.0034474 | -0.52 | 50.16403 | -0.5 | 40.14794 | -0.52 | 28.435776 | -0.53 | 26.9781 | -0.55 | 21.93494 | -0.57 | 17.016672 | -0.59 | 17.049218 | -0.61 | 13.963824 | -0.63 | 10.9353392
-0.66 | 0.6122572 | -0.51 | 47.404354 | -0.51 | 33.963668 | -0.53 | 26.18253 | -0.54 | 22.911858 | -0.56 | 20.846118 | -0.58 | 16.70332 | -0.6 | 14.130416 | -0.62 | 13.802968 | -0.64 | 9.9960484
-0.67 | -1.4006448 | -0.5 | 42.657578 | -0.52 | 28.044562 | -0.54 | 24.203516 | -0.55 | 20.966694 | -0.57 | 19.419884 | -0.59 | 16.155434 | -0.61 | 13.203044 | -0.63 | 11.8804092 | -0.65 | 10.150598
-0.68 | -0.8571492 | -0.51 | 35.07639 | -0.53 | 25.445268 | -0.55 | 20.912852 | -0.56 | 19.721832 | -0.58 | 15.961618 | -0.6 | 16.029392 | -0.62 | 12.688204 | -0.64 | 9.0910502 | -0.66 | 9.6721108
-0.69 | 0.146477 | -0.52 | 30.040276 | -0.54 | 24.485438 | -0.56 | 19.451646 | -0.57 | 19.27668 | -0.59 | 14.90096 | -0.61 | 13.237738 | -0.63 | 12.805848 | -0.65 | 8.8724772 | -0.67 | 7.091287
-0.7 | -2.8328652 | -0.53 | 25.488882 | -0.55 | 22.258678 | -0.57 | 18.350224 | -0.58 | 16.629034 | -0.6 | 15.231304 | -0.62 | 11.40483 | -0.64 | 11.0002252 | -0.66 | 9.4257104 | -0.68 | 6.5467404
-0.71 | -4.2948874 | -0.54 | 22.711178 | -0.56 | 18.57435 | -0.58 | 18.218252 | -0.59 | 14.482852 | -0.61 | 14.498456 | -0.63 | 12.245442 | -0.65 | 7.77422 | -0.67 | 8.7309292 | -0.69 | 7.2879238
-0.72 | -3.313666 | -0.55 | 22.074686 | -0.57 | 17.33824 | -0.59 | 15.362494 | -0.6 | 14.232316 | -0.62 | 11.4378782 | -0.64 | 11.303838 | -0.66 | 8.4982586 | -0.68 | 5.6043246 | -0.7 | 6.4271266
-0.73 | -3.2461898 | -0.56 | 19.951766 | -0.58 | 16.722292 | -0.6 | 12.497894 | -0.61 | 14.259368 | -0.63 | 10.6740664 | -0.65 | 9.6532386 | -0.67 | 8.5705782 | -0.69 | 7.0942606 | -0.71 | 3.1759204
-0.74 | -4.833349 | -0.57 | 16.335424 | -0.59 | 16.517638 | -0.61 | 12.506298 | -0.62 | 12.601358 | -0.64 | 10.98088 | -0.66 | 7.2869408 | -0.68 | 7.7439354 | -0.7 | 6.0175424 | -0.72 | 2.7733054
-0.75 | -4.8926516 | -0.58 | 15.208614 | -0.6 | 12.711158 | -0.62 | 12.197206 | -0.63 | 9.5812574 | -0.65 | 10.7348056 | -0.67 | 7.8385168 | -0.69 | 5.8155004 | -0.71 | 5.486623 | -0.73 | 3.549146
-0.76 | -6.0833158 | -0.59 | 15.442182 | -0.61 | 11.775184 | -0.63 | 10.769168 | -0.64 | 10.2732108 | -0.66 | 7.9976708 | -0.68 | 7.8416872 | -0.7 | 5.047845 | -0.72 | 2.8873876 | -0.74 | 3.457499
-0.77 | -5.3898386 | -0.6 | 13.976982 | -0.62 | 10.981556 | -0.64 | 9.2757062 | -0.65 | 9.7926482 | -0.67 | 7.0141786 | -0.69 | 5.7791676 | -0.71 | 5.9158678 | -0.73 | 2.3383912 | -0.75 | 1.9593404
-0.78 | -6.9550106 | -0.61 | 10.3956142 | -0.63 | 11.74914 | -0.65 | 8.4725472 | -0.66 | 8.9603548 | -0.68 | 6.7729894 | -0.7 | 4.4982418 | -0.72 | 4.9542558 | -0.74 | 3.3718048 | -0.76 | -0.3055094
-0.79 | -9.888969 | -0.62 | 9.583214 | -0.64 | 9.0551 | -0.66 | 8.7679216 | -0.67 | 6.0241296 | -0.69 | 6.9718532 | -0.71 | 3.6974106 | -0.73 | 1.259785 | -0.75 | 3.8952076 | -0.77 | 0.2514454
-0.8 | -9.5016866 | -0.63 | 9.827684 | -0.65 | 7.4015014 | -0.67 | 7.873553 | -0.68 | 6.6333302 | -0.7 | 4.7722756 | -0.72 | 4.7644256 | -0.74 | 1.5273814 | -0.76 | -0.4854794 | -0.78 | -0.0579914
-0.81 | -9.5406234 | -0.64 | 9.7444164 | -0.66 | 7.6274736 | -0.68 | 4.8602174 | -0.69 | 6.6273134 | -0.71 | 3.1177474 | -0.73 | 3.3690998 | -0.75 | 2.279161 | -0.77 | -0.866337 | -0.79 | -2.4941166
-0.82 | -10.6519624 | -0.65 | 6.7156224 | -0.67 | 7.4926232 | -0.69 | 4.8654034 | -0.7 | 6.1309276 | -0.72 | 4.30737 | -0.74 | 0.57527 | -0.76 | 2.1384696 | -0.78 | -1.1459892 | -0.8 | -4.9619992
-0.83 | -14.686816 | -0.66 | 6.4710904 | -0.68 | 5.8505762 | -0.7 | 5.5772846 | -0.71 | 2.7528544 | -0.73 | 3.8205934 | -0.75 | 0.8249156 | -0.77 | -1.0164826 | -0.79 | -1.2563594 | -0.81 | -5.6343608
-0.84 | -16.226402 | -0.67 | 6.0157574 | -0.69 | 3.7067536 | -0.71 | 4.568883 | -0.72 | 2.2728916 | -0.74 | 2.0122776 | -0.76 | 1.3795914 | -0.78 | -1.59461 | -0.8 | -4.3124078 | -0.82 | -5.1817546
-0.85 | -19.17547 | -0.68 | 5.6971062 | -0.7 | 3.785996 | -0.72 | 2.5621124 | -0.73 | 3.3607354 | -0.75 | 0.2531096 | -0.77 | 0.5666008 | -0.79 | -1.5318878 | -0.81 | -6.26064 | -0.83 | -6.6864474
-0.86 | -21.65343 | -0.69 | 2.9158824 | -0.71 | 4.4004364 | -0.73 | 2.6788396 | -0.74 | 3.057404 | -0.76 | 0.3349936 | -0.78 | -2.5104828 | -0.8 | -2.4657116 | -0.82 | -5.4846576 | -0.84 | -8.3644594
-0.87 | -26.773504 | -0.7 | 2.0074008 | -0.72 | 3.5293708 | -0.74 | 2.2087024 | -0.75 | -0.1410086 | -0.77 | 1.1204498 | -0.79 | -2.462773 | -0.81 | -5.9194506 | -0.83 | -6.0271962 | -0.85 | -9.0876192
-0.88 | -28.452616 | -0.71 | 2.905554 | -0.73 | 0.8726906 | -0.75 | 2.5596694 | -0.76 | -0.6427356 | -0.78 | -0.8029668 | -0.8 | -3.0191858 | -0.82 | -7.2019274 | -0.84 | -7.4208258 | -0.86 | -8.7953428
-0.89 | -29.123082 | -0.72 | 2.932514 | -0.74 | 1.2460762 | -0.76 | -1.3194322 | -0.77 | -0.2967776 | -0.79 | -3.8272364 | -0.81 | -3.6707042 | -0.83 | -6.864772 | -0.85 | -10.0608576 | -0.87 | -8.8253348
-0.9 | -29.874816 | -0.73 | 1.3178 | -0.75 | 2.3844114 | -0.77 | -2.0480008 | -0.78 | -0.7374984 | -0.8 | -3.7358982 | -0.82 | -7.4367636 | -0.84 | -7.1283566 | -0.86 | -9.2027342 | -0.88 | -12.091132
-0.91 | -33.239318 | -0.74 | -1.262606 | -0.76 | -0.2312876 | -0.78 | -1.0525806 | -0.79 | -2.7304738 | -0.81 | -4.4336838 | -0.83 | -7.8296384 | -0.85 | -9.6962596 | -0.87 | -8.8550532 | -0.89 | -12.551072
-0.92 | -34.290334 | -0.75 | 0.5753698 | -0.77 | -1.9178372 | -0.79 | -2.6357102 | -0.8 | -4.605377 | -0.82 | -4.6930716 | -0.84 | -7.3596312 | -0.86 | -9.653822 | -0.88 | -9.664504 | -0.9 | -11.812242
-0.93 | -34.86892 | -0.76 | -0.4810442 | -0.78 | -3.5720332 | -0.8 | -5.7123894 | -0.81 | -5.5649754 | -0.83 | -8.5337912 | -0.85 | -7.425301 | -0.87 | -9.4766116 | -0.89 | -12.8598 | -0.91 | -12.215784
-0.94 | -34.613912 | -0.77 | -1.5935978 | -0.79 | -3.2273772 | -0.81 | -6.003556 | -0.82 | -5.6599172 | -0.84 | -9.0193498 | -0.86 | -8.9636876 | -0.88 | -9.1680754 | -0.9 | -12.497038 | -0.92 | -14.341724
-0.95 | -36.32989 | -0.78 | -4.987727 | -0.8 | -3.742921 | -0.82 | -6.6750628 | -0.83 | -7.358402 | -0.85 | -7.8187492 | -0.87 | -10.6152762 | -0.89 | -10.966212 | -0.91 | -12.042376 | -0.93 | -15.196508
-0.96 | -38.834226 | -0.79 | -5.3859436 | -0.81 | -6.7044728 | -0.83 | -6.3627276 | -0.84 | -10.1030374 | -0.86 | -7.771439 | -0.88 | -10.547423 | -0.9 | -13.119036 | -0.92 | -13.088478 | -0.94 | -14.622188
-0.97 | -38.040382 | -0.8 | -5.7392098 | -0.82 | -7.554542 | -0.84 | -8.910674 | -0.85 | -9.301521 | -0.87 | -11.188177 | -0.89 | -10.1989204 | -0.91 | -12.899684 | -0.93 | -15.354606 | -0.95 | -14.87625
-0.98 | -38.20251 | -0.81 | -5.510083 | -0.83 | -7.3950186 | -0.85 | -10.616895 | -0.86 | -8.4320246 | -0.88 | -10.8499308 | -0.9 | -11.923026 | -0.92 | -13.06495 | -0.94 | -15.356474 | -0.96 | -17.26558
-0.99 | -39.945964 | -0.82 | -9.2996954 | -0.84 | -8.5078646 | -0.86 | -9.9274322 | -0.87 | -9.0124818 | -0.89 | -10.796332 | -0.91 | -14.41814 | -0.93 | -13.294356 | -0.95 | -15.105788 | -0.97 | -18.50881
-1 | -37.945756 | -0.83 | -9.0097538 | -0.85 | -10.575308 | -0.87 | -9.820742 | -0.88 | -11.865714 | -0.9 | -11.613838 | -0.92 | -14.04205 | -0.94 | -15.757588 | -0.96 | -16.092492 | -0.98 | -18.307602
-1.01 | -40.117078 | -0.84 | -9.4556304 | -0.86 | -11.69789 | -0.88 | -10.630916 | -0.89 | -11.828042 | -0.91 | -13.06855 | -0.93 | -13.407334 | -0.95 | -15.649936 | -0.97 | -18.356376 | -0.99 | -18.076802
-1.02 | -40.00303 | -0.85 | -9.53069 | -0.87 | -11.286638 | -0.89 | -13.176814 | -0.9 | -12.297056 | -0.92 | -14.477216 | -0.94 | -14.29842 | -0.96 | -15.916516 | -0.98 | -19.538066 | -1 | -17.480958
-1.03 | -41.413266 | -0.86 | -13.00651 | -0.88 | -10.5070718 | -0.9 | -13.159484 | -0.91 | -12.336216 | -0.93 | -14.74919 | -0.95 | -16.537608 | -0.97 | -16.541052 | -0.99 | -18.77639 | -1.01 | -20.772786
-1.04 | -44.065654 | -0.87 | -13.834062 | -0.89 | -12.512858 | -0.91 | -12.802394 | -0.92 | -15.366588 | -0.94 | -14.044932 | -0.96 | -16.997174 | -0.98 | -19.52075 | -1 | -18.49189 | -1.02 | -20.073462
-1.05 | -43.175366 | -0.88 | -13.838174 | -0.9 | -14.770966 | -0.92 | -14.367986 | -0.93 | -15.808882 | -0.95 | -15.974562 | -0.97 | -16.83968 | -0.99 | -19.677332 | -1.01 | -19.499222 | -1.03 | -20.16735
-1.06 | -42.278726 | -0.89 | -14.323434 | -0.91 | -14.901644 | -0.93 | -16.7825 | -0.94 | -14.989498 | -0.96 | -17.736112 | -0.98 | -17.772526 | -1 | -18.868228 | -1.02 | -21.555452 | -1.04 | -21.197284
-1.07 | -42.600154 | -0.9 | -17.086166 | -0.92 | -15.002408 | -0.94 | -16.79504 | -0.95 | -15.645628 | -0.97 | -17.347138 | -0.99 | -21.026454 | -1.01 | -18.67549 | -1.03 | -21.297356 | -1.05 | -23.848384
-1.08 | -44.876916 | -0.91 | -18.76774 | -0.93 | -16.02897 | -0.95 | -16.604648 | -0.96 | -18.42977 | -0.98 | -17.880862 | -1 | -20.264114 | -1.02 | -21.048828 | -1.04 | -20.913224 | -1.06 | -23.207322
-1.09 | -44.37018 | -0.92 | -18.919372 | -0.94 | -18.64934 | -0.96 | -17.238406 | -0.97 | -18.813826 | -0.99 | -19.22765 | -1.01 | -18.927056 | -1.03 | -21.742108 | -1.05 | -22.615074 | -1.07 | -22.843496
-1.1 | -43.66734 | -0.93 | -19.980226 | -0.95 | -18.329936 | -0.97 | -20.1607 | -0.98 | -19.25965 | -1 | -21.111764 | -1.02 | -19.626278 | -1.04 | -21.029074 | -1.06 | -24.607618 | -1.08 | -23.219872
-1.11 | -43.081524 | -0.94 | -21.940656 | -0.96 | -19.140732 | -0.98 | -20.526322 | -0.99 | -18.69917 | -1.01 | -20.1611 | -1.03 | -22.204016 | -1.05 | -21.140184 | -1.07 | -23.584818 | -1.09 | -25.651338
-1.12 | -46.089278 | -0.95 | -24.106128 | -0.97 | -20.277452 | -0.99 | -19.795446 | -1 | -20.071746 | -1.02 | -20.503902 | -1.04 | -21.94197 | -1.06 | -23.474388 | -1.08 | -22.588602 | -1.1 | -25.414774
-1.13 | -46.159806 | -0.96 | -24.238466 | -0.98 | -22.119906 | -1 | -18.92037 | -1.01 | -22.03426 | -1.03 | -21.302778 | -1.05 | -22.00501 | -1.07 | -24.84235 | -1.09 | -24.153432 | -1.11 | -24.712734
-1.14 | -45.133708 | -0.97 | -24.338198 | -0.99 | -22.276232 | -1.01 | -22.71338 | -1.02 | -21.538808 | -1.04 | -23.43671 | -1.06 | -21.924172 | -1.08 | -23.595034 | -1.1 | -26.583838 | -1.12 | -25.281544
-1.15 | -44.831914 | -0.98 | -25.11532 | -1 | -20.953534 | -1.02 | -23.344648 | -1.03 | -21.057952 | -1.05 | -23.918176 | -1.07 | -24.458084 | -1.09 | -23.637046 | -1.11 | -25.398288 | -1.13 | -28.08567
-1.16 | -46.538 | -0.99 | -27.741916 | -1.01 | -22.274842 | -1.03 | -23.30661 | -1.04 | -22.85788 | -1.06 | -22.721116 | -1.08 | -26.062366 | -1.1 | -24.741688 | -1.12 | -25.054838 | -1.14 | -28.116988
-1.17 | -47.517078 | -1 | -24.994424 | -1.02 | -25.528392 | -1.04 | -22.471132 | -1.05 | -24.203504 | -1.07 | -22.971176 | -1.09 | -24.510526 | -1.11 | -27.178966 | -1.13 | -25.053122 | -1.15 | -27.649732
-1.18 | -46.444082 | -1.01 | -26.722664 | -1.03 | -25.698234 | -1.05 | -24.719144 | -1.06 | -23.98718 | -1.08 | -25.821406 | -1.1 | -24.36154 | -1.12 | -26.304756 | -1.14 | -28.78725 | -1.16 | -27.310894
-1.19 | -45.67583 | -1.02 | -27.984816 | -1.04 | -25.761442 | -1.06 | -25.84264 | -1.07 | -23.73217 | -1.09 | -26.20378 | -1.11 | -26.45881 | -1.13 | -25.539192 | -1.15 | -29.172106 | -1.17 | -30.001826
-1.2 | -47.340042 | -1.03 | -30.964882 | -1.05 | -24.996906 | -1.07 | -25.040132 | -1.08 | -24.723226 | -1.1 | -25.445472 | -1.12 | -27.95116 | -1.14 | -27.04383 | -1.16 | -28.211808 | -1.18 | -30.894736
-1.21 | -49.900442 | -1.04 | -30.833504 | -1.06 | -27.021002 | -1.08 | -25.275012 | -1.09 | -27.81681 | -1.11 | -25.179918 | -1.13 | -26.39444 | -1.15 | -29.321374 | -1.17 | -27.830606 | -1.19 | -28.929448
-1.22 | -49.21821 | -1.05 | -29.96639 | -1.07 | -28.113374 | -1.09 | -26.856446 | -1.1 | -26.823028 | -1.12 | -27.465654 | -1.14 | -26.544796 | -1.16 | -28.977884 | -1.18 | -30.582958 | -1.2 | -29.3817
-1.23 | -49.370254 | -1.06 | -29.742342 | -1.08 | -27.7149 | -1.1 | -28.940704 | -1.11 | -26.241918 | -1.13 | -28.340896 | -1.15 | -28.41195 | -1.17 | -28.6919 | -1.19 | -30.492964 | -1.21 | -31.809376
-1.24 | -49.0138 | -1.07 | -32.415008 | -1.09 | -27.394672 | -1.11 | -28.544914 | -1.12 | -26.344738 | -1.14 | -27.808848 | -1.16 | -30.378034 | -1.18 | -28.33115 | -1.2 | -30.162238 | -1.22 | -33.494334
-1.25 | -50.010946 | -1.08 | -32.650692 | -1.1 | -29.327226 | -1.12 | -27.54215 | -1.13 | -29.318652 | -1.15 | -27.132812 | -1.17 | -29.634782 | -1.19 | -31.402296 | -1.21 | -29.976112 | -1.23 | -32.984234
-1.26 | -51.50898 | -1.09 | -31.730894 | -1.11 | -31.094892 | -1.13 | -28.359066 | -1.14 | -28.997692 | -1.16 | -29.42238 | -1.18 | -29.211376 | -1.2 | -31.046146 | -1.22 | -33.026298 | -1.24 | -33.101754
-1.27 | -50.781392 | -1.1 | -32.341734 | -1.12 | -30.292976 | -1.14 | -31.451064 | -1.15 | -28.727286 | -1.17 | -31.423334 | -1.19 | -29.798328 | -1.21 | -30.856472 | -1.23 | -34.482058 | -1.25 | -33.107462
-1.28 | -51.555694 | -1.11 | -34.684092 | -1.13 | -30.095328 | -1.15 | -30.631694 | -1.16 | -28.894858 | -1.18 | -30.29701 | -1.2 | -32.44276 | -1.22 | -31.00493 | -1.24 | -33.945188 | -1.26 | -36.289942
-1.29 | -55.250412 | -1.12 | -35.764864 | -1.14 | -30.77012 | -1.16 | -29.994242 | -1.17 | -31.766816 | -1.19 | -29.917292 | -1.21 | -32.301956 | -1.23 | -34.23285 | -1.25 | -33.132062 | -1.27 | -35.605764
-1.3 | -56.540538 | -1.13 | -34.29683 | -1.15 | -33.20383 | -1.17 | -30.04339 | -1.18 | -32.106092 | -1.2 | -30.71811 | -1.22 | -31.753774 | -1.24 | -35.311474 | -1.26 | -34.033606 | -1.28 | -35.569034
-1.31 | -55.843784 | -1.14 | -34.07005 | -1.16 | -32.524286 | -1.18 | -34.094414 | -1.19 | -30.900858 | -1.21 | -34.237604 | -1.23 | -32.197218 | -1.25 | -33.828396 | -1.27 | -36.20646 | -1.29 | -36.260308
-1.32 | -56.38717 | -1.15 | -35.64943 | -1.17 | -32.058458 | -1.19 | -33.39537 | -1.2 | -31.131948 | -1.22 | -32.795234 | -1.24 | -35.836098 | -1.26 | -33.931824 | -1.28 | -36.31422 | -1.3 | -39.705632
-1.33 | -60.675676 | -1.16 | -37.181956 | -1.18 | -32.550822 | -1.2 | -33.07932 | -1.21 | -33.2079 | -1.23 | -32.76441 | -1.25 | -34.944174 | -1.27 | -35.86591 | -1.29 | -36.087926 | -1.31 | -40.807814
-1.34 | -61.967148 | -1.17 | -36.948498 | -1.19 | -35.921252 | -1.21 | -32.815506 | -1.22 | -34.68472 | -1.24 | -33.019954 | -1.26 | -34.85173 | -1.28 | -37.681356 | -1.3 | -37.64954 | -1.32 | -40.08518
-1.35 | -62.978738 | -1.18 | -36.222804 | -1.2 | -35.772656 | -1.22 | -35.706452 | -1.23 | -34.091258 | -1.25 | -36.32992 | -1.27 | -34.791304 | -1.29 | -37.004298 | -1.31 | -41.065356 | -1.33 | -40.896524
-1.36 | -64.585462 | -1.19 | -37.400922 | -1.21 | -35.102226 | -1.23 | -36.238254 | -1.24 | -33.989278 | -1.26 | -36.183172 | -1.28 | -38.028402 | -1.3 | -36.960074 | -1.32 | -41.376576 | -1.34 | -44.04755
-1.37 | -69.3752 | -1.2 | -39.987334 | -1.22 | -34.943286 | -1.24 | -35.51615 | -1.25 | -35.060474 | -1.27 | -36.219374 | -1.29 | -38.7023 | -1.31 | -39.509192 | -1.33 | -41.123776 | -1.35 | -45.721414
-1.38 | -73.754378 | -1.21 | -39.544528 | -1.23 | -37.737876 | -1.25 | -34.591698 | -1.26 | -37.673898 | -1.28 | -36.117168 | -1.3 | -38.292392 | -1.32 | -42.38506 | -1.34 | -41.664046 | -1.36 | -46.301938
-1.39 | -75.135504 | -1.22 | -38.619786 | -1.24 | -38.057108 | -1.26 | -37.576012 | -1.27 | -37.882504 | -1.29 | -39.09452 | -1.31 | -38.184408 | -1.33 | -42.333688 | -1.35 | -46.604202 | -1.37 | -47.67063
-1.4 | -73.817072 | -1.23 | -38.994604 | -1.25 | -37.653854 | -1.27 | -39.71816 | -1.28 | -37.007252 | -1.3 | -39.957136 | -1.32 | -41.222712 | -1.34 | -42.540322 | -1.36 | -47.194186 | -1.38 | -52.505672
-1.39 | -65.758338 | -1.24 | -42.497892 | -1.26 | -37.558038 | -1.28 | -38.977574 | -1.29 | -38.26822 | -1.31 | -39.248942 | -1.33 | -44.21443 | -1.35 | -45.037854 | -1.37 | -48.857828 | -1.39 | -56.012858
-1.38 | -61.40995 | -1.25 | -40.780814 | -1.27 | -39.946012 | -1.29 | -39.249104 | -1.3 | -41.205174 | -1.32 | -40.21188 | -1.34 | -44.096106 | -1.36 | -48.463202 | -1.38 | -50.32898 | -1.4 | -53.607772
-1.37 | -57.063396 | -1.26 | -40.788476 | -1.28 | -41.746158 | -1.3 | -40.198746 | -1.31 | -41.195882 | -1.33 | -43.586948 | -1.35 | -45.020264 | -1.37 | -50.279786 | -1.39 | -55.860908 | -1.39 | -44.081932
-1.36 | -51.695076 | -1.27 | -41.348926 | -1.29 | -41.695572 | -1.31 | -43.27617 | -1.32 | -40.98134 | -1.34 | -46.132444 | -1.36 | -47.203178 | -1.38 | -50.847576 | -1.4 | -56.129752 | -1.38 | -41.56789
-1.35 | -50.610114 | -1.28 | -45.58006 | -1.3 | -41.279496 | -1.32 | -43.271456 | -1.33 | -42.620292 | -1.35 | -45.749176 | -1.37 | -51.2892 | -1.39 | -53.579752 | -1.39 | -45.002944 | -1.37 | -39.735964
-1.34 | -50.218888 | -1.29 | -45.870952 | -1.31 | -43.120836 | -1.33 | -43.520682 | -1.34 | -47.437884 | -1.36 | -46.931276 | -1.38 | -52.441886 | -1.4 | -55.942312 | -1.38 | -40.07018 | -1.36 | -35.36079
-1.33 | -48.835066 | -1.3 | -45.459182 | -1.32 | -46.076052 | -1.34 | -45.202538 | -1.35 | -48.181112 | -1.37 | -50.236948 | -1.39 | -54.359964 | -1.39 | -47.453838 | -1.37 | -38.924434 | -1.35 | -31.93504
-1.32 | -44.534024 | -1.31 | -45.804444 | -1.33 | -46.161162 | -1.35 | -49.862878 | -1.36 | -48.709914 | -1.38 | -53.638734 | -1.4 | -54.042862 | -1.38 | -39.640802 | -1.36 | -37.258092 | -1.34 | -31.530368
-1.31 | -44.244718 | -1.32 | -49.047402 | -1.34 | -46.502966 | -1.36 | -51.409396 | -1.37 | -50.07717 | -1.39 | -55.957876 | -1.39 | -47.701094 | -1.37 | -38.10448 | -1.35 | -33.104298 | -1.33 | -31.047108
-1.3 | -43.309418 | -1.33 | -50.976202 | -1.35 | -49.893038 | -1.37 | -51.761648 | -1.38 | -54.488226 | -1.4 | -54.353682 | -1.38 | -43.395928 | -1.36 | -36.717976 | -1.34 | -30.224978 | -1.32 | -29.55978
-1.29 | -42.394482 | -1.34 | -51.439584 | -1.36 | -53.989476 | -1.38 | -53.527512 | -1.39 | -57.382724 | -1.39 | -47.164918 | -1.37 | -38.174166 | -1.35 | -35.526326 | -1.33 | -29.966446 | -1.31 | -27.165782
-1.28 | -39.187792 | -1.35 | -52.246128 | -1.37 | -55.338202 | -1.39 | -59.02429 | -1.4 | -54.014204 | -1.38 | -44.107354 | -1.36 | -35.86222 | -1.34 | -31.158248 | -1.32 | -30.055644 | -1.3 | -26.801554
-1.27 | -38.847472 | -1.36 | -55.577608 | -1.38 | -56.193496 | -1.4 | -57.912224 | -1.39 | -45.63851 | -1.37 | -40.446116 | -1.35 | -35.548334 | -1.33 | -29.467136 | -1.31 | -28.350304 | -1.29 | -26.687938
-1.26 | -39.043474 | -1.37 | -60.012572 | -1.39 | -58.874654 | -1.39 | -46.923734 | -1.38 | -42.926774 | -1.36 | -35.97914 | -1.34 | -34.54981 | -1.32 | -29.49952 | -1.3 | -26.12108 | -1.28 | -25.817654
-1.25 | -39.288498 | -1.38 | -61.012104 | -1.4 | -60.407448 | -1.38 | -43.275438 | -1.37 | -41.740564 | -1.35 | -34.629304 | -1.33 | -29.82592 | -1.31 | -29.287638 | -1.29 | -25.871872 | -1.27 | -22.757052
-1.24 | -35.867354 | -1.39 | -63.137974 | -1.39 | -51.791974 | -1.37 | -41.771536 | -1.36 | -37.355086 | -1.34 | -34.203748 | -1.32 | -29.011798 | -1.3 | -27.285562 | -1.28 | -26.120216 | -1.26 | -23.029024
-1.23 | -35.104616 | -1.4 | -62.346086 | -1.38 | -44.363728 | -1.36 | -39.973782 | -1.35 | -34.1946 | -1.33 | -33.248542 | -1.31 | -29.423616 | -1.29 | -25.629712 | -1.27 | -25.043316 | -1.25 | -23.60354
-1.22 | -35.765096 | -1.39 | -56.09512 | -1.37 | -42.594134 | -1.35 | -36.25455 | -1.34 | -34.62825 | -1.32 | -28.503288 | -1.3 | -29.135914 | -1.28 | -25.64382 | -1.26 | -22.444232 | -1.24 | -23.663396
-1.21 | -35.899284 | -1.38 | -51.139314 | -1.36 | -40.972482 | -1.34 | -34.24282 | -1.33 | -34.235806 | -1.31 | -28.500888 | -1.29 | -26.18357 | -1.27 | -26.124094 | -1.25 | -22.837736 | -1.23 | -20.699406
-1.2 | -32.692456 | -1.37 | -44.611534 | -1.35 | -39.44739 | -1.33 | -34.286318 | -1.32 | -30.821946 | -1.3 | -29.140588 | -1.28 | -25.649546 | -1.26 | -23.890106 | -1.24 | -23.119532 | -1.22 | -20.027194
-1.19 | -31.316262 | -1.36 | -43.248466 | -1.34 | -35.876176 | -1.32 | -33.965208 | -1.31 | -28.65116 | -1.29 | -29.009474 | -1.27 | -25.574192 | -1.25 | -21.743078 | -1.23 | -22.617682 | -1.21 | -20.803696
-1.18 | -31.677214 | -1.35 | -42.550134 | -1.33 | -34.71503 | -1.31 | -30.985022 | -1.3 | -29.116698 | -1.28 | -25.715296 | -1.26 | -26.444776 | -1.24 | -22.782608 | -1.22 | -19.680742 | -1.2 | -21.014442
-1.17 | -31.48751 | -1.34 | -41.281862 | -1.32 | -34.715452 | -1.3 | -28.379646 | -1.29 | -29.120016 | -1.27 | -24.609772 | -1.25 | -24.094308 | -1.23 | -22.755218 | -1.21 | -19.683324 | -1.19 | -18.340716
-1.16 | -30.121084 | -1.33 | -37.600322 | -1.31 | -34.623424 | -1.29 | -28.991252 | -1.28 | -27.637992 | -1.26 | -25.449738 | -1.24 | -21.131558 | -1.22 | -21.708962 | -1.2 | -20.540386 | -1.18 | -17.148244
-1.15 | -27.786652 | -1.32 | -36.383334 | -1.3 | -30.95561 | -1.28 | -29.07924 | -1.27 | -25.269134 | -1.25 | -25.891886 | -1.23 | -21.774232 | -1.21 | -19.138172 | -1.19 | -20.966336 | -1.17 | -17.506138
-1.14 | -28.087192 | -1.31 | -36.756514 | -1.29 | -29.13988 | -1.27 | -27.876786 | -1.26 | -24.89861 | -1.24 | -23.09961 | -1.22 | -22.774036 | -1.2 | -20.067928 | -1.18 | -17.384012 | -1.16 | -18.066484
-1.13 | -28.56584 | -1.3 | -36.23757 | -1.28 | -29.518792 | -1.26 | -24.405772 | -1.25 | -26.586086 | -1.23 | -21.758348 | -1.21 | -21.150456 | -1.19 | -20.458242 | -1.17 | -16.534676 | -1.15 | -15.91759
|  | -1.29 | -32.498718 | -1.27 | -30.154862 | -1.25 | -26.595236 | -1.24 | -25.347462 | -1.22 | -22.190024 | -1.2 | -19.538362 | -1.18 | -19.53889 | -1.16 | -17.870326 | -1.14 | -14.894444
|  | -1.28 | -31.499638 | -1.26 | -27.504582 | -1.24 | -26.060612 | -1.23 | -21.811028 | -1.21 | -22.591366 | -1.19 | -19.859008 | -1.17 | -16.342728 | -1.15 | -17.210934 | -1.13 | -15.001542
|  | -1.27 | -32.250436 | -1.25 | -27.379678 | -1.23 | -24.87794 | -1.22 | -21.571554 | -1.2 | -21.08452 | -1.18 | -20.549676 | -1.16 | -16.86586 | -1.14 | -15.123288 | -1.12 | -15.804438
|  | -1.26 | -31.888502 | -1.24 | -26.53181 | -1.22 | -22.0007 | -1.21 | -22.698914 | -1.19 | -19.346362 | -1.17 | -19.513164 | -1.15 | -16.970462 | -1.13 | -14.086386 | -1.11 | -13.715392
|  | -1.25 | -30.7737 | -1.23 | -27.13706 | -1.21 | -22.779198 | -1.2 | -22.31051 | -1.18 | -19.872904 | -1.16 | -16.13212 | -1.14 | -16.619594 | -1.12 | -14.917718 | -1.1 | -10.893478
|  | -1.24 | -28.224602 | -1.22 | -25.629246 | -1.2 | -22.794278 | -1.19 | -19.835788 | -1.17 | -19.75833 | -1.15 | -16.514526 | -1.13 | -14.162622 | -1.11 | -14.64181 | -1.09 | -11.778568
|  | -1.23 | -28.881494 | -1.21 | -22.784812 | -1.19 | -22.752314 | -1.18 | -19.944278 | -1.16 | -18.364742 | -1.14 | -17.204694 | -1.12 | -14.284052 | -1.1 | -12.898386 | -1.08 | -12.532948
|  | -1.22 | -29.37159 | -1.2 | -23.100768 | -1.18 | -19.205812 | -1.17 | -19.969022 | -1.15 | -15.79458 | -1.13 | -16.962402 | -1.11 | -14.074358 | -1.09 | -10.5203144 | -1.07 | -11.4580436
|  | -1.21 | -26.398266 | -1.19 | -23.449878 | -1.17 | -19.706626 | -1.16 | -19.970512 | -1.14 | -16.187642 | -1.12 | -14.15245 | -1.1 | -14.276608 | -1.08 | -11.334408 | -1.06 | -9.0500198
|  | -1.2 | -24.468476 | -1.18 | -23.479036 | -1.16 | -20.236516 | -1.15 | -17.489376 | -1.13 | -16.806248 | -1.11 | -14.040026 | -1.09 | -12.03964 | -1.07 | -11.763332 | -1.05 | -8.782493
|  | -1.19 | -25.151684 | -1.17 | -20.461524 | -1.15 | -20.053116 | -1.14 | -16.26296 | -1.12 | -16.184658 | -1.1 | -14.028624 | -1.08 | -10.5203294 | -1.06 | -10.6090646 | -1.04 | -9.2700362
|  | -1.18 | -26.063576 | -1.16 | -20.365296 | -1.14 | -16.793328 | -1.13 | -16.957726 | -1.11 | -13.401368 | -1.09 | -14.015912 | -1.07 | -11.361828 | -1.05 | -8.7242174 | -1.03 | -8.755713
|  | -1.17 | -24.261192 | -1.15 | -20.487858 | -1.13 | -15.729032 | -1.12 | -16.911922 | -1.1 | -13.43873 | -1.08 | -10.777466 | -1.06 | -10.959906 | -1.04 | -8.3838068 | -1.02 | -5.5546692
|  | -1.16 | -21.819536 | -1.14 | -20.516076 | -1.12 | -16.671016 | -1.11 | -15.193668 | -1.09 | -13.97515 | -1.07 | -10.540924 | -1.05 | -9.237791 | -1.03 | -9.1320092 | -1.01 | -5.1288402
|  | -1.15 | -22.23269 | -1.13 | -17.024662 | -1.11 | -16.91353 | -1.1 | -13.040464 | -1.08 | -13.493906 | -1.06 | -10.6206456 | -1.04 | -7.5875344 | -1.02 | -7.6317876 | -1 | -6.5070332
|  | -1.14 | -22.684936 | -1.12 | -17.487544 | -1.1 | -14.915384 | -1.09 | -13.714298 | -1.07 | -10.219699 | -1.05 | -10.550824 | -1.03 | -8.210335 | -1.01 | -4.2129144 | -0.99 | -6.4972226
|  | -1.13 | -21.570776 | -1.11 | -17.67691 | -1.09 | -13.321712 | -1.08 | -13.90139 | -1.06 | -10.3351226 | -1.04 | -8.8639088 | -1.02 | -8.3643686 | -1 | -5.4983744 | -0.98 | -2.7238432
|  | -1.12 | -18.602114 | -1.1 | -17.054686 | -1.08 | -14.01007 | -1.07 | -12.385802 | -1.05 | -11.037318 | -1.03 | -7.2856128 | -1.01 | -6.5943168 | -0.99 | -6.0425352 | -0.97 | -2.21514925
|  | -1.11 | -19.03672 |  |  |  |  | -1.06 | -9.839324 | -1.04 | -11.44014 | -1.02 | -7.6681745 | -1 | -3.856504