## Data CV
CV i vs E Scan 1 |  | CV i vs E Scan 2 |  | CV i vs E Scan 3 |  | CV i vs E Scan 4 |  | CV i vs E Scan 5 |  | CV i vs E Scan 6 |  | CV i vs E Scan 7 |  | CV i vs E Scan 8 |  | CV i vs E Scan 9 |  | CV i vs E Scan 10
V | µA | V | µA | V | µA | V | µA | V | µA | V | µA | V | µA | V | µA | V | µA | V | µA
-0.5 | 46.13446 | -1.13 | 6.444381 | -1.11 | 7.92710625 | -1.09 | 9.017207 | -1.08 | 8.319816 | -1.06 | 10.89519 | -1.04 | 8.8212065 | -1.02 | 8.271609 | -1 | 9.95117975 | -0.98 | 9.017276
-0.95 | -124.55233 | -1.12 | 7.0430348 | -1.1 | 7.1901182 | -1.08 | 9.6873032 | -1.07 | 8.1671184 | -1.05 | 9.2868944 | -1.03 | 9.9900534 | -1.01 | 8.7936652 | -0.99 | 10.1159536 | -0.97 | 11.0598644
-0.94 | -67.923674 | -1.11 | 8.9014122 | -1.09 | 7.4595264 | -1.07 | 8.6289466 | -1.06 | 9.2520404 | -1.04 | 9.0863178 | -1.02 | 10.1192248 | -1 | 8.8738346 | -0.98 | 9.3901508 | -0.96 | 11.376878
-0.93 | -34.060988 | -1.1 | 8.3584494 | -1.08 | 9.3553854 | -1.06 | 7.692233 | -1.05 | 10.6607852 | -1.03 | 8.8489338 | -1.01 | 9.221755 | -0.99 | 11.864054 | -0.97 | 9.6615922 | -0.95 | 10.0787998
-0.92 | -23.103978 | -1.09 | 7.594396 | -1.07 | 9.5002526 | -1.05 | 9.068124 | -1.04 | 9.5428984 | -1.02 | 10.4857274 | -1 | 8.0384582 | -0.98 | 10.6173558 | -0.96 | 11.34421 | -0.94 | 9.3976656
-0.91 | -17.03987 | -1.08 | 7.056682 | -1.06 | 7.580449 | -1.04 | 10.3032236 | -1.03 | 8.8866576 | -1.01 | 9.9811996 | -0.99 | 10.4734024 | -0.97 | 9.5158566 | -0.95 | 10.7011198 | -0.93 | 11.919181
-0.9 | -11.6610696 | -1.07 | 8.9969566 | -1.05 | 7.6672122 | -1.03 | 8.9864286 | -1.02 | 8.815386 | -1 | 8.2277338 | -0.98 | 11.316864 | -0.96 | 9.6699814 | -0.94 | 9.141285 | -0.92 | 12.182158
-0.89 | -7.505462 | -1.06 | 8.3509732 | -1.04 | 9.0834732 | -1.02 | 8.113415 | -1.01 | 10.508114 | -0.99 | 8.9536724 | -0.97 | 10.2516416 | -0.95 | 11.845156 | -0.93 | 9.4237524 | -0.91 | 11.1113332
-0.88 | -5.4789988 | -1.05 | 7.0227902 | -1.03 | 9.3722718 | -1.01 | 9.391595 | -1 | 7.6041894 | -0.98 | 10.8113496 | -0.96 | 9.8451524 | -0.94 | 9.9034988 | -0.92 | 12.040894 | -0.9 | 10.9288998
-0.87 | -5.7570646 | -1.04 | 7.7279822 | -1.02 | 9.4691916 | -1 | 7.5390472 | -0.99 | 9.2901756 | -0.97 | 10.8460632 | -0.95 | 10.4339948 | -0.93 | 10.70732 | -0.91 | 11.777796 | -0.89 | 12.32076
-0.86 | -2.3115708 | -1.03 | 9.9962282 | -1.01 | 8.0934808 | -0.99 | 9.7171666 | -0.98 | 8.7830698 | -0.96 | 9.333096 | -0.94 | 11.0404934 | -0.92 | 10.5707558 | -0.9 | 11.513128 | -0.88 | 13.00733
-0.85 | 2.074364 | -1.02 | 10.042376 | -1 | 7.991188 | -0.98 | 8.8810116 | -0.97 | 11.577534 | -0.95 | 10.0362685 | -0.93 | 10.8804662 | -0.91 | 12.925136 | -0.89 | 11.195303 | -0.87 | 11.740196
-0.84 | 2.5704894 | -1.01 | 8.610822 | -0.99 | 11.003774 | -0.97 | 9.419422 | -0.96 | 11.046876 | -0.94 | 10.3157022 | -0.92 | 10.3785296 | -0.9 | 11.519564 | -0.88 | 12.302994 | -0.86 | 11.513884
-0.83 | 3.0029524 | -1 | 8.2962508 | -0.98 | 9.4988548 | -0.96 | 12.134178 | -0.95 | 9.7010932 | -0.93 | 11.769984 | -0.91 | 10.5534036 | -0.89 | 11.88471 | -0.87 | 12.262032 | -0.85 | 12.154554
-0.82 | 4.9030756 | -0.99 | 9.7222118 | -0.97 | 8.3573732 | -0.95 | 10.5096726 | -0.94 | 9.7256784 | -0.92 | 10.640587 | -0.9 | 12.512928 | -0.88 | 10.789304 | -0.86 | 12.14103 | -0.84 | 14.264078
-0.81 | 7.1388554 | -0.98 | 10.0520324 | -0.96 | 10.432187 | -0.94 | 9.7292874 | -0.93 | 11.261286 | -0.91 | 11.289076 | -0.89 | 12.101184 | -0.87 | 12.860784 | -0.85 | 11.887478 | -0.83 | 14.012476
-0.8 | 8.5041914 | -0.97 | 9.4580792 | -0.95 | 11.430034 | -0.93 | 9.6689872 | -0.92 | 11.53735 | -0.9 | 10.4374466 | -0.88 | 11.128908 | -0.86 | 12.680224 | -0.84 | 13.966322 | -0.82 | 13.091376
-0.79 | 9.1042078 | -0.96 | 9.0683838 | -0.94 | 10.6073182 | -0.92 | 12.563844 | -0.91 | 10.953716 | -0.89 | 12.517448 | -0.87 | 11.224592 | -0.85 | 12.544704 | -0.83 | 14.735794 | -0.81 | 14.173862
-0.78 | 10.6089006 | -0.95 | 10.063298 | -0.93 | 9.3074932 | -0.91 | 11.5601 | -0.9 | 10.761206 | -0.88 | 11.860654 | -0.86 | 13.365296 | -0.84 | 12.454194 | -0.82 | 14.647006 | -0.8 | 16.80891
-0.77 | 14.653336 | -0.94 | 11.637552 | -0.92 | 10.2360862 | -0.9 | 11.106388 | -0.89 | 12.98814 | -0.87 | 11.40362 | -0.85 | 13.439722 | -0.83 | 14.03638 | -0.81 | 13.906558 | -0.79 | 17.351888
-0.76 | 16.228762 | -0.93 | 10.2911232 | -0.91 | 11.661722 | -0.89 | 10.0642314 | -0.88 | 13.143428 | -0.86 | 10.8993564 | -0.84 | 12.285768 | -0.82 | 15.365902 | -0.8 | 15.311938 | -0.78 | 18.308766
-0.75 | 17.417132 | -0.92 | 10.1311746 | -0.9 | 11.191511 | -0.88 | 12.296928 | -0.87 | 12.081856 | -0.85 | 13.677488 | -0.83 | 12.15595 | -0.81 | 15.203462 | -0.79 | 18.47338 | -0.77 | 19.72801
-0.74 | 19.834772 | -0.91 | 9.9627958 | -0.89 | 11.251012 | -0.87 | 12.857318 | -0.86 | 11.658554 | -0.84 | 13.209572 | -0.82 | 15.133302 | -0.8 | 14.862778 | -0.78 | 18.682138 | -0.76 | 24.705392
-0.73 | 24.050172 | -0.9 | 12.01691 | -0.88 | 11.485978 | -0.86 | 12.1846 | -0.85 | 12.843906 | -0.83 | 13.001778 | -0.81 | 15.795356 | -0.79 | 17.37308 | -0.77 | 19.769934 | -0.75 | 26.589848
-0.72 | 26.915032 | -0.89 | 11.054882 | -0.87 | 13.080818 | -0.85 | 11.779182 | -0.84 | 13.918366 | -0.82 | 12.596048 | -0.8 | 15.716396 | -0.78 | 19.243872 | -0.76 | 22.100712 | -0.74 | 28.465704
-0.71 | 26.945202 | -0.88 | 10.79199 | -0.86 | 13.07029 | -0.84 | 13.906644 | -0.83 | 13.064408 | -0.81 | 15.487936 | -0.79 | 15.647906 | -0.77 | 19.703664 | -0.75 | 26.527422 | -0.73 | 31.239892
-0.7 | 26.038586 | -0.87 | 11.573088 | -0.85 | 12.175944 | -0.83 | 14.594228 | -0.82 | 13.55034 | -0.8 | 15.985492 | -0.78 | 18.23997 | -0.76 | 22.156072 | -0.74 | 29.092126 | -0.72 | 36.008974
-0.69 | 26.609146 | -0.86 | 13.170498 | -0.84 | 11.3229318 | -0.82 | 13.902048 | -0.81 | 14.281792 | -0.79 | 16.414744 | -0.77 | 21.454616 | -0.75 | 24.755476 | -0.73 | 31.793202 | -0.71 | 37.157566
-0.68 | 25.910648 | -0.85 | 13.015354 | -0.83 | 13.491554 | -0.81 | 13.603672 | -0.8 | 17.584898 | -0.78 | 17.146312 | -0.76 | 22.436886 | -0.74 | 29.731504 | -0.72 | 33.786808 | -0.7 | 36.318072
-0.67 | 24.438928 | -0.84 | 12.321756 | -0.82 | 14.647746 | -0.8 | 15.463026 | -0.79 | 17.747724 | -0.77 | 21.338192 | -0.75 | 24.115652 | -0.73 | 32.002342 | -0.71 | 37.046688 | -0.69 | 34.867764
-0.66 | 23.670306 | -0.83 | 12.052104 | -0.81 | 14.369962 | -0.79 | 18.039912 | -0.78 | 18.126092 | -0.76 | 23.24983 | -0.74 | 28.204064 | -0.72 | 34.240234 | -0.7 | 37.387348 | -0.68 | 35.171468
-0.65 | 23.268748 | -0.82 | 14.856316 | -0.8 | 14.982756 | -0.78 | 19.436566 | -0.77 | 19.775036 | -0.75 | 25.076752 | -0.73 | 33.068974 | -0.71 | 35.881706 | -0.69 | 35.611366 | -0.67 | 34.653702
-0.64 | 24.03793 | -0.81 | 14.796928 | -0.79 | 16.769426 | -0.77 | 19.557858 | -0.76 | 24.771494 | -0.74 | 27.13848 | -0.72 | 35.326 | -0.7 | 37.82343 | -0.68 | 34.153466 | -0.66 | 32.429954
-0.63 | 22.695948 | -0.8 | 15.20522 | -0.78 | 20.314046 | -0.76 | 22.810242 | -0.75 | 25.17634 | -0.73 | 31.38388 | -0.71 | 36.174806 | -0.69 | 36.008378 | -0.67 | 35.27598 | -0.65 | 31.539136
-0.62 | 21.43345 | -0.79 | 15.12678 | -0.77 | 20.810472 | -0.75 | 25.046894 | -0.74 | 28.326254 | -0.72 | 35.771026 | -0.7 | 36.446536 | -0.68 | 35.23349 | -0.66 | 33.71539 | -0.64 | 30.719814
-0.61 | 22.257406 | -0.78 | 18.97823 | -0.76 | 22.353794 | -0.74 | 28.792808 | -0.73 | 31.210094 | -0.71 | 36.725474 | -0.69 | 37.266934 | -0.67 | 33.021474 | -0.65 | 31.256432 | -0.63 | 31.923366
-0.6 | 23.695156 | -0.77 | 21.576686 | -0.75 | 25.44486 | -0.73 | 31.666286 | -0.72 | 36.90933 | -0.7 | 35.95115 | -0.68 | 35.37448 | -0.66 | 34.418194 | -0.64 | 30.768376 | -0.62 | 29.809426
-0.59 | 23.46979 | -0.76 | 23.892664 | -0.74 | 30.686878 | -0.72 | 34.654028 | -0.71 | 38.064914 | -0.69 | 35.900302 | -0.67 | 33.687214 | -0.65 | 32.628654 | -0.63 | 30.57008 | -0.61 | 28.72333
-0.58 | 22.307896 | -0.75 | 24.889706 | -0.73 | 32.361896 | -0.71 | 38.574988 | -0.7 | 36.526802 | -0.68 | 36.216496 | -0.66 | 32.857054 | -0.64 | 31.101136 | -0.62 | 30.274072 | -0.6 | 29.75399
-0.57 | 22.681146 | -0.74 | 29.288802 | -0.72 | 34.987848 | -0.7 | 38.327422 | -0.69 | 36.14072 | -0.67 | 34.187234 | -0.65 | 33.61759 | -0.63 | 29.650182 | -0.61 | 29.010582 | -0.59 | 30.68585
-0.56 | 23.583932 | -0.73 | 33.609444 | -0.71 | 36.174586 | -0.69 | 36.252072 | -0.68 | 35.704858 | -0.66 | 32.8099 | -0.64 | 32.327274 | -0.62 | 30.547182 | -0.6 | 29.072722 | -0.58 | 30.035188
-0.55 | 24.321328 | -0.72 | 35.386842 | -0.7 | 38.842756 | -0.68 | 35.448886 | -0.67 | 34.350404 | -0.65 | 32.441192 | -0.63 | 30.136002 | -0.61 | 30.79699 | -0.59 | 29.414168 | -0.57 | 28.65991
-0.54 | 22.725952 | -0.71 | 36.046262 | -0.69 | 36.819118 | -0.67 | 35.497876 | -0.66 | 33.275302 | -0.64 | 32.924938 | -0.62 | 30.115396 | -0.6 | 29.817636 | -0.58 | 31.232066 | -0.56 | 28.716808
-0.53 | 23.22943 | -0.7 | 36.781474 | -0.68 | 34.214388 | -0.66 | 34.36226 | -0.65 | 30.823754 | -0.63 | 31.358162 | -0.61 | 31.135726 | -0.59 | 28.178726 | -0.57 | 29.150774 | -0.55 | 30.036684
-0.52 | 24.994928 | -0.69 | 38.184424 | -0.67 | 33.88108 | -0.65 | 32.312514 | -0.64 | 31.346512 | -0.62 | 29.57941 | -0.6 | 30.249606 | -0.58 | 29.704374 | -0.56 | 28.12893 | -0.54 | 29.67364
-0.51 | 25.951164 | -0.68 | 35.621282 | -0.66 | 34.492288 | -0.64 | 30.10486 | -0.63 | 32.033528 | -0.61 | 28.50074 | -0.59 | 29.375496 | -0.57 | 30.638262 | -0.55 | 28.457258 | -0.53 | 28.703008
-0.5 | 22.86385 | -0.67 | 33.944426 | -0.65 | 32.700162 | -0.63 | 31.696328 | -0.62 | 30.00666 | -0.6 | 30.657618 | -0.58 | 28.383428 | -0.56 | 28.735824 | -0.54 | 30.331242 | -0.52 | 28.372008
-0.51 | 18.322956 | -0.66 | 32.259824 | -0.64 | 30.796406 | -0.62 | 31.012992 | -0.61 | 28.703048 | -0.59 | 29.964244 | -0.57 | 29.86332 | -0.55 | 28.587604 | -0.53 | 29.786068 | -0.51 | 30.951058
-0.52 | 16.608816 | -0.65 | 32.928624 | -0.63 | 29.947584 | -0.61 | 29.915974 | -0.6 | 29.7628 | -0.58 | 28.658744 | -0.56 | 30.75814 | -0.54 | 29.009688 | -0.52 | 28.982122 | -0.5 | 27.95519
-0.53 | 13.992438 | -0.64 | 31.101654 | -0.62 | 31.814184 | -0.6 | 29.027164 | -0.59 | 30.781892 | -0.57 | 27.932194 | -0.55 | 28.828564 | -0.53 | 29.864106 | -0.51 | 28.596464 | -0.51 | 21.150884
-0.54 | 11.84972 | -0.63 | 29.57548 | -0.61 | 30.548184 | -0.59 | 29.609562 | -0.58 | 29.02223 | -0.56 | 30.276898 | -0.54 | 28.087532 | -0.52 | 30.315958 | -0.5 | 28.603844 | -0.52 | 19.36699
-0.55 | 11.73152 | -0.62 | 28.607322 | -0.6 | 29.488568 | -0.58 | 30.24466 | -0.57 | 28.352452 | -0.55 | 30.266634 | -0.53 | 29.304538 | -0.51 | 29.445194 | -0.51 | 21.267958 | -0.53 | 18.13278
-0.56 | 12.380902 | -0.61 | 31.194564 | -0.59 | 27.940122 | -0.57 | 29.505062 | -0.56 | 28.046344 | -0.54 | 28.813722 | -0.52 | 30.603478 | -0.5 | 28.63931 | -0.52 | 19.096398 | -0.54 | 15.16153
-0.57 | 10.5601336 | -0.6 | 30.0036 | -0.58 | 30.162304 | -0.56 | 27.70845 | -0.55 | 30.313968 | -0.53 | 28.16267 | -0.51 | 29.338638 | -0.51 | 23.173098 | -0.53 | 17.808344 | -0.55 | 13.214102
-0.58 | 7.7538064 | -0.59 | 29.148704 | -0.57 | 30.099624 | -0.55 | 28.352738 | -0.54 | 29.834802 | -0.52 | 30.392766 | -0.5 | 28.3168 | -0.52 | 18.626 | -0.54 | 16.497302 | -0.56 | 12.771858
-0.59 | 9.1048722 | -0.58 | 27.816052 | -0.56 | 28.67388 | -0.54 | 30.233166 | -0.53 | 28.500886 | -0.51 | 30.75336 | -0.51 | 22.241772 | -0.53 | 16.934468 | -0.55 | 13.212904 | -0.57 | 12.566336
-0.6 | 8.8740162 | -0.57 | 29.514102 | -0.55 | 27.513868 | -0.53 | 29.769686 | -0.52 | 28.916412 | -0.5 | 27.743536 | -0.52 | 19.551618 | -0.54 | 15.897866 | -0.56 | 12.320944 | -0.58 | 11.4860656
-0.61 | 8.5504842 | -0.56 | 28.95452 | -0.54 | 28.902508 | -0.52 | 28.4423 | -0.51 | 30.679596 | -0.51 | 22.371932 | -0.53 | 16.037726 | -0.55 | 15.220752 | -0.57 | 12.299856 | -0.59 | 9.785654
-0.62 | 5.9451164 | -0.55 | 28.362142 | -0.53 | 29.778192 | -0.51 | 29.00554 | -0.5 | 26.714784 | -0.52 | 20.207822 | -0.54 | 15.183726 | -0.56 | 11.93093 | -0.58 | 12.51147 | -0.6 | 9.8139896
-0.63 | 6.130737 | -0.54 | 27.18354 | -0.52 | 29.594456 | -0.5 | 27.68853 | -0.51 | 20.864644 | -0.53 | 17.37509 | -0.55 | 14.543222 | -0.57 | 11.090154 | -0.59 | 10.5293452 | -0.61 | 10.1454048
-0.64 | 6.8693272 | -0.53 | 29.383358 | -0.51 | 28.783148 | -0.51 | 20.459934 | -0.52 | 19.37776 | -0.54 | 14.01627 | -0.56 | 14.019662 | -0.58 | 11.1019788 | -0.6 | 8.7224868 | -0.62 | 8.8912982
-0.65 | 6.5609858 | -0.52 | 30.199686 | -0.5 | 26.99773 | -0.52 | 18.064074 | -0.53 | 18.122006 | -0.55 | 14.2629 | -0.57 | 10.8519172 | -0.59 | 11.642844 | -0.61 | 9.6891336 | -0.63 | 6.7405962
-0.66 | 4.536051 | -0.51 | 28.841686 | -0.51 | 22.329058 | -0.53 | 17.416738 | -0.54 | 14.890798 | -0.56 | 14.093592 | -0.58 | 10.719806 | -0.6 | 9.5684174 | -0.62 | 9.507639 | -0.64 | 7.3313568
-0.67 | 4.1835258 | -0.5 | 26.5622 | -0.52 | 17.394296 | -0.54 | 15.60403 | -0.55 | 13.178658 | -0.57 | 13.104046 | -0.59 | 11.383064 | -0.61 | 7.9650244 | -0.63 | 8.5605394 | -0.65 | 7.7621646
-0.68 | 4.9776618 | -0.51 | 22.082186 | -0.53 | 16.52612 | -0.55 | 13.4155 | -0.56 | 13.84471 | -0.58 | 9.899459 | -0.6 | 10.87074 | -0.62 | 8.9613486 | -0.64 | 6.7476008 | -0.66 | 6.6026608
-0.69 | 5.1104578 | -0.52 | 19.353938 | -0.54 | 15.240354 | -0.56 | 12.612942 | -0.57 | 12.766046 | -0.59 | 10.3933034 | -0.61 | 8.5603948 | -0.63 | 9.2389448 | -0.65 | 7.3270636 | -0.67 | 5.5940676
-0.7 | 2.1315748 | -0.53 | 15.465544 | -0.55 | 14.82075 | -0.57 | 12.43361 | -0.58 | 10.7602382 | -0.6 | 10.3097962 | -0.62 | 7.7420752 | -0.64 | 7.5490718 | -0.66 | 7.0417038 | -0.68 | 5.0695056
-0.71 | 2.3430924 | -0.54 | 14.756328 | -0.56 | 11.8160896 | -0.58 | 12.36925 | -0.59 | 8.9355338 | -0.61 | 9.3299388 | -0.63 | 8.4169206 | -0.65 | 5.5737458 | -0.67 | 7.2123572 | -0.69 | 6.3891978
-0.72 | 3.7744666 | -0.55 | 14.294336 | -0.57 | 10.9394824 | -0.59 | 9.7260944 | -0.6 | 9.6861112 | -0.62 | 7.9419238 | -0.64 | 8.5944218 | -0.66 | 6.5377324 | -0.68 | 4.3711736 | -0.7 | 6.325497
-0.73 | 3.0877356 | -0.56 | 13.455966 | -0.58 | 11.575026 | -0.6 | 8.6112956 | -0.61 | 10.5427728 | -0.63 | 8.2742912 | -0.65 | 5.8309532 | -0.67 | 6.8703482 | -0.69 | 5.2889442 | -0.71 | 3.1295256
-0.74 | 2.1323116 | -0.57 | 10.871292 | -0.59 | 11.678542 | -0.61 | 9.523067 | -0.62 | 9.123915 | -0.64 | 7.9955882 | -0.66 | 5.7825772 | -0.68 | 6.2337558 | -0.7 | 4.7131336 | -0.72 | 3.0739186
-0.75 | 1.3145256 | -0.58 | 10.809703 | -0.6 | 7.8881352 | -0.62 | 9.4125366 | -0.63 | 7.0995506 | -0.65 | 8.3569122 | -0.67 | 6.7350184 | -0.69 | 5.3390124 | -0.71 | 5.6844708 | -0.73 | 4.2616258
-0.76 | 1.3554026 | -0.59 | 10.8572142 | -0.61 | 8.5250554 | -0.63 | 7.7581132 | -0.64 | 7.8054406 | -0.66 | 5.6039694 | -0.68 | 7.365956 | -0.7 | 4.7271544 | -0.72 | 2.2707586 | -0.74 | 4.5988914
-0.77 | 1.431975 | -0.6 | 10.4070948 | -0.62 | 8.7044998 | -0.64 | 6.395809 | -0.65 | 8.1178388 | -0.67 | 5.403115 | -0.69 | 5.1155812 | -0.71 | 5.5372222 | -0.73 | 2.5909996 | -0.75 | 2.495387
-0.78 | -0.6236684 | -0.61 | 7.7661628 | -0.63 | 8.824468 | -0.65 | 7.0966756 | -0.66 | 7.0328716 | -0.68 | 6.2744964 | -0.7 | 4.5938396 | -0.72 | 4.9425148 | -0.74 | 3.601818 | -0.76 | 1.0075014
-0.79 | -5.724794 | -0.62 | 6.9343064 | -0.64 | 6.7331688 | -0.66 | 7.951382 | -0.67 | 5.1909236 | -0.69 | 6.5761038 | -0.71 | 4.8152878 | -0.73 | 2.1050356 | -0.75 | 3.6952536 | -0.77 | 1.7997196
-0.8 | -7.6526322 | -0.63 | 8.1674068 | -0.65 | 5.4699842 | -0.67 | 6.6339924 | -0.68 | 5.4434472 | -0.7 | 4.8204422 | -0.72 | 4.856709 | -0.74 | 1.8709312 | -0.76 | 0.0739442 | -0.78 | 0.2608844
-0.81 | -10.934402 | -0.64 | 7.8751862 | -0.66 | 6.5649098 | -0.68 | 4.4294 | -0.69 | 6.4670098 | -0.71 | 2.8888156 | -0.73 | 4.2274314 | -0.75 | 3.4758884 | -0.77 | 0.2787236 | -0.79 | -4.9316166
-0.82 | -13.860098 | -0.65 | 5.9994266 | -0.67 | 6.767644 | -0.69 | 4.89954 | -0.7 | 5.6926586 | -0.72 | 4.717719 | -0.74 | 1.863282 | -0.76 | 3.1549034 | -0.78 | -0.708026 | -0.8 | -9.7159794
-0.83 | -19.240102 | -0.66 | 5.8952724 | -0.68 | 5.8757796 | -0.7 | 5.7198492 | -0.71 | 3.3113566 | -0.73 | 4.2913228 | -0.75 | 2.9445268 | -0.77 | -0.2309286 | -0.79 | -3.2983502 | -0.81 | -13.422038
-0.84 | -19.794552 | -0.67 | 6.3877446 | -0.69 | 4.4009258 | -0.71 | 5.4024892 | -0.72 | 3.6662918 | -0.74 | 2.4376884 | -0.76 | 2.6790572 | -0.78 | -1.9263584 | -0.8 | -9.4088668 | -0.82 | -16.160406
-0.85 | -19.205264 | -0.68 | 6.2776894 | -0.7 | 4.5780388 | -0.72 | 2.7969188 | -0.73 | 4.4536878 | -0.75 | 1.3898064 | -0.77 | 1.3824732 | -0.79 | -3.785914 | -0.81 | -14.25761 | -0.83 | -18.268754
-0.86 | -17.424562 | -0.69 | 5.0023006 | -0.71 | 4.8009194 | -0.73 | 3.1234578 | -0.74 | 3.7692406 | -0.76 | 1.5153548 | -0.78 | -2.2702088 | -0.8 | -7.6280242 | -0.82 | -16.21685 | -0.84 | -20.520058
-0.87 | -18.821496 | -0.7 | 3.8101688 | -0.72 | 3.5357914 | -0.74 | 3.6961682 | -0.75 | 2.0966012 | -0.77 | 2.1421076 | -0.79 | -4.5660854 | -0.81 | -13.3198674 | -0.83 | -17.578004 | -0.85 | -18.78524
-0.88 | -17.012782 | -0.71 | 4.6552468 | -0.73 | 2.0908066 | -0.75 | 4.0617388 | -0.76 | 1.2900034 | -0.78 | -0.1954212 | -0.8 | -8.0584768 | -0.82 | -16.971494 | -0.84 | -19.459132 | -0.86 | -16.889106
-0.89 | -14.855078 | -0.72 | 5.024508 | -0.74 | 1.630579 | -0.76 | -0.0938404 | -0.77 | 1.1242198 | -0.79 | -5.4762768 | -0.81 | -11.5193744 | -0.83 | -18.172962 | -0.85 | -20.086516 | -0.87 | -15.34903
-0.9 | -14.153268 | -0.73 | 3.633964 | -0.75 | 3.5532928 | -0.77 | -0.2330548 | -0.78 | -0.269509 | -0.8 | -8.549962 | -0.82 | -17.057244 | -0.84 | -19.25442 | -0.86 | -17.72028 | -0.88 | -15.60588
-0.91 | -14.477502 | -0.74 | 0.6044074 | -0.76 | 2.4669306 | -0.78 | -1.1151658 | -0.79 | -5.0115094 | -0.81 | -11.866678 | -0.83 | -19.63197 | -0.85 | -19.07336 | -0.87 | -15.845222 | -0.89 | -14.63454
-0.92 | -14.212826 | -0.75 | 2.454416 | -0.77 | -0.8526504 | -0.79 | -3.603479 | -0.8 | -9.5136642 | -0.82 | -14.798668 | -0.84 | -19.300954 | -0.86 | -18.554218 | -0.88 | -14.746482 | -0.9 | -12.143108
-0.93 | -12.57916 | -0.76 | 3.3347142 | -0.78 | -2.6756798 | -0.8 | -8.6381764 | -0.81 | -12.330404 | -0.83 | -19.945294 | -0.85 | -17.701868 | -0.87 | -15.33849 | -0.89 | -15.202538 | -0.91 | -11.20117
-0.94 | -10.6021412 | -0.77 | 1.7474824 | -0.79 | -3.385741 | -0.81 | -13.131848 | -0.82 | -15.287966 | -0.84 | -20.34405 | -0.86 | -18.679896 | -0.88 | -14.032656 | -0.9 | -13.381006 | -0.92 | -12.565446
-0.95 | -11.85735 | -0.78 | -2.7737614 | -0.8 | -7.4771156 | -0.82 | -15.377808 | -0.83 | -18.83537 | -0.85 | -18.98802 | -0.87 | -17.744726 | -0.89 | -14.10744 | -0.91 | -11.99914 | -0.93 | -12.103176
-0.96 | -12.926948 | -0.79 | -4.43224 | -0.81 | -12.299596 | -0.83 | -17.50806 | -0.84 | -21.380178 | -0.86 | -17.639814 | -0.88 | -14.455456 | -0.9 | -14.276136 | -0.92 | -11.577802 | -0.94 | -10.0686206
-0.97 | -11.814084 | -0.8 | -7.4035148 | -0.82 | -16.89775 | -0.84 | -19.866876 | -0.85 | -19.671812 | -0.87 | -17.514244 | -0.89 | -12.366896 | -0.91 | -12.87118 | -0.93 | -12.181554 | -0.95 | -8.9148052
-0.98 | -10.5224748 | -0.81 | -11.0649806 | -0.83 | -17.972142 | -0.85 | -20.710496 | -0.86 | -17.307364 | -0.88 | -15.350958 | -0.9 | -13.027604 | -0.92 | -10.8037792 | -0.94 | -10.514001 | -0.96 | -10.7796264
-0.99 | -11.609812 | -0.82 | -16.445636 | -0.84 | -18.619762 | -0.86 | -18.304138 | -0.87 | -15.85609 | -0.89 | -14.100638 | -0.91 | -13.087612 | -0.93 | -10.5523488 | -0.95 | -10.277213 | -0.97 | -10.8142994
-1 | -8.644351 | -0.83 | -18.226552 | -0.85 | -19.902018 | -0.87 | -15.552066 | -0.88 | -16.572958 | -0.9 | -11.921754 | -0.92 | -12.183578 | -0.94 | -11.7596724 | -0.96 | -9.6938772 | -0.98 | -9.661092
-1.01 | -11.25795 | -0.84 | -19.066746 | -0.86 | -19.113998 | -0.88 | -15.087942 | -0.89 | -13.881688 | -0.91 | -12.990948 | -0.93 | -10.6554056 | -0.95 | -10.0366324 | -0.97 | -11.0406886 | -0.99 | -8.538261
-1.02 | -10.5142828 | -0.85 | -18.865088 | -0.87 | -17.5014 | -0.89 | -15.237716 | -0.9 | -12.680426 | -0.92 | -12.69856 | -0.94 | -10.161109 | -0.96 | -9.4094544 | -0.98 | -11.358244 | -1 | -7.1997262
-1.03 | -10.2364624 | -0.86 | -19.839252 | -0.88 | -14.545654 | -0.9 | -13.90281 | -0.91 | -11.158974 | -0.93 | -11.5242504 | -0.95 | -10.961794 | -0.97 | -9.0395542 | -0.99 | -9.0898392 | -1.01 | -10.3091062
-1.04 | -12.456772 | -0.87 | -18.730602 | -0.89 | -14.128834 | -0.91 | -11.844168 | -0.92 | -13.769442 | -0.94 | -10.0320048 | -0.96 | -10.3094878 | -0.98 | -11.309154 | -1 | -8.3318178 | -1.02 | -8.3844214
-1.05 | -11.702088 | -0.88 | -15.333942 | -0.9 | -14.82048 | -0.92 | -11.079306 | -0.93 | -11.945204 | -0.95 | -10.9622176 | -0.97 | -9.2444588 | -0.99 | -10.159376 | -1.01 | -9.677641 | -1.03 | -7.9661966
-1.06 | -10.212903 | -0.89 | -14.345666 | -0.91 | -12.843026 | -0.93 | -12.519632 | -0.94 | -10.574006 | -0.96 | -11.225354 | -0.98 | -9.529481 | -1 | -9.338743 | -1.02 | -9.6506248 | -1.04 | -8.5582428
-1.07 | -10.2172708 | -0.9 | -14.502514 | -0.92 | -11.870858 | -0.94 | -11.202999 | -0.95 | -9.85312 | -0.97 | -9.9545914 | -0.99 | -11.105186 | -1.01 | -8.1976008 | -1.03 | -8.6875392 | -1.05 | -10.2040656
-1.08 | -12.583078 | -0.91 | -14.262602 | -0.93 | -11.32375 | -0.95 | -10.5735974 | -0.96 | -11.232344 | -0.98 | -9.5224352 | -1 | -9.993949 | -1.02 | -9.8405486 | -1.04 | -7.8625992 | -1.06 | -8.917595
-1.09 | -11.448692 | -0.92 | -12.18274 | -0.94 | -12.76737 | -0.96 | -9.9200164 | -0.97 | -10.955512 | -0.99 | -9.0789996 | -1.01 | -7.968166 | -1.03 | -9.6602816 | -1.05 | -9.2887872 | -1.07 | -8.243967
-1.1 | -10.750748 | -0.93 | -11.495824 | -0.95 | -11.2740018 | -0.97 | -11.628818 | -0.98 | -9.3048758 | -1 | -10.5110662 | -1.02 | -8.527938 | -1.04 | -8.8040924 | -1.06 | -10.5547248 | -1.08 | -7.8658148
-1.11 | -10.6787016 | -0.94 | -11.4129262 | -0.96 | -10.1530542 | -0.98 | -11.604826 | -0.99 | -8.8695994 | -1.01 | -9.7353498 | -1.03 | -9.6126648 | -1.05 | -7.8275656 | -1.07 | -9.9877548 | -1.09 | -10.5017474
-1.12 | -12.374524 | -0.95 | -12.782554 | -0.97 | -10.319402 | -0.99 | -9.5716792 | -1 | -9.4923826 | -1.02 | -8.2478406 | -1.04 | -9.7040858 | -1.06 | -9.913058 | -1.08 | -8.3105766 | -1.1 | -9.7906594
-1.13 | -12.416928 | -0.96 | -10.7558956 | -0.98 | -11.390516 | -1 | -7.5499166 | -1.01 | -10.606314 | -1.03 | -8.79592 | -1.05 | -8.3667596 | -1.07 | -10.2234386 | -1.09 | -8.3265028 | -1.11 | -8.8744412
-1.14 | -11.270996 | -0.97 | -10.2495506 | -0.99 | -10.0104434 | -1.01 | -10.3066204 | -1.02 | -9.776893 | -1.04 | -10.557616 | -1.06 | -8.8134764 | -1.08 | -9.34074 | -1.1 | -10.4873402 | -1.12 | -8.6271208
-1.15 | -11.024965 | -0.98 | -10.0447478 | -1 | -8.0319278 | -1.02 | -10.858808 | -1.03 | -9.135645 | -1.05 | -9.2478986 | -1.07 | -10.1677842 | -1.09 | -8.4592788 | -1.11 | -9.0663756 | -1.13 | -11.1993474
-1.16 | -12.298516 | -0.99 | -11.829294 | -1.01 | -9.1867166 | -1.03 | -9.8257228 | -1.04 | -9.907658 | -1.06 | -7.9798762 | -1.08 | -10.1080104 | -1.1 | -9.2050232 | -1.12 | -9.027075 | -1.14 | -10.712253
-1.17 | -13.556814 | -1 | -8.2458164 | -1.02 | -11.370652 | -1.04 | -8.5489242 | -1.05 | -9.4975856 | -1.07 | -9.0829902 | -1.09 | -10.1284386 | -1.11 | -10.638026 | -1.13 | -8.8526284 | -1.15 | -10.6488186
-1.18 | -12.708156 | -1.01 | -9.8538744 | -1.03 | -10.7915498 | -1.05 | -9.8050952 | -1.06 | -9.4547056 | -1.08 | -10.5400024 | -1.1 | -8.9625276 | -1.12 | -10.0510018 | -1.14 | -11.444114 | -1.16 | -9.0831642
-1.19 | -11.3810804 | -1.02 | -8.0871058 | -1.04 | -9.078516 | -1.06 | -10.5800922 | -1.07 | -8.5947286 | -1.09 | -10.1972364 | -1.11 | -9.8962518 | -1.13 | -8.7234964 | -1.15 | -10.893634 | -1.17 | -11.1868792
-1.2 | -13.27499 | -1.03 | -11.304556 | -1.05 | -8.7425666 | -1.07 | -9.957163 | -1.08 | -8.6514698 | -1.1 | -9.2128796 | -1.12 | -10.6435898 | -1.14 | -9.0205474 | -1.16 | -9.5920018 | -1.18 | -11.51511
-1.21 | -14.143472 | -1.04 | -10.7939218 | -1.06 | -9.5979834 | -1.08 | -8.4868544 | -1.09 | -11.284698 | -1.11 | -8.8929656 | -1.13 | -9.07407 | -1.15 | -11.806776 | -1.17 | -9.62545 | -1.19 | -10.873872
-1.22 | -14.455178 | -1.05 | -9.4953532 | -1.07 | -10.3598712 | -1.09 | -9.3764146 | -1.1 | -9.6907758 | -1.12 | -10.3895774 | -1.14 | -9.4243938 | -1.16 | -10.855744 | -1.18 | -11.0907078 | -1.2 | -10.0441336
-1.23 | -13.39207 | -1.06 | -9.205776 | -1.08 | -9.7916142 | -1.1 | -11.517272 | -1.11 | -9.3768016 | -1.13 | -10.0245536 | -1.15 | -10.1811634 | -1.17 | -9.9229178 | -1.19 | -11.2287194 | -1.21 | -12.0525458
-1.24 | -14.86996 | -1.07 | -11.146102 | -1.09 | -9.2917346 | -1.11 | -10.3986856 | -1.12 | -8.9822134 | -1.14 | -10.5821606 | -1.16 | -11.609672 | -1.18 | -9.8276028 | -1.2 | -10.2431716 | -1.22 | -13.35811
-1.25 | -14.8432724 | -1.08 | -10.9059666 | -1.1 | -10.3406506 | -1.12 | -9.4085284 | -1.13 | -11.75158 | -1.15 | -9.240227 | -1.17 | -10.7846712 | -1.19 | -11.839391 | -1.21 | -9.6867176 | -1.23 | -12.079724
-1.26 | -15.340374 | -1.09 | -9.8418548 | -1.11 | -11.558216 | -1.13 | -9.5277984 | -1.14 | -10.3538304 | -1.16 | -10.7671362 | -1.18 | -10.0739854 | -1.2 | -11.2847372 | -1.22 | -12.49655 | -1.24 | -11.539472
-1.27 | -14.880926 | -1.1 | -9.4460014 | -1.12 | -10.1670286 | -1.14 | -11.452466 | -1.15 | -10.2322932 | -1.17 | -11.878558 | -1.19 | -10.1649916 | -1.21 | -11.348058 | -1.23 | -13.341646 | -1.25 | -12.3812314
-1.28 | -15.68286 | -1.11 | -11.53172 | -1.13 | -9.2862378 | -1.15 | -10.9771078 | -1.16 | -9.7251614 | -1.18 | -10.907056 | -1.2 | -12.243362 | -1.22 | -10.7244522 | -1.24 | -12.230774 | -1.26 | -14.522914
-1.29 | -18.271622 | -1.12 | -11.470416 | -1.14 | -9.504446 | -1.16 | -10.2980028 | -1.17 | -12.194042 | -1.19 | -9.5821078 | -1.21 | -12.239916 | -1.23 | -13.565606 | -1.25 | -11.928936 | -1.27 | -12.978996
-1.3 | -17.718854 | -1.13 | -10.4226796 | -1.15 | -12.302894 | -1.17 | -9.9271944 | -1.18 | -12.063048 | -1.2 | -10.6810864 | -1.22 | -10.9876356 | -1.24 | -13.645268 | -1.26 | -13.066582 | -1.28 | -13.89245
-1.31 | -17.170674 | -1.14 | -10.1898582 | -1.16 | -10.3864064 | -1.18 | -12.637828 | -1.19 | -11.123586 | -1.21 | -12.861042 | -1.23 | -11.925251 | -1.25 | -12.94855 | -1.27 | -15.241232 | -1.29 | -13.354432
-1.32 | -17.06485 | -1.15 | -11.355994 | -1.17 | -10.8274146 | -1.19 | -11.6127162 | -1.2 | -10.8254256 | -1.22 | -11.610358 | -1.24 | -14.346052 | -1.26 | -12.333634 | -1.28 | -14.3317 | -1.3 | -17.189966
-1.33 | -19.841202 | -1.16 | -12.018124 | -1.18 | -10.4029122 | -1.2 | -11.380614 | -1.21 | -12.18748 | -1.23 | -11.486292 | -1.25 | -14.069734 | -1.27 | -14.157824 | -1.29 | -13.894108 | -1.31 | -15.778208
-1.34 | -20.168298 | -1.17 | -11.657926 | -1.19 | -12.709452 | -1.21 | -11.1256234 | -1.22 | -13.214934 | -1.24 | -11.61558 | -1.26 | -12.774596 | -1.28 | -15.297268 | -1.3 | -14.834852 | -1.32 | -15.644558
-1.35 | -20.145978 | -1.18 | -10.4742432 | -1.2 | -13.433638 | -1.22 | -13.206534 | -1.23 | -12.370648 | -1.25 | -14.993296 | -1.27 | -12.911734 | -1.29 | -14.218174 | -1.31 | -17.844488 | -1.33 | -16.041302
-1.36 | -19.371802 | -1.19 | -10.6437568 | -1.21 | -11.354342 | -1.23 | -13.012852 | -1.24 | -12.059068 | -1.26 | -14.212592 | -1.28 | -15.563224 | -1.3 | -14.148762 | -1.32 | -16.886848 | -1.34 | -19.34652
-1.37 | -22.7981 | -1.2 | -13.128572 | -1.22 | -11.1139424 | -1.24 | -13.301164 | -1.25 | -12.23295 | -1.27 | -12.760254 | -1.29 | -16.285182 | -1.31 | -15.725416 | -1.33 | -16.497818 | -1.35 | -19.234038
-1.38 | -24.52466 | -1.21 | -13.224168 | -1.23 | -13.594532 | -1.25 | -11.93048 | -1.26 | -15.172844 | -1.28 | -13.496064 | -1.3 | -14.79796 | -1.32 | -17.690508 | -1.34 | -16.222796 | -1.36 | -18.04174
-1.39 | -24.445576 | -1.22 | -11.99576 | -1.24 | -13.524416 | -1.26 | -14.039708 | -1.27 | -14.685432 | -1.29 | -16.094546 | -1.31 | -14.871616 | -1.33 | -16.660312 | -1.35 | -19.964426 | -1.37 | -18.716446
-1.4 | -21.301744 | -1.23 | -12.21364 | -1.25 | -12.489208 | -1.27 | -16.309258 | -1.28 | -13.51415 | -1.3 | -15.508658 | -1.32 | -16.702886 | -1.34 | -17.039928 | -1.36 | -19.37391 | -1.38 | -21.706918
-1.39 | -15.071764 | -1.24 | -14.847056 | -1.26 | -12.814936 | -1.28 | -14.943036 | -1.29 | -14.838624 | -1.31 | -15.072436 | -1.33 | -18.569548 | -1.35 | -17.783614 | -1.37 | -19.462184 | -1.39 | -22.798048
-1.38 | -12.957364 | -1.25 | -13.7999688 | -1.27 | -14.981196 | -1.29 | -14.223666 | -1.3 | -16.762552 | -1.32 | -15.945402 | -1.34 | -18.015256 | -1.36 | -19.98298 | -1.38 | -19.50296 | -1.4 | -19.789638
-1.37 | -8.799624 | -1.26 | -12.18377 | -1.28 | -15.67027 | -1.3 | -15.294266 | -1.31 | -16.799154 | -1.33 | -18.009482 | -1.35 | -17.449086 | -1.37 | -21.038294 | -1.39 | -22.793736 | -1.39 | -11.3173918
-1.36 | -5.4048016 | -1.27 | -13.462306 | -1.29 | -15.478514 | -1.31 | -17.144574 | -1.32 | -15.690522 | -1.34 | -19.057212 | -1.36 | -18.910918 | -1.38 | -19.628006 | -1.4 | -21.585544 | -1.38 | -9.4191286
-1.35 | -5.1919604 | -1.28 | -16.168694 | -1.3 | -14.220264 | -1.32 | -16.22811 | -1.33 | -16.558582 | -1.35 | -17.74697 | -1.37 | -21.722174 | -1.39 | -20.807688 | -1.39 | -12.10827 | -1.37 | -8.3647992
-1.34 | -5.544446 | -1.29 | -17.332742 | -1.31 | -17.265868 | -1.33 | -16.730626 | -1.34 | -19.3149 | -1.36 | -17.810272 | -1.38 | -21.026262 | -1.4 | -21.14681 | -1.38 | -8.9291046 | -1.36 | -5.1419912
-1.33 | -4.7678916 | -1.3 | -16.362728 | -1.32 | -18.795018 | -1.34 | -17.798188 | -1.35 | -19.860898 | -1.37 | -20.115304 | -1.39 | -20.68149 | -1.39 | -14.117518 | -1.37 | -7.7248088 | -1.35 | -2.5965968
-1.32 | -0.5983608 | -1.31 | -15.917668 | -1.33 | -18.805476 | -1.35 | -20.041644 | -1.36 | -18.712602 | -1.38 | -21.572476 | -1.4 | -19.125586 | -1.38 | -8.208831 | -1.36 | -7.9975878 | -1.34 | -3.3366082
-1.31 | -1.8878482 | -1.32 | -18.104328 | -1.34 | -17.640046 | -1.36 | -20.256152 | -1.37 | -19.438704 | -1.39 | -22.02372 | -1.39 | -13.851748 | -1.37 | -7.1467508 | -1.35 | -3.3489946 | -1.33 | -3.0408002
-1.3 | -2.15105 | -1.33 | -19.091282 | -1.35 | -19.51477 | -1.37 | -20.008028 | -1.38 | -21.891194 | -1.4 | -19.707772 | -1.38 | -11.1836872 | -1.36 | -6.801373 | -1.34 | -1.7643306 | -1.32 | -1.5388166
-1.29 | -1.3790766 | -1.34 | -18.42327 | -1.36 | -21.76794 | -1.38 | -20.772912 | -1.39 | -22.864618 | -1.39 | -13.36394 | -1.37 | -7.7417906 | -1.35 | -6.578075 | -1.33 | -2.2012668 | -1.31 | 1.1396842
-1.28 | 1.7452168 | -1.35 | -18.165734 | -1.37 | -21.316764 | -1.39 | -23.839866 | -1.4 | -18.237484 | -1.38 | -10.419282 | -1.36 | -5.4973388 | -1.34 | -1.6734236 | -1.32 | -2.8515814 | -1.3 | 0.7351816
-1.27 | 2.4576276 | -1.36 | -19.998888 | -1.38 | -22.199028 | -1.4 | -21.213658 | -1.39 | -11.2750548 | -1.37 | -8.6060332 | -1.35 | -5.7777094 | -1.33 | -0.7109614 | -1.31 | -1.1028896 | -1.29 | 0.5461122
-1.26 | 1.3817324 | -1.37 | -22.39659 | -1.39 | -22.00193 | -1.39 | -12.2103724 | -1.38 | -9.425592 | -1.36 | -5.3348526 | -1.34 | -4.704937 | -1.32 | -2.4276578 | -1.3 | 1.2333654 | -1.28 | 0.7165886
-1.25 | 0.4021982 | -1.38 | -22.161158 | -1.4 | -21.101702 | -1.38 | -8.3366386 | -1.37 | -9.3722654 | -1.35 | -4.680497 | -1.33 | -0.4400936 | -1.31 | -2.2882246 | -1.29 | 1.3056632 | -1.27 | 4.605082
-1.24 | 3.2226814 | -1.39 | -21.503966 | -1.39 | -14.705398 | -1.37 | -8.7599722 | -1.36 | -6.2974774 | -1.34 | -4.8237356 | -1.32 | -0.278013 | -1.3 | 0.8053798 | -1.28 | 1.00669 | -1.26 | 3.922599
-1.23 | 3.6523146 | -1.4 | -20.29571 | -1.38 | -8.988683 | -1.36 | -7.3853202 | -1.35 | -3.633264 | -1.33 | -2.5403378 | -1.31 | -0.0935298 | -1.29 | 2.3909614 | -1.27 | 1.8388358 | -1.25 | 2.5156094
-1.22 | 3.1338502 | -1.39 | -14.808828 | -1.37 | -7.795234 | -1.35 | -3.8366374 | -1.34 | -4.0397218 | -1.32 | 0.9105994 | -1.3 | -1.133247 | -1.28 | 1.484276 | -1.26 | 4.3433902 | -1.24 | 2.8458166
-1.21 | 2.06664 | -1.38 | -11.3795234 | -1.36 | -6.3020922 | -1.34 | -2.912444 | -1.33 | -4.6936368 | -1.31 | 0.1860368 | -1.29 | 1.301868 | -1.27 | 0.8001102 | -1.25 | 4.0189384 | -1.23 | 5.28719
-1.2 | 4.729018 | -1.37 | -5.8752728 | -1.35 | -6.5545678 | -1.33 | -2.6157458 | -1.32 | -1.5504286 | -1.3 | -0.0527944 | -1.28 | 2.469363 | -1.26 | 3.0894042 | -1.24 | 3.3572102 | -1.22 | 6.1157636
-1.19 | 6.171995 | -1.36 | -6.665219 | -1.34 | -2.6089854 | -1.32 | -3.4044762 | -1.31 | 0.947297 | -1.29 | -0.9321512 | -1.27 | 2.0383182 | -1.25 | 4.9882168 | -1.23 | 4.0152348 | -1.21 | 4.5803836
-1.18 | 4.4100026 | -1.35 | -6.1249054 | -1.33 | -1.8334946 | -1.31 | -1.1533984 | -1.3 | 0.7867492 | -1.28 | 2.6313208 | -1.26 | 1.4655076 | -1.24 | 4.1792204 | -1.22 | 5.674171 | -1.2 | 4.564276
-1.17 | 4.630949 | -1.34 | -5.6897018 | -1.32 | -3.3163468 | -1.3 | 0.821912 | -1.29 | 0.50334 | -1.27 | 3.4961174 | -1.25 | 3.1861772 | -1.23 | 4.6456318 | -1.21 | 5.8177124 | -1.19 | 6.4468828
-1.16 | 5.0680054 | -1.33 | -1.1330278 | -1.31 | -3.0408304 | -1.29 | 0.1760622 | -1.28 | 0.2812938 | -1.26 | 2.2612248 | -1.24 | 5.4112906 | -1.22 | 3.873653 | -1.2 | 5.0442988 | -1.18 | 6.9927658
-1.15 | 7.566373 | -1.32 | -1.562576 | -1.3 | 0.418244 | -1.28 | 1.0306168 | -1.27 | 3.9221192 | -1.25 | 1.5118912 | -1.23 | 4.7323264 | -1.21 | 6.0487472 | -1.19 | 5.339629 | -1.17 | 6.6044786
-1.14 | 6.2679852 | -1.31 | -1.9254114 | -1.29 | 3.1408122 | -1.27 | 1.4182656 | -1.26 | 2.9085362 | -1.24 | 4.2800078 | -1.22 | 3.2687266 | -1.2 | 5.6757126 | -1.18 | 7.150715 | -1.16 | 6.1071562
-1.13 | 5.340222 | -1.3 | -2.133464 | -1.28 | 1.902582 | -1.26 | 4.377201 | -1.25 | 1.4999988 | -1.23 | 5.6736658 | -1.21 | 4.0727948 | -1.19 | 4.9210958 | -1.17 | 7.5645786 | -1.15 | 6.6892604
|  | -1.29 | 1.695595 | -1.27 | 0.351935 | -1.25 | 2.2163508 | -1.24 | 2.6221986 | -1.22 | 4.4455636 | -1.2 | 6.114974 | -1.18 | 5.2010388 | -1.16 | 5.8815292 | -1.14 | 8.6890404
|  | -1.28 | 2.7008092 | -1.26 | 2.2404688 | -1.24 | 2.6408344 | -1.23 | 5.2110756 | -1.21 | 3.9995432 | -1.19 | 5.1526068 | -1.17 | 7.6638378 | -1.15 | 5.9998406 | -1.13 | 8.3759422
|  | -1.27 | 2.1411356 | -1.25 | 2.8001264 | -1.23 | 2.7463134 | -1.22 | 5.9055822 | -1.2 | 5.2068854 | -1.18 | 5.2737192 | -1.16 | 7.4462196 | -1.14 | 7.205711 | -1.12 | 7.7955486
|  | -1.26 | 0.5949568 | -1.24 | 3.280822 | -1.22 | 5.6086356 | -1.21 | 4.5129112 | -1.19 | 5.9831846 | -1.17 | 5.7853598 | -1.15 | 5.8396372 | -1.13 | 8.7412632 | -1.11 | 8.2093038
|  | -1.25 | 1.8324694 | -1.23 | 2.225689 | -1.21 | 5.7799432 | -1.2 | 4.1813282 | -1.18 | 6.8810158 | -1.16 | 7.7471328 | -1.14 | 5.7177826 | -1.12 | 7.319352 | -1.1 | 10.1987422
|  | -1.24 | 4.2469724 | -1.22 | 3.8019192 | -1.2 | 3.629318 | -1.19 | 6.107255 | -1.17 | 5.4059552 | -1.15 | 7.2261288 | -1.13 | 8.7250806 | -1.11 | 7.7768646 | -1.09 | 8.8603624
|  | -1.23 | 2.9662266 | -1.21 | 6.3019264 | -1.19 | 4.5969214 | -1.18 | 6.5511984 | -1.16 | 6.4585232 | -1.14 | 6.3058914 | -1.12 | 8.7261456 | -1.1 | 8.3908366 | -1.08 | 8.1851828
|  | -1.22 | 3.1301238 | -1.2 | 5.0608782 | -1.18 | 6.2638764 | -1.17 | 5.7856652 | -1.15 | 7.9384066 | -1.13 | 6.7281838 | -1.11 | 7.2929026 | -1.09 | 10.0501502 | -1.07 | 8.260817
|  | -1.21 | 4.1672384 | -1.19 | 4.8836234 | -1.17 | 6.3811416 | -1.16 | 5.828371 | -1.14 | 7.8942258 | -1.12 | 9.4466476 | -1.1 | 6.5810796 | -1.08 | 8.975765 | -1.06 | 9.6854786
|  | -1.2 | 6.0316092 | -1.18 | 4.1164332 | -1.16 | 5.6459748 | -1.15 | 8.2964944 | -1.13 | 6.8300376 | -1.11 | 8.3279766 | -1.09 | 8.9325694 | -1.07 | 8.1540086 | -1.05 | 10.2558386
|  | -1.19 | 5.8557746 | -1.17 | 6.2093788 | -1.15 | 5.3724046 | -1.14 | 7.865208 | -1.12 | 6.608004 | -1.1 | 7.2978698 | -1.08 | 10.0247608 | -1.06 | 8.542467 | -1.04 | 8.852756
|  | -1.18 | 5.4530426 | -1.16 | 6.3731962 | -1.14 | 7.9738322 | -1.13 | 7.522469 | -1.11 | 8.834173 | -1.09 | 7.4913232 | -1.07 | 9.2803572 | -1.05 | 9.8422838 | -1.03 | 8.5871562
|  | -1.17 | 5.051448 | -1.15 | 5.508004 | -1.13 | 8.9548894 | -1.12 | 7.1522776 | -1.1 | 8.099143 | -1.08 | 9.5223528 | -1.06 | 8.0549502 | -1.04 | 9.1369102 | -1.02 | 11.121974
|  | -1.16 | 7.8351492 | -1.14 | 6.8777006 | -1.12 | 7.0499458 | -1.11 | 8.3667402 | -1.09 | 8.0150846 | -1.07 | 9.3650328 | -1.05 | 9.622465 | -1.03 | 8.3197542 | -1.01 | 10.2187328
|  | -1.15 | 6.3831114 | -1.13 | 8.1442004 | -1.11 | 7.3194128 | -1.1 | 9.7632496 | -1.08 | 7.7129472 | -1.06 | 8.6932326 | -1.04 | 10.673366 | -1.02 | 9.11677 | -1 | 9.5908454
|  | -1.14 | 6.4194352 | -1.12 | 8.281961 | -1.1 | 8.1856458 | -1.09 | 8.488455 | -1.07 | 10.4538756 | -1.05 | 8.7705524 | -1.03 | 9.20489 | -1.01 | 11.314112 | -0.99 | 9.1482282
|  | -1.13 | 6.3316454 | -1.11 | 7.3111944 | -1.09 | 9.2266188 | -1.08 | 8.1323182 | -1.06 | 9.1504712 | -1.04 | 9.2046228 | -1.02 | 9.057494 | -1 | 9.4487122 | -0.98 | 10.9468926
|  | -1.12 | 8.4252818 | -1.1 | 6.369529 | -1.08 | 8.02108475 | -1.07 | 8.9665474 | -1.05 | 8.8324742 | -1.03 | 9.9805506 | -1.01 | 9.5927212 | -0.99 | 10.0044148 | -0.97 | 10.95233425
|  | -1.11 | 9.20221 |  |  |  |  | -1.06 | 9.670405 | -1.04 | 7.979853 | -1.02 | 10.2927135 | -1 | 10.80196