## Data CV
CV i vs E Scan 1 |  | CV i vs E Scan 2 |  | CV i vs E Scan 3 |  | CV i vs E Scan 4 |  | CV i vs E Scan 5 |  | CV i vs E Scan 6 |  | CV i vs E Scan 7 |  | CV i vs E Scan 8 |  | CV i vs E Scan 9 |  | CV i vs E Scan 10
V | µA | V | µA | V | µA | V | µA | V | µA | V | µA | V | µA | V | µA | V | µA | V | µA
-0.5 | 35.40037 | -1.13 | -3.241359 | -1.11 | 0.252844 | -1.09 | 2.0034758 | -1.08 | 1.985625 | -1.06 | 3.884475 | -1.04 | 3.371321 | -1.02 | 4.382578 | -1 | 5.853542 | -0.98 | 4.795294
-0.95 | -26.6168 | -1.12 | -2.5299774 | -1.1 | 0.065437 | -1.08 | 2.5640408 | -1.07 | 1.5439982 | -1.05 | 3.1647754 | -1.03 | 4.7941924 | -1.01 | 3.9250146 | -0.99 | 5.5979734 | -0.97 | 6.5894554
-0.94 | -24.662308 | -1.11 | -0.22902 | -1.09 | 0.2424298 | -1.07 | 1.8013728 | -1.06 | 3.3770202 | -1.04 | 2.8221994 | -1.02 | 5.1620902 | -1 | 5.2795696 | -0.98 | 4.7515242 | -0.96 | 7.0527094
-0.93 | -16.168802 | -1.1 | -1.7290376 | -1.08 | 2.0640518 | -1.06 | 1.8977284 | -1.05 | 3.7132362 | -1.03 | 3.9915684 | -1.01 | 4.6960328 | -0.99 | 5.5654588 | -0.97 | 5.6229968 | -0.95 | 6.6450306
-0.92 | -13.264542 | -1.09 | -1.8178954 | -1.07 | 2.0032246 | -1.05 | 3.134772 | -1.04 | 3.8739298 | -1.02 | 5.4842426 | -1 | 3.6752906 | -0.98 | 5.3289642 | -0.96 | 6.6075946 | -0.94 | 6.173513
-0.91 | -10.8170598 | -1.08 | -1.2735088 | -1.06 | 1.709975 | -1.04 | 4.4843608 | -1.03 | 3.3157132 | -1.01 | 5.2374526 | -0.99 | 5.5104282 | -0.97 | 5.2387316 | -0.95 | 6.8750804 | -0.93 | 8.17642
-0.9 | -8.1790428 | -1.07 | 0.6546124 | -1.05 | 2.0484622 | -1.03 | 3.4156484 | -1.02 | 3.8142926 | -1 | 3.8442756 | -0.98 | 6.3669774 | -0.96 | 6.3702466 | -0.94 | 6.6710612 | -0.92 | 8.5425258
-0.89 | -5.7809286 | -1.06 | 0.4515956 | -1.04 | 4.1398 | -1.02 | 3.5290074 | -1.01 | 5.4274798 | -0.99 | 4.9250076 | -0.97 | 5.1580162 | -0.95 | 7.3245882 | -0.93 | 6.710667 | -0.91 | 8.2976978
-0.88 | -4.8499868 | -1.05 | 0.0058244 | -1.03 | 3.9446436 | -1.01 | 4.7678636 | -1 | 3.3247432 | -0.98 | 6.5316006 | -0.96 | 5.743768 | -0.94 | 6.7566624 | -0.92 | 8.6555246 | -0.9 | 8.4065044
-0.87 | -3.9987772 | -1.04 | 0.8210168 | -1.02 | 3.6664774 | -1 | 3.1197776 | -0.99 | 4.225833 | -0.97 | 6.3621248 | -0.95 | 6.4810566 | -0.93 | 6.8896482 | -0.91 | 8.8986136 | -0.89 | 9.6884284
-0.86 | -1.5796 | -1.03 | 2.7952346 | -1.01 | 3.4080068 | -0.99 | 4.7054718 | -0.98 | 5.1189196 | -0.96 | 5.5858662 | -0.94 | 7.6126876 | -0.92 | 7.7361384 | -0.9 | 8.8249222 | -0.88 | 9.9801926
-0.85 | 1.9392818 | -1.02 | 2.8167994 | -1 | 3.1829076 | -0.98 | 4.3611894 | -0.97 | 6.4449498 | -0.95 | 5.991032 | -0.93 | 7.3405118 | -0.91 | 9.8811428 | -0.89 | 8.4335516 | -0.87 | 10.2744172
-0.84 | 1.9890898 | -1.01 | 2.3900726 | -0.99 | 5.20158 | -0.97 | 5.2467638 | -0.96 | 6.825877 | -0.94 | 6.7095874 | -0.92 | 7.260452 | -0.9 | 9.3391592 | -0.88 | 10.6529196 | -0.86 | 10.547845
-0.83 | 2.960668 | -1 | 2.2350126 | -0.98 | 4.3329324 | -0.96 | 6.6667666 | -0.95 | 6.3520574 | -0.93 | 7.7091738 | -0.91 | 7.6296104 | -0.89 | 8.8124106 | -0.87 | 10.632072 | -0.85 | 11.787862
-0.82 | 3.6747832 | -0.99 | 3.2608416 | -0.97 | 4.4485458 | -0.95 | 6.7442174 | -0.94 | 6.2218482 | -0.92 | 7.074674 | -0.9 | 9.9708212 | -0.88 | 9.2195708 | -0.86 | 10.893036 | -0.84 | 13.233516
-0.81 | 6.1764184 | -0.98 | 3.6602996 | -0.96 | 5.6703268 | -0.94 | 6.32426 | -0.93 | 7.9060064 | -0.91 | 7.6376784 | -0.89 | 9.2411844 | -0.87 | 10.9168968 | -0.85 | 11.418056 | -0.83 | 13.132966
-0.8 | 6.4798772 | -0.97 | 3.4297766 | -0.95 | 6.8652056 | -0.93 | 6.7322624 | -0.92 | 7.3167016 | -0.9 | 8.3672106 | -0.88 | 9.639312 | -0.86 | 11.728484 | -0.84 | 12.66496 | -0.82 | 13.610382
-0.79 | 6.9767582 | -0.96 | 3.6319278 | -0.94 | 6.5378248 | -0.92 | 8.7497378 | -0.91 | 7.6533236 | -0.89 | 10.2221792 | -0.87 | 10.1321026 | -0.85 | 11.345038 | -0.83 | 13.911792 | -0.81 | 15.021648
-0.78 | 8.2705088 | -0.95 | 5.0457944 | -0.93 | 5.9432342 | -0.91 | 7.9538502 | -0.9 | 8.214615 | -0.88 | 9.6702596 | -0.86 | 11.485154 | -0.84 | 11.394698 | -0.82 | 14.082134 | -0.8 | 18.3248
-0.77 | 11.80361 | -0.94 | 6.0603378 | -0.92 | 6.8768496 | -0.9 | 7.7613742 | -0.89 | 10.025469 | -0.87 | 9.5393874 | -0.85 | 11.521948 | -0.83 | 13.725452 | -0.81 | 14.92098 | -0.79 | 19.820762
-0.76 | 12.863496 | -0.93 | 5.6104528 | -0.91 | 8.4495664 | -0.89 | 8.6781118 | -0.88 | 10.3895708 | -0.86 | 10.986776 | -0.84 | 12.10703 | -0.82 | 14.628632 | -0.8 | 17.259874 | -0.78 | 21.595212
-0.75 | 13.490738 | -0.92 | 5.7394624 | -0.9 | 8.3120864 | -0.88 | 10.712856 | -0.87 | 10.3698714 | -0.85 | 12.013816 | -0.83 | 12.302248 | -0.81 | 14.995028 | -0.79 | 20.247314 | -0.77 | 23.967604
-0.74 | 13.524832 | -0.91 | 6.5205856 | -0.89 | 8.2184528 | -0.87 | 11.0423736 | -0.86 | 10.561532 | -0.84 | 12.489158 | -0.82 | 15.033738 | -0.8 | 16.845504 | -0.78 | 22.086328 | -0.76 | 28.130904
-0.73 | 15.081566 | -0.9 | 7.7711828 | -0.88 | 8.902636 | -0.86 | 10.8495328 | -0.85 | 11.251844 | -0.83 | 12.455724 | -0.81 | 16.09764 | -0.79 | 19.613136 | -0.77 | 24.40541 | -0.75 | 28.189484
-0.72 | 15.351424 | -0.89 | 7.56822 | -0.87 | 10.7071992 | -0.85 | 11.172198 | -0.84 | 12.95688 | -0.82 | 13.589456 | -0.8 | 16.676924 | -0.78 | 22.300102 | -0.76 | 26.651194 | -0.74 | 27.727612
-0.71 | 15.39281 | -0.88 | 7.9761308 | -0.86 | 10.701636 | -0.84 | 12.774284 | -0.83 | 13.193792 | -0.81 | 16.285936 | -0.79 | 18.25792 | -0.77 | 24.773226 | -0.75 | 28.64482 | -0.73 | 27.375174
-0.7 | 15.387072 | -0.87 | 8.866899 | -0.85 | 11.102528 | -0.83 | 13.696042 | -0.82 | 13.886408 | -0.8 | 17.460088 | -0.78 | 21.98331 | -0.76 | 26.335248 | -0.74 | 28.153816 | -0.72 | 28.686822
-0.69 | 16.285236 | -0.86 | 10.7209532 | -0.84 | 11.243034 | -0.82 | 13.745782 | -0.81 | 15.629406 | -0.79 | 19.352524 | -0.77 | 25.367216 | -0.75 | 27.576768 | -0.73 | 27.66646 | -0.71 | 27.881082
-0.68 | 17.184898 | -0.85 | 10.755356 | -0.83 | 13.720776 | -0.81 | 15.26549 | -0.8 | 18.813644 | -0.78 | 20.983748 | -0.76 | 26.822094 | -0.74 | 28.882548 | -0.72 | 26.854666 | -0.7 | 27.227584
-0.67 | 17.017032 | -0.84 | 10.985016 | -0.82 | 14.295772 | -0.8 | 17.287528 | -0.79 | 19.866358 | -0.77 | 25.856694 | -0.75 | 26.808794 | -0.73 | 28.218844 | -0.71 | 28.536772 | -0.69 | 26.733484
-0.66 | 16.761698 | -0.83 | 11.187578 | -0.81 | 15.05401 | -0.79 | 20.658094 | -0.78 | 21.65714 | -0.76 | 27.345228 | -0.74 | 28.447338 | -0.72 | 27.831996 | -0.7 | 27.971816 | -0.68 | 27.742618
-0.65 | 17.958436 | -0.82 | 14.211182 | -0.8 | 16.588044 | -0.78 | 22.440248 | -0.77 | 24.765032 | -0.75 | 27.463132 | -0.73 | 28.785238 | -0.71 | 27.152206 | -0.69 | 26.967122 | -0.67 | 27.733906
-0.64 | 17.987172 | -0.81 | 15.387452 | -0.79 | 20.31697 | -0.77 | 24.857346 | -0.76 | 27.99308 | -0.74 | 27.519068 | -0.72 | 27.916528 | -0.7 | 28.200702 | -0.68 | 26.524098 | -0.66 | 26.948818
-0.63 | 17.888492 | -0.8 | 16.764948 | -0.78 | 23.067144 | -0.76 | 27.369934 | -0.75 | 27.294586 | -0.73 | 28.27125 | -0.71 | 27.051954 | -0.69 | 27.06412 | -0.67 | 28.185614 | -0.65 | 26.482564
-0.62 | 18.150546 | -0.79 | 18.333722 | -0.77 | 25.3788 | -0.75 | 27.755594 | -0.74 | 27.633082 | -0.72 | 28.772936 | -0.7 | 27.296676 | -0.68 | 26.61853 | -0.66 | 27.726206 | -0.64 | 27.226154
-0.61 | 18.142338 | -0.78 | 22.556318 | -0.76 | 27.241494 | -0.74 | 28.34322 | -0.73 | 27.77081 | -0.71 | 27.308094 | -0.69 | 27.976464 | -0.67 | 26.577816 | -0.65 | 26.746494 | -0.63 | 27.24032
-0.6 | 20.012762 | -0.77 | 25.671862 | -0.75 | 28.00239 | -0.73 | 27.570886 | -0.72 | 28.548208 | -0.7 | 27.583312 | -0.68 | 27.259584 | -0.66 | 28.25336 | -0.64 | 26.05586 | -0.62 | 26.650932
-0.59 | 19.879218 | -0.76 | 27.25295 | -0.74 | 29.007738 | -0.72 | 27.618976 | -0.71 | 28.032868 | -0.69 | 26.872496 | -0.67 | 26.63256 | -0.65 | 27.069924 | -0.63 | 27.574408 | -0.61 | 26.444984
-0.58 | 19.757802 | -0.75 | 27.663236 | -0.73 | 28.34667 | -0.71 | 28.698752 | -0.7 | 27.11738 | -0.68 | 27.750772 | -0.66 | 26.852546 | -0.64 | 26.968884 | -0.62 | 27.222838 | -0.6 | 26.819262
-0.57 | 20.18095 | -0.74 | 28.302234 | -0.72 | 27.53407 | -0.7 | 27.447752 | -0.69 | 26.668216 | -0.67 | 26.78139 | -0.65 | 27.581382 | -0.63 | 26.327272 | -0.61 | 26.510796 | -0.59 | 28.06897
-0.56 | 21.553878 | -0.73 | 29.244932 | -0.71 | 27.806394 | -0.69 | 27.085772 | -0.68 | 27.474026 | -0.66 | 26.874378 | -0.64 | 27.226398 | -0.62 | 27.33921 | -0.6 | 26.388898 | -0.58 | 27.318102
-0.55 | 21.772684 | -0.72 | 27.783262 | -0.7 | 28.714714 | -0.68 | 26.4169 | -0.67 | 27.43064 | -0.65 | 26.847812 | -0.63 | 26.546884 | -0.61 | 27.372312 | -0.59 | 27.339264 | -0.57 | 27.39998
-0.54 | 21.539796 | -0.71 | 27.249958 | -0.69 | 27.30998 | -0.67 | 27.120414 | -0.66 | 26.908468 | -0.64 | 27.845558 | -0.62 | 26.496324 | -0.6 | 26.733214 | -0.58 | 28.033834 | -0.56 | 27.811952
-0.53 | 21.809382 | -0.7 | 27.501376 | -0.68 | 26.371556 | -0.66 | 27.2495 | -0.65 | 26.276112 | -0.63 | 26.919778 | -0.61 | 27.447078 | -0.59 | 26.584186 | -0.57 | 27.787582 | -0.55 | 29.153562
-0.52 | 23.66195 | -0.69 | 28.52593 | -0.67 | 26.68926 | -0.65 | 26.510674 | -0.64 | 27.199932 | -0.62 | 26.412144 | -0.6 | 26.843446 | -0.58 | 28.101686 | -0.56 | 27.605272 | -0.54 | 28.602334
-0.51 | 24.021282 | -0.68 | 27.377066 | -0.66 | 27.646888 | -0.64 | 25.936716 | -0.63 | 27.59594 | -0.61 | 26.709818 | -0.59 | 27.118806 | -0.57 | 28.613386 | -0.55 | 28.107774 | -0.53 | 28.225584
-0.5 | 22.956796 | -0.67 | 26.471926 | -0.65 | 26.803868 | -0.63 | 27.731278 | -0.62 | 26.317814 | -0.6 | 27.904448 | -0.58 | 26.729728 | -0.56 | 28.118268 | -0.54 | 29.454696 | -0.52 | 29.280904
-0.51 | 20.65757 | -0.66 | 25.894882 | -0.64 | 25.741184 | -0.62 | 27.487988 | -0.61 | 26.754726 | -0.59 | 27.124386 | -0.57 | 28.428184 | -0.55 | 27.607736 | -0.53 | 29.546832 | -0.51 | 31.380728
-0.52 | 19.536 | -0.65 | 27.520702 | -0.63 | 26.290156 | -0.61 | 26.294958 | -0.6 | 26.946296 | -0.58 | 27.26492 | -0.56 | 28.358132 | -0.54 | 29.095596 | -0.52 | 29.679628 | -0.5 | 29.512584
-0.53 | 17.42952 | -0.64 | 26.19813 | -0.62 | 27.07547 | -0.6 | 26.426666 | -0.59 | 28.325438 | -0.57 | 27.211562 | -0.55 | 27.894048 | -0.53 | 29.472726 | -0.51 | 29.160256 | -0.51 | 26.112768
-0.54 | 15.663584 | -0.63 | 25.65338 | -0.61 | 27.563646 | -0.59 | 27.903008 | -0.58 | 27.714442 | -0.56 | 29.332316 | -0.54 | 27.840494 | -0.52 | 29.846196 | -0.5 | 30.019182 | -0.52 | 25.255474
-0.55 | 15.687306 | -0.62 | 25.833772 | -0.6 | 27.075402 | -0.58 | 27.958244 | -0.57 | 27.075022 | -0.55 | 28.056756 | -0.53 | 29.576862 | -0.51 | 29.356958 | -0.51 | 25.901944 | -0.53 | 23.841278
-0.56 | 15.241202 | -0.61 | 27.161596 | -0.59 | 26.663274 | -0.57 | 27.677482 | -0.56 | 27.709096 | -0.54 | 28.343868 | -0.52 | 30.214484 | -0.5 | 28.674474 | -0.52 | 24.926704 | -0.54 | 21.745858
-0.57 | 14.01655 | -0.6 | 26.855518 | -0.58 | 27.670146 | -0.56 | 27.038546 | -0.55 | 28.77775 | -0.53 | 29.116358 | -0.51 | 29.44508 | -0.51 | 26.3615 | -0.53 | 23.59305 | -0.55 | 19.960342
-0.58 | 12.286762 | -0.59 | 26.443824 | -0.57 | 28.266284 | -0.55 | 28.699872 | -0.54 | 28.77009 | -0.52 | 30.28979 | -0.5 | 29.0214 | -0.52 | 24.112018 | -0.54 | 22.54926 | -0.56 | 19.70747
-0.59 | 12.062966 | -0.58 | 26.134644 | -0.56 | 27.559946 | -0.54 | 29.7137 | -0.53 | 28.392204 | -0.51 | 29.972882 | -0.51 | 27.09834 | -0.53 | 23.250908 | -0.55 | 20.07197 | -0.57 | 19.230416
-0.6 | 12.094008 | -0.57 | 27.005668 | -0.55 | 27.645642 | -0.53 | 29.329408 | -0.52 | 29.289164 | -0.5 | 29.392394 | -0.52 | 24.514696 | -0.54 | 22.566326 | -0.56 | 19.423064 | -0.58 | 17.680108
-0.61 | 11.348974 | -0.56 | 27.078662 | -0.54 | 28.17202 | -0.52 | 28.83171 | -0.51 | 30.711154 | -0.51 | 26.86572 | -0.53 | 22.539388 | -0.55 | 20.936956 | -0.57 | 18.673806 | -0.59 | 16.367858
-0.62 | 9.340567 | -0.55 | 27.27573 | -0.53 | 29.684466 | -0.51 | 29.451408 | -0.5 | 28.165758 | -0.52 | 24.816812 | -0.54 | 21.793004 | -0.56 | 18.300124 | -0.58 | 18.025794 | -0.6 | 16.402694
-0.63 | 9.4261072 | -0.54 | 27.197944 | -0.52 | 29.761772 | -0.5 | 28.9595 | -0.51 | 25.171356 | -0.53 | 22.93597 | -0.55 | 21.27265 | -0.57 | 17.850078 | -0.59 | 16.460146 | -0.61 | 15.895694
-0.64 | 9.1735976 | -0.53 | 28.547716 | -0.51 | 29.036656 | -0.51 | 24.98559 | -0.52 | 24.241704 | -0.54 | 20.67587 | -0.56 | 19.780216 | -0.58 | 17.877524 | -0.6 | 15.537556 | -0.62 | 14.061298
-0.65 | 8.9206874 | -0.52 | 29.342344 | -0.5 | 28.85203 | -0.52 | 23.967904 | -0.53 | 23.84037 | -0.55 | 21.13185 | -0.57 | 17.743726 | -0.59 | 17.727326 | -0.61 | 15.558404 | -0.63 | 12.926806
-0.66 | 7.4748802 | -0.51 | 29.120072 | -0.51 | 26.127498 | -0.53 | 23.144882 | -0.54 | 20.602902 | -0.56 | 20.074138 | -0.58 | 17.468132 | -0.6 | 15.36106 | -0.62 | 14.83821 | -0.64 | 12.882644
-0.67 | 6.7487912 | -0.5 | 28.340812 | -0.52 | 23.318246 | -0.54 | 21.858648 | -0.55 | 20.201998 | -0.57 | 18.6835 | -0.59 | 16.947786 | -0.61 | 15.212776 | -0.63 | 13.73574 | -0.65 | 12.14009
-0.68 | 7.0193874 | -0.51 | 25.63765 | -0.53 | 22.488444 | -0.55 | 19.708506 | -0.56 | 19.314372 | -0.58 | 16.107846 | -0.6 | 16.473824 | -0.62 | 14.734876 | -0.64 | 12.348622 | -0.66 | 11.960814
-0.69 | 6.4253194 | -0.52 | 23.57754 | -0.54 | 21.929116 | -0.56 | 19.037238 | -0.57 | 18.601136 | -0.59 | 16.49952 | -0.61 | 14.2911 | -0.63 | 14.276224 | -0.65 | 11.921818 | -0.67 | 9.687901
-0.7 | 4.949637 | -0.53 | 21.073074 | -0.55 | 20.718428 | -0.57 | 18.488918 | -0.58 | 17.271436 | -0.6 | 16.582628 | -0.62 | 13.917922 | -0.64 | 12.14149 | -0.66 | 11.605532 | -0.68 | 9.944554
-0.71 | 4.1190308 | -0.54 | 21.065378 | -0.56 | 18.591864 | -0.58 | 17.842444 | -0.59 | 15.762638 | -0.61 | 15.150618 | -0.63 | 14.274364 | -0.65 | 11.621984 | -0.67 | 10.898382 | -0.69 | 10.20503
-0.72 | 4.6854688 | -0.55 | 20.207714 | -0.57 | 18.267432 | -0.59 | 15.634982 | -0.6 | 16.214862 | -0.62 | 13.38894 | -0.64 | 13.723772 | -0.66 | 11.74317 | -0.68 | 9.3920618 | -0.7 | 9.753193
-0.73 | 4.808439 | -0.56 | 19.33101 | -0.58 | 17.542484 | -0.6 | 14.593042 | -0.61 | 15.897086 | -0.63 | 13.72915 | -0.65 | 11.269353 | -0.67 | 11.81535 | -0.69 | 9.9467984 | -0.71 | 7.3274698
-0.74 | 3.2885628 | -0.57 | 16.798396 | -0.59 | 17.049682 | -0.61 | 15.155618 | -0.62 | 14.470236 | -0.64 | 13.562816 | -0.66 | 10.978826 | -0.68 | 9.8120786 | -0.7 | 9.8358022 | -0.72 | 7.4723996
-0.75 | 3.2759084 | -0.58 | 16.69958 | -0.6 | 13.825442 | -0.62 | 14.764264 | -0.63 | 12.670266 | -0.65 | 12.92809 | -0.67 | 10.802162 | -0.69 | 9.4913498 | -0.71 | 9.0644924 | -0.73 | 7.4297036
-0.76 | 2.7527438 | -0.59 | 16.569958 | -0.61 | 14.402324 | -0.63 | 13.135932 | -0.64 | 12.849086 | -0.66 | 10.359131 | -0.68 | 10.7377142 | -0.7 | 9.1482796 | -0.72 | 7.1839194 | -0.74 | 7.199321
-0.77 | 3.0268186 | -0.6 | 15.366574 | -0.62 | 13.96728 | -0.64 | 12.175624 | -0.65 | 12.545526 | -0.67 | 10.6360788 | -0.69 | 9.754316 | -0.71 | 8.6640888 | -0.73 | 7.1766684 | -0.75 | 6.903846
-0.78 | 1.556032 | -0.61 | 13.384644 | -0.63 | 13.346706 | -0.65 | 11.862496 | -0.66 | 11.3977078 | -0.68 | 10.6970794 | -0.7 | 8.2087498 | -0.72 | 8.384327 | -0.74 | 6.661801 | -0.76 | 5.466504
-0.79 | -0.1301408 | -0.62 | 12.64203 | -0.64 | 12.285786 | -0.66 | 12.374218 | -0.67 | 9.9935978 | -0.69 | 10.156947 | -0.71 | 8.3789312 | -0.73 | 6.709199 | -0.75 | 7.016553 | -0.77 | 5.3005398
-0.8 | 0.0461346 | -0.63 | 13.104764 | -0.65 | 11.319438 | -0.67 | 10.4440032 | -0.68 | 10.0919272 | -0.7 | 8.604435 | -0.72 | 8.7336898 | -0.74 | 6.5669242 | -0.76 | 5.2844202 | -0.78 | 5.750042
-0.81 | -0.1011262 | -0.64 | 12.760824 | -0.66 | 11.542696 | -0.68 | 9.3121986 | -0.69 | 9.938438 | -0.71 | 7.6540486 | -0.73 | 7.1885552 | -0.75 | 6.4289616 | -0.77 | 5.1935892 | -0.79 | 3.6930808
-0.82 | -1.2471482 | -0.65 | 10.5141812 | -0.67 | 10.967412 | -0.69 | 9.1206044 | -0.7 | 9.6176158 | -0.72 | 8.1124252 | -0.74 | 5.6579366 | -0.76 | 5.6754586 | -0.78 | 5.0055588 | -0.8 | 2.887131
-0.83 | -3.4946542 | -0.66 | 10.6366174 | -0.68 | 9.8825214 | -0.7 | 9.2757944 | -0.71 | 7.5960102 | -0.73 | 8.1972454 | -0.75 | 6.0083148 | -0.77 | 4.623791 | -0.79 | 4.8372312 | -0.81 | 2.6519846
-0.84 | -3.0978536 | -0.67 | 10.1076766 | -0.69 | 8.7205846 | -0.71 | 8.4583546 | -0.72 | 7.452956 | -0.74 | 6.4027582 | -0.76 | 6.40149 | -0.78 | 4.7556112 | -0.8 | 2.618466 | -0.82 | 2.1579812
-0.85 | -3.6858262 | -0.68 | 9.8022374 | -0.7 | 8.5621242 | -0.72 | 7.1329282 | -0.73 | 7.4805322 | -0.75 | 5.3548864 | -0.77 | 5.4117018 | -0.79 | 4.7007296 | -0.81 | 1.8620074 | -0.83 | 0.6813152
-0.86 | -4.094589 | -0.69 | 8.5539548 | -0.71 | 8.30226 | -0.73 | 6.7489052 | -0.74 | 7.0261666 | -0.76 | 6.0339604 | -0.78 | 4.5860526 | -0.8 | 3.8949552 | -0.82 | 2.3821922 | -0.84 | -1.6564562
-0.87 | -6.6256734 | -0.7 | 7.2979536 | -0.72 | 7.6894628 | -0.74 | 6.7714248 | -0.75 | 5.1016812 | -0.77 | 5.3414528 | -0.79 | 4.526783 | -0.81 | 1.6979622 | -0.83 | 1.6180894 | -0.85 | -1.9234666
-0.88 | -5.9537102 | -0.71 | 7.7606196 | -0.73 | 5.8323832 | -0.75 | 6.5044534 | -0.76 | 4.8812664 | -0.78 | 4.9560924 | -0.8 | 3.5928966 | -0.82 | 1.4832662 | -0.84 | -0.4802774 | -0.86 | -1.5670592
-0.89 | -5.3916124 | -0.72 | 7.6719788 | -0.74 | 6.0926638 | -0.76 | 4.5864906 | -0.77 | 5.6172514 | -0.79 | 3.16843 | -0.81 | 3.1648546 | -0.83 | 0.153297 | -0.85 | -2.2260528 | -0.87 | -2.388071
-0.9 | -6.0645922 | -0.73 | 6.7583386 | -0.75 | 6.6348386 | -0.77 | 5.101974 | -0.78 | 5.175862 | -0.8 | 3.3999632 | -0.82 | 0.5869778 | -0.84 | 0.1385256 | -0.86 | -2.1992104 | -0.88 | -4.561072
-0.91 | -7.2748164 | -0.74 | 5.1209794 | -0.76 | 5.9433752 | -0.78 | 4.9269882 | -0.79 | 2.8599776 | -0.81 | 3.3952002 | -0.83 | 0.0941792 | -0.85 | -2.3274856 | -0.87 | -2.2765002 | -0.89 | -4.5042414
-0.92 | -7.6553498 | -0.75 | 5.7877536 | -0.77 | 3.9068228 | -0.79 | 4.666371 | -0.8 | 3.3252134 | -0.82 | 2.4273228 | -0.84 | -0.2457806 | -0.86 | -2.7816762 | -0.88 | -2.5975676 | -0.9 | -4.2755454
-0.93 | -7.2752926 | -0.76 | 5.2125842 | -0.78 | 4.1387756 | -0.8 | 2.581091 | -0.81 | 3.1279404 | -0.83 | -0.5722606 | -0.85 | -0.191107 | -0.87 | -2.6446738 | -0.89 | -5.1015654 | -0.91 | -3.8517952
-0.94 | -7.413456 | -0.77 | 5.1194996 | -0.79 | 4.3526726 | -0.81 | 2.1332406 | -0.82 | 2.1223318 | -0.84 | -0.9469394 | -0.86 | -2.6212734 | -0.88 | -2.3357722 | -0.9 | -4.474486 | -0.92 | -5.7132418
-0.95 | -8.826093 | -0.78 | 2.5956332 | -0.8 | 3.7932992 | -0.82 | 2.1233376 | -0.83 | 0.4371664 | -0.85 | -1.009193 | -0.87 | -3.1958908 | -0.89 | -3.8712478 | -0.91 | -4.5544392 | -0.93 | -5.9123348
-0.96 | -9.1827906 | -0.79 | 3.4236794 | -0.81 | 1.4765488 | -0.83 | 1.4892674 | -0.84 | -1.7532684 | -0.86 | -1.5378202 | -0.88 | -3.2464518 | -0.9 | -4.52345 | -0.92 | -5.1352878 | -0.94 | -5.4856146
-0.97 | -9.2047416 | -0.8 | 3.1758462 | -0.82 | 0.9911214 | -0.84 | -1.0247334 | -0.85 | -1.6263658 | -0.87 | -3.7152694 | -0.89 | -3.0931416 | -0.91 | -5.2066384 | -0.93 | -6.2231984 | -0.95 | -5.5573128
-0.98 | -9.3166754 | -0.81 | 2.880143 | -0.83 | 1.060278 | -0.85 | -2.4499184 | -0.86 | -2.0029772 | -0.88 | -3.3777974 | -0.9 | -4.4834956 | -0.92 | -4.4066578 | -0.94 | -5.4021464 | -0.96 | -7.9192924
-0.99 | -10.4759828 | -0.82 | 0.2134902 | -0.84 | -0.1803172 | -0.86 | -2.2147416 | -0.87 | -2.093045 | -0.89 | -3.8797342 | -0.91 | -5.6237676 | -0.93 | -5.2602784 | -0.95 | -5.4548194 | -0.97 | -7.4910138
-1 | -8.4800246 | -0.83 | -0.1163226 | -0.85 | -2.418426 | -0.87 | -1.8485936 | -0.88 | -3.79867 | -0.9 | -3.5542926 | -0.92 | -5.2932388 | -0.94 | -6.0801692 | -0.96 | -6.815919 | -0.98 | -7.2534374
-1.01 | -10.2808274 | -0.84 | -0.4590284 | -0.86 | -2.845104 | -0.88 | -3.2372258 | -0.89 | -4.044425 | -0.91 | -5.1327736 | -0.93 | -4.817552 | -0.95 | -6.1190148 | -0.97 | -8.4040614 | -0.99 | -7.1355888
-1.02 | -9.926074 | -0.85 | -1.396688 | -0.87 | -2.5724834 | -0.89 | -4.4790792 | -0.9 | -3.6212856 | -0.92 | -5.3264232 | -0.94 | -5.7688032 | -0.96 | -6.4120556 | -0.98 | -7.8925056 | -1 | -6.6768286
-1.03 | -10.4443164 | -0.86 | -3.570071 | -0.88 | -2.8202252 | -0.9 | -3.8451196 | -0.91 | -4.4335904 | -0.93 | -5.3371084 | -0.95 | -6.5512138 | -0.97 | -6.3984714 | -0.99 | -7.9947 | -1.01 | -8.8832196
-1.04 | -12.396364 | -0.87 | -3.8149774 | -0.89 | -4.0729846 | -0.91 | -4.7016696 | -0.92 | -6.241973 | -0.94 | -4.9903156 | -0.96 | -6.5451344 | -0.98 | -7.9555758 | -1 | -6.9125332 | -1.02 | -7.6425466
-1.05 | -11.603768 | -0.88 | -3.8655058 | -0.9 | -4.813766 | -0.92 | -4.7372012 | -0.93 | -5.8438618 | -0.95 | -6.3445156 | -0.97 | -6.488062 | -0.99 | -7.5405732 | -1.01 | -8.827399 | -1.03 | -7.6879492
-1.06 | -11.4307 | -0.89 | -3.8516352 | -0.91 | -4.863703 | -0.93 | -6.5358154 | -0.94 | -5.627238 | -0.96 | -7.3887464 | -0.98 | -6.7821818 | -1 | -7.2333596 | -1.02 | -8.8290142 | -1.04 | -9.2303886
-1.07 | -11.832204 | -0.9 | -5.4169364 | -0.92 | -5.1640548 | -0.94 | -6.646642 | -0.95 | -6.0818568 | -0.97 | -6.8760478 | -0.99 | -8.5939974 | -1.01 | -7.2229808 | -1.03 | -8.2609844 | -1.05 | -10.0154986
-1.08 | -13.570572 | -0.91 | -5.6242484 | -0.93 | -5.7554866 | -0.95 | -5.6382338 | -0.96 | -7.3596344 | -0.98 | -6.798905 | -1 | -7.9313806 | -1.02 | -9.332578 | -1.04 | -8.1217478 | -1.06 | -9.83984
-1.09 | -12.687554 | -0.92 | -5.2520652 | -0.94 | -6.267312 | -0.96 | -6.1546788 | -0.97 | -7.266792 | -0.99 | -7.5877286 | -1.01 | -8.2745964 | -1.03 | -9.182593 | -1.05 | -9.2678928 | -1.07 | -9.1255646
-1.1 | -12.642942 | -0.93 | -5.1100742 | -0.95 | -6.819216 | -0.97 | -7.550209 | -0.98 | -6.947667 | -1 | -8.7266468 | -1.02 | -7.5314256 | -1.04 | -8.6138638 | -1.06 | -10.2883368 | -1.08 | -9.8420822
-1.11 | -12.79832 | -0.94 | -6.8265654 | -0.96 | -6.5812458 | -0.98 | -8.065855 | -0.99 | -7.2108572 | -1.01 | -7.5431838 | -1.03 | -9.6411626 | -1.05 | -8.580839 | -1.07 | -9.5954572 | -1.09 | -10.93635
-1.12 | -14.447344 | -0.95 | -7.5921822 | -0.97 | -7.4235042 | -0.99 | -7.2515262 | -1 | -7.7893884 | -1.02 | -7.7735456 | -1.04 | -9.0711576 | -1.06 | -10.2342378 | -1.08 | -9.5916014 | -1.1 | -10.5161614
-1.13 | -14.237484 | -0.96 | -6.9076544 | -0.98 | -8.5548802 | -1 | -6.7321692 | -1.01 | -8.4992638 | -1.03 | -8.5699068 | -1.05 | -8.9338254 | -1.07 | -10.308742 | -1.09 | -10.374553 | -1.11 | -10.3350302
-1.14 | -13.553056 | -0.97 | -6.9585106 | -0.99 | -8.1075948 | -1.01 | -8.971298 | -1.02 | -8.3129156 | -1.04 | -9.8922126 | -1.06 | -8.9661374 | -1.08 | -9.8466514 | -1.1 | -11.640694 | -1.12 | -10.719984
-1.15 | -13.670172 | -0.98 | -8.007704 | -1 | -7.2157792 | -1.02 | -8.7024376 | -1.03 | -8.1024702 | -1.05 | -9.19124 | -1.07 | -10.537738 | -1.09 | -9.5951542 | -1.11 | -10.712978 | -1.13 | -12.442706
-1.16 | -14.778356 | -0.99 | -8.3786396 | -1.01 | -7.47338 | -1.03 | -8.0710196 | -1.04 | -9.417687 | -1.06 | -8.7556962 | -1.08 | -10.636104 | -1.1 | -11.1198452 | -1.12 | -10.8287 | -1.14 | -11.960184
-1.17 | -15.342682 | -1 | -7.0133342 | -1.02 | -9.3183244 | -1.04 | -8.5595306 | -1.05 | -10.2417538 | -1.07 | -9.1952244 | -1.09 | -10.006209 | -1.11 | -11.28299 | -1.13 | -11.069032 | -1.15 | -11.850068
-1.18 | -14.885884 | -1.01 | -8.3325958 | -1.03 | -9.4837814 | -1.05 | -10.0037446 | -1.06 | -9.3329916 | -1.08 | -10.9010778 | -1.1 | -9.8250384 | -1.12 | -10.84406 | -1.14 | -12.582456 | -1.16 | -10.7284022
-1.19 | -15.015754 | -1.02 | -8.7578302 | -1.04 | -8.9432116 | -1.06 | -10.2313316 | -1.07 | -9.240448 | -1.09 | -10.3699766 | -1.11 | -11.30912 | -1.13 | -10.4406544 | -1.15 | -11.681032 | -1.17 | -13.007118
-1.2 | -15.659136 | -1.03 | -10.4975624 | -1.05 | -8.6142922 | -1.07 | -9.4562566 | -1.08 | -9.9925784 | -1.1 | -10.3132342 | -1.12 | -11.724696 | -1.14 | -11.458156 | -1.16 | -11.486236 | -1.18 | -13.232136
-1.21 | -16.60303 | -1.04 | -9.832523 | -1.06 | -10.0115874 | -1.08 | -9.3578938 | -1.09 | -11.411994 | -1.11 | -10.138859 | -1.13 | -11.223034 | -1.15 | -12.724426 | -1.17 | -11.54298 | -1.19 | -12.238818
-1.22 | -16.028152 | -1.05 | -9.2842742 | -1.07 | -10.2046624 | -1.09 | -11.025538 | -1.1 | -10.648224 | -1.12 | -11.316266 | -1.14 | -11.043806 | -1.16 | -11.892134 | -1.18 | -12.88092 | -1.2 | -12.237396
-1.23 | -15.727656 | -1.06 | -9.2572064 | -1.08 | -9.948692 | -1.1 | -11.746586 | -1.11 | -10.854492 | -1.13 | -11.147598 | -1.15 | -11.593062 | -1.17 | -11.923178 | -1.19 | -12.238226 | -1.21 | -13.741726
-1.24 | -16.713504 | -1.07 | -11.302488 | -1.09 | -9.7266294 | -1.11 | -10.90395 | -1.12 | -10.5046436 | -1.14 | -11.0935326 | -1.16 | -12.759092 | -1.18 | -11.653582 | -1.2 | -12.253986 | -1.22 | -13.97383
-1.25 | -16.77062 | -1.08 | -10.974932 | -1.1 | -10.9594644 | -1.12 | -11.052296 | -1.13 | -11.937326 | -1.15 | -11.264646 | -1.17 | -12.132912 | -1.19 | -13.164054 | -1.21 | -12.413734 | -1.23 | -13.469104
-1.26 | -17.382412 | -1.09 | -10.1741658 | -1.11 | -11.8826 | -1.13 | -11.298674 | -1.14 | -11.697558 | -1.16 | -12.553216 | -1.18 | -11.985498 | -1.2 | -12.859188 | -1.22 | -14.176312 | -1.24 | -13.474362
-1.27 | -16.86544 | -1.1 | -10.500732 | -1.12 | -11.365018 | -1.14 | -12.395872 | -1.15 | -11.39541 | -1.17 | -13.377906 | -1.19 | -12.5754 | -1.21 | -12.798356 | -1.23 | -14.200254 | -1.25 | -13.848984
-1.28 | -17.131034 | -1.11 | -12.357258 | -1.13 | -10.770968 | -1.15 | -11.88932 | -1.16 | -11.308756 | -1.18 | -12.097056 | -1.2 | -13.87079 | -1.22 | -12.281746 | -1.24 | -13.655122 | -1.26 | -15.24893
-1.29 | -19.32619 | -1.12 | -12.353426 | -1.14 | -11.669432 | -1.16 | -11.279274 | -1.17 | -12.813396 | -1.19 | -11.963498 | -1.21 | -12.844702 | -1.23 | -14.437416 | -1.25 | -13.311702 | -1.27 | -14.630324
-1.3 | -19.376572 | -1.13 | -11.802324 | -1.15 | -12.821346 | -1.17 | -11.94985 | -1.18 | -13.37386 | -1.2 | -12.496468 | -1.22 | -12.583708 | -1.24 | -14.60313 | -1.26 | -14.545244 | -1.28 | -14.398088
-1.31 | -18.708036 | -1.14 | -11.381774 | -1.16 | -12.015994 | -1.18 | -14.00533 | -1.19 | -12.243644 | -1.21 | -14.339138 | -1.23 | -13.271612 | -1.25 | -13.734208 | -1.27 | -15.407234 | -1.29 | -15.648852
-1.32 | -18.981742 | -1.15 | -12.847306 | -1.17 | -11.69893 | -1.19 | -12.882138 | -1.2 | -12.379676 | -1.22 | -13.131578 | -1.24 | -15.07153 | -1.26 | -13.373818 | -1.28 | -14.78831 | -1.3 | -17.152824
-1.33 | -21.383796 | -1.16 | -13.350018 | -1.18 | -12.027804 | -1.2 | -12.77178 | -1.21 | -13.380842 | -1.23 | -13.098448 | -1.25 | -14.47751 | -1.27 | -15.099148 | -1.29 | -14.606192 | -1.31 | -16.81344
-1.34 | -21.934676 | -1.17 | -12.190982 | -1.19 | -14.347042 | -1.21 | -12.856626 | -1.22 | -13.843272 | -1.24 | -13.440902 | -1.26 | -14.111174 | -1.28 | -15.565518 | -1.3 | -15.816556 | -1.32 | -16.514978
-1.35 | -21.717094 | -1.18 | -12.575988 | -1.2 | -12.99599 | -1.22 | -14.109158 | -1.23 | -13.445214 | -1.25 | -15.407978 | -1.27 | -13.894064 | -1.29 | -14.671872 | -1.31 | -17.540482 | -1.33 | -16.858724
-1.36 | -22.711396 | -1.19 | -13.608288 | -1.21 | -12.751468 | -1.23 | -14.101818 | -1.24 | -13.27854 | -1.26 | -14.813752 | -1.28 | -15.633068 | -1.3 | -15.290374 | -1.32 | -17.257184 | -1.34 | -19.066218
-1.37 | -25.11267 | -1.2 | -14.807536 | -1.22 | -13.192472 | -1.24 | -13.86334 | -1.25 | -14.50159 | -1.27 | -14.476936 | -1.29 | -15.43476 | -1.31 | -16.474416 | -1.33 | -16.958254 | -1.35 | -19.571906
-1.38 | -26.839326 | -1.21 | -13.978758 | -1.23 | -14.9696 | -1.25 | -13.356644 | -1.26 | -15.87307 | -1.28 | -14.477876 | -1.3 | -16.095026 | -1.32 | -18.21868 | -1.34 | -17.860728 | -1.36 | -19.996612
-1.39 | -27.565456 | -1.22 | -13.98912 | -1.24 | -14.738252 | -1.26 | -15.055634 | -1.27 | -14.911504 | -1.29 | -16.39845 | -1.31 | -15.542058 | -1.33 | -17.604506 | -1.35 | -20.093558 | -1.37 | -20.58114
-1.4 | -27.899332 | -1.23 | -13.866758 | -1.25 | -13.633588 | -1.27 | -15.966736 | -1.28 | -14.775184 | -1.3 | -16.227556 | -1.32 | -17.526292 | -1.34 | -17.63366 | -1.36 | -20.033112 | -1.38 | -24.138574
-1.39 | -23.351426 | -1.24 | -15.795114 | -1.26 | -13.885912 | -1.28 | -14.916794 | -1.29 | -15.55838 | -1.31 | -16.043258 | -1.33 | -18.314398 | -1.35 | -19.324564 | -1.37 | -21.166592 | -1.39 | -25.09634
-1.38 | -20.509508 | -1.25 | -14.719908 | -1.27 | -15.986394 | -1.29 | -15.206164 | -1.3 | -16.824206 | -1.32 | -15.96189 | -1.34 | -18.020928 | -1.36 | -21.234396 | -1.38 | -22.157834 | -1.4 | -24.298412
-1.37 | -18.016924 | -1.26 | -14.885196 | -1.28 | -15.501222 | -1.3 | -16.323236 | -1.31 | -16.283054 | -1.33 | -18.276368 | -1.35 | -18.538046 | -1.37 | -21.799058 | -1.39 | -25.59341 | -1.39 | -19.17181
-1.36 | -14.727964 | -1.27 | -14.735232 | -1.29 | -15.467316 | -1.31 | -17.154834 | -1.32 | -16.075102 | -1.34 | -19.481994 | -1.36 | -20.51089 | -1.38 | -22.273054 | -1.4 | -25.306754 | -1.38 | -17.097414
-1.35 | -14.757334 | -1.28 | -17.05219 | -1.3 | -15.970476 | -1.32 | -16.994356 | -1.33 | -17.642146 | -1.35 | -19.275962 | -1.37 | -22.406564 | -1.39 | -23.72244 | -1.39 | -19.586228 | -1.37 | -16.368608
-1.34 | -14.299058 | -1.29 | -16.360556 | -1.31 | -16.41997 | -1.33 | -16.881694 | -1.34 | -19.631158 | -1.36 | -19.395942 | -1.38 | -22.457122 | -1.4 | -25.55767 | -1.38 | -16.716492 | -1.36 | -13.484516
-1.33 | -12.698228 | -1.3 | -16.609036 | -1.32 | -18.386978 | -1.34 | -18.237298 | -1.35 | -19.978168 | -1.37 | -21.542186 | -1.39 | -23.738028 | -1.39 | -20.69141 | -1.37 | -15.808 | -1.35 | -11.234756
-1.32 | -11.048744 | -1.31 | -16.789796 | -1.33 | -17.758764 | -1.35 | -20.792822 | -1.36 | -19.745038 | -1.38 | -23.394016 | -1.4 | -24.180274 | -1.38 | -16.393718 | -1.36 | -14.170608 | -1.34 | -11.39755
-1.31 | -10.930032 | -1.32 | -18.720896 | -1.34 | -18.439108 | -1.36 | -20.625818 | -1.37 | -21.065548 | -1.39 | -24.481922 | -1.39 | -20.559526 | -1.37 | -15.58103 | -1.35 | -11.639538 | -1.33 | -10.545946
-1.3 | -10.954226 | -1.33 | -18.819454 | -1.35 | -19.36406 | -1.37 | -21.239356 | -1.38 | -24.415396 | -1.4 | -24.160724 | -1.38 | -17.996936 | -1.36 | -14.33025 | -1.34 | -10.0670946 | -1.32 | -9.447975
-1.29 | -10.0206052 | -1.34 | -19.0437 | -1.36 | -22.124444 | -1.38 | -23.055636 | -1.39 | -25.493438 | -1.39 | -20.59677 | -1.37 | -14.80701 | -1.35 | -13.519748 | -1.33 | -9.9839804 | -1.31 | -7.8264264
-1.28 | -7.9474586 | -1.35 | -19.338576 | -1.37 | -22.315442 | -1.39 | -25.550654 | -1.4 | -23.43947 | -1.38 | -18.08657 | -1.36 | -13.209868 | -1.34 | -9.7411752 | -1.32 | -9.8793348 | -1.3 | -7.7855152
-1.27 | -7.8044384 | -1.36 | -21.650066 | -1.38 | -23.447714 | -1.4 | -25.258786 | -1.39 | -19.45905 | -1.37 | -15.614954 | -1.35 | -13.132364 | -1.33 | -9.56186 | -1.31 | -8.241986 | -1.29 | -7.5829438
-1.26 | -8.522506 | -1.37 | -24.018944 | -1.39 | -24.80902 | -1.39 | -18.895326 | -1.38 | -17.724642 | -1.36 | -12.786084 | -1.34 | -12.08669 | -1.32 | -9.2389956 | -1.3 | -6.8249232 | -1.28 | -6.8280598
-1.25 | -7.9394902 | -1.38 | -23.830124 | -1.4 | -25.309006 | -1.38 | -16.729828 | -1.37 | -16.23635 | -1.35 | -12.185418 | -1.33 | -8.6840046 | -1.31 | -9.7184836 | -1.29 | -7.1854404 | -1.27 | -4.424387
-1.24 | -6.2772126 | -1.39 | -25.244612 | -1.39 | -20.698606 | -1.37 | -15.724306 | -1.36 | -13.377754 | -1.34 | -11.301514 | -1.32 | -8.624938 | -1.3 | -7.4516498 | -1.28 | -7.0391666 | -1.26 | -4.9512576
-1.23 | -6.4819752 | -1.4 | -25.305804 | -1.38 | -16.287444 | -1.36 | -14.82233 | -1.35 | -11.40237 | -1.33 | -10.3180962 | -1.31 | -8.880774 | -1.29 | -6.571949 | -1.27 | -5.9789126 | -1.25 | -5.735358
-1.22 | -6.8271552 | -1.39 | -21.709346 | -1.37 | -14.947742 | -1.35 | -11.100582 | -1.34 | -11.124542 | -1.32 | -8.0200412 | -1.3 | -8.3154902 | -1.28 | -6.564265 | -1.26 | -4.3351352 | -1.24 | -4.8104014
-1.21 | -6.653089 | -1.38 | -18.55644 | -1.36 | -14.074698 | -1.34 | -10.7305794 | -1.33 | -10.817506 | -1.31 | -8.6022824 | -1.29 | -6.0723168 | -1.27 | -6.6617812 | -1.25 | -4.850075 | -1.23 | -3.5354118
-1.2 | -4.4863072 | -1.37 | -15.559034 | -1.35 | -13.345744 | -1.33 | -10.5397658 | -1.32 | -8.8724542 | -1.3 | -8.458449 | -1.28 | -6.2258052 | -1.26 | -4.9035078 | -1.24 | -4.8875744 | -1.22 | -3.4114352
-1.19 | -4.3753186 | -1.36 | -13.704294 | -1.34 | -10.5333122 | -1.32 | -10.1217262 | -1.31 | -7.4431452 | -1.29 | -8.1238548 | -1.27 | -5.8675296 | -1.25 | -4.1308538 | -1.23 | -4.2386354 | -1.21 | -3.7746386
-1.18 | -5.0327558 | -1.35 | -13.530766 | -1.33 | -10.2286434 | -1.31 | -7.7857062 | -1.3 | -7.7833154 | -1.28 | -5.9482348 | -1.26 | -5.905044 | -1.24 | -4.7959008 | -1.22 | -2.6823132 | -1.2 | -3.6105916
-1.17 | -5.3439738 | -1.34 | -12.352858 | -1.32 | -9.9084502 | -1.3 | -7.2685924 | -1.29 | -7.9513356 | -1.27 | -5.7439902 | -1.25 | -4.3845264 | -1.23 | -4.5016518 | -1.21 | -2.632183 | -1.19 | -1.6078514
-1.16 | -3.8337358 | -1.33 | -10.2493034 | -1.31 | -9.9540356 | -1.29 | -7.000514 | -1.28 | -6.841423 | -1.26 | -6.2090056 | -1.24 | -3.7925756 | -1.22 | -3.9838288 | -1.2 | -3.1161574 | -1.18 | -1.1425272
-1.15 | -2.8980614 | -1.32 | -9.7155264 | -1.3 | -7.1916078 | -1.28 | -7.0366766 | -1.27 | -5.1342532 | -1.25 | -5.7656938 | -1.23 | -4.4678098 | -1.21 | -2.272897 | -1.19 | -2.3252456 | -1.17 | -2.0621172
-1.14 | -3.6945016 | -1.31 | -10.0882678 | -1.29 | -6.8401764 | -1.27 | -5.756584 | -1.26 | -5.3420082 | -1.24 | -3.8511452 | -1.22 | -4.043125 | -1.2 | -2.3770394 | -1.18 | -0.4020068 | -1.16 | -1.7302616
-1.13 | -3.6170635 | -1.3 | -9.0157982 | -1.28 | -7.3227296 | -1.26 | -4.5804022 | -1.25 | -6.1502646 | -1.23 | -3.3896528 | -1.21 | -3.5818712 | -1.19 | -2.8063252 | -1.17 | -0.3489104 | -1.15 | -0.681762
|  | -1.29 | -7.1089532 | -1.27 | -6.9978638 | -1.25 | -5.8488096 | -1.24 | -4.4228116 | -1.22 | -3.7251116 | -1.2 | -1.5072902 | -1.18 | -2.4511978 | -1.16 | -1.222164 | -1.14 | 0.3192146
|  | -1.28 | -6.2566244 | -1.26 | -5.128031 | -1.24 | -4.8012928 | -1.23 | -2.1854 | -1.21 | -3.81326 | -1.19 | -2.610624 | -1.17 | 0.0681218 | -1.15 | -1.7055736 | -1.13 | -0.1646422
|  | -1.27 | -7.4257082 | -1.25 | -5.0089888 | -1.23 | -4.6002264 | -1.22 | -3.7274302 | -1.2 | -2.7873542 | -1.18 | -2.2603906 | -1.16 | -0.635686 | -1.14 | 0.4314266 | -1.12 | -0.1456548
|  | -1.26 | -6.9954486 | -1.24 | -5.0111844 | -1.22 | -2.2358304 | -1.21 | -3.7750106 | -1.19 | -1.8161984 | -1.17 | -1.5901196 | -1.15 | -0.796437 | -1.13 | 0.7417 | -1.11 | 1.0676192
|  | -1.25 | -5.6393966 | -1.23 | -4.6277688 | -1.21 | -3.392701 | -1.2 | -3.2517886 | -1.18 | -2.2031866 | -1.16 | -0.0895118 | -1.14 | -1.002826 | -1.12 | 0.2616684 | -1.1 | 2.9538694
|  | -1.24 | -3.9444748 | -1.22 | -3.784963 | -1.2 | -3.742217 | -1.19 | -1.5779238 | -1.17 | -2.5131064 | -1.15 | -0.6318222 | -1.13 | 0.6796388 | -1.11 | 0.3328518 | -1.09 | 1.71785
|  | -1.23 | -5.102905 | -1.21 | -2.6804934 | -1.19 | -3.2366168 | -1.18 | -1.6668638 | -1.16 | -0.9504468 | -1.14 | -1.022434 | -1.12 | 0.4674578 | -1.1 | 1.9273502 | -1.08 | 1.728369
|  | -1.22 | -5.0750938 | -1.2 | -3.3347644 | -1.18 | -1.1805466 | -1.17 | -1.6874594 | -1.15 | 0.536657 | -1.13 | 0.002682 | -1.11 | 0.4367992 | -1.09 | 3.1791706 | -1.07 | 2.8558432
|  | -1.21 | -4.1716768 | -1.19 | -3.0946944 | -1.17 | -1.6118514 | -1.16 | -2.1212474 | -1.14 | 0.3429514 | -1.12 | 1.4678288 | -1.1 | 0.869638 | -1.08 | 2.3621804 | -1.06 | 3.3588872
|  | -1.2 | -2.51657 | -1.18 | -2.750205 | -1.16 | -2.13701 | -1.15 | 0.024296 | -1.13 | -0.6942168 | -1.11 | 1.1335638 | -1.09 | 2.7337574 | -1.07 | 2.3843916 | -1.05 | 3.141223
|  | -1.19 | -3.692691 | -1.17 | -1.335643 | -1.15 | -1.143235 | -1.14 | 0.3523672 | -1.12 | 0.0723354 | -1.1 | 0.3641362 | -1.08 | 2.8694116 | -1.06 | 3.3813094 | -1.04 | 3.159798
|  | -1.18 | -3.7634136 | -1.16 | -2.1288864 | -1.14 | 0.9118314 | -1.13 | 0.1511086 | -1.11 | 1.5732994 | -1.09 | 1.221286 | -1.07 | 2.1167268 | -1.05 | 4.347786 | -1.03 | 3.5687406
|  | -1.17 | -2.5451048 | -1.15 | -1.9759238 | -1.13 | 1.0799374 | -1.12 | -0.0528754 | -1.1 | 1.2515502 | -1.08 | 3.1850058 | -1.06 | 2.706424 | -1.04 | 3.5768188 | -1.02 | 5.4340416
|  | -1.16 | -1.2176464 | -1.14 | -1.4519626 | -1.12 | -0.0501724 | -1.11 | 1.3056042 | -1.09 | 1.5716074 | -1.07 | 2.8578384 | -1.05 | 3.663014 | -1.03 | 3.6339066 | -1.01 | 5.2422708
|  | -1.15 | -1.5837646 | -1.13 | 1.5614846 | -1.11 | 0.4675 | -1.1 | 2.6409976 | -1.08 | 1.6785828 | -1.06 | 2.8720878 | -1.04 | 4.9729896 | -1.02 | 3.8893716 | -1 | 4.23354
|  | -1.14 | -1.6356352 | -1.12 | 1.0893 | -1.1 | 2.5227618 | -1.09 | 1.4334352 | -1.07 | 3.3977314 | -1.05 | 2.6868014 | -1.03 | 4.0418268 | -1.01 | 5.6375288 | -0.99 | 4.4854074
|  | -1.13 | -0.8988 | -1.11 | -0.244452 | -1.09 | 2.305812 | -1.08 | 1.2823372 | -1.06 | 2.8958132 | -1.04 | 4.0433148 | -1.02 | 3.9561052 | -1 | 4.8585014 | -0.98 | 6.0922538
|  | -1.12 | 0.5538 | -1.1 | 0.558455 | -1.08 | 3.312236 | -1.07 | 3.000616 | -1.05 | 2.9573176 | -1.03 | 4.5231602 | -1.01 | 4.6233246 | -0.99 | 4.4018314 | -0.97 | 6.291616
|  | -1.11 | 0.453453 |  |  |  |  | -1.06 | 4.635848 | -1.04 | 2.8175 | -1.02 | 3.901199 | -1 | 6.369031