## Data CV
CV i vs E Scan 1 |  | CV i vs E Scan 2 |  | CV i vs E Scan 3 |  | CV i vs E Scan 4 |  | CV i vs E Scan 5 |  | CV i vs E Scan 6 |  | CV i vs E Scan 7 |  | CV i vs E Scan 8 |  | CV i vs E Scan 9 |  | CV i vs E Scan 10
V | µA | V | µA | V | µA | V | µA | V | µA | V | µA | V | µA | V | µA | V | µA | V | µA
-0.5 | 23.38491 | -1.13 | -20.02183 | -1.11 | -11.7331375 | -1.09 | -8.167248 | -1.08 | -6.25191 | -1.06 | -2.913189 | -1.04 | -2.787307 | -1.02 | -0.2534363 | -1 | 3.026574 | -0.98 | 2.337598
-0.95 | -51.37023 | -1.12 | -19.068224 | -1.1 | -11.644116 | -1.08 | -7.6015856 | -1.07 | -6.8848722 | -1.05 | -3.2723472 | -1.03 | -1.0412046 | -1.01 | -0.4936862 | -0.99 | 1.4669746 | -0.97 | 3.8021322
-0.94 | -51.248638 | -1.11 | -17.56151 | -1.09 | -11.445558 | -1.07 | -8.2438654 | -1.06 | -5.1163662 | -1.04 | -3.4220724 | -1.02 | -0.7784692 | -1 | 0.896717 | -0.98 | 1.7123838 | -0.96 | 3.8076984
-0.93 | -41.679124 | -1.1 | -17.76933 | -1.08 | -9.4998062 | -1.06 | -7.4541638 | -1.05 | -4.321166 | -1.03 | -3.1873082 | -1.01 | -1.0668344 | -0.99 | 2.1305538 | -0.97 | 2.33082 | -0.95 | 4.0681762
-0.92 | -37.827672 | -1.09 | -17.260978 | -1.07 | -9.8826474 | -1.05 | -5.9965996 | -1.04 | -4.33433 | -1.02 | -0.882655 | -1 | -1.4045154 | -0.98 | 1.2133048 | -0.96 | 4.13604 | -0.94 | 4.2797422
-0.91 | -34.0573 | -1.08 | -17.151608 | -1.06 | -9.492067 | -1.04 | -5.9183034 | -1.03 | -4.831191 | -1.01 | -1.0192778 | -0.99 | 1.2447594 | -0.97 | 2.2488766 | -0.95 | 3.8263056 | -0.93 | 5.6054838
-0.9 | -30.487972 | -1.07 | -14.873138 | -1.05 | -9.614682 | -1.03 | -5.667352 | -1.02 | -3.852523 | -1 | -2.1623732 | -0.98 | 1.701309 | -0.96 | 2.7883282 | -0.94 | 4.0403454 | -0.92 | 6.3727964
-0.89 | -27.441078 | -1.06 | -16.005826 | -1.04 | -6.9809438 | -1.02 | -5.8025098 | -1.01 | -1.385414 | -0.99 | -1.1111174 | -0.97 | 0.8633668 | -0.95 | 4.2230564 | -0.93 | 4.6762854 | -0.91 | 6.0636382
-0.88 | -26.74228 | -1.05 | -15.363724 | -1.03 | -7.1453082 | -1.01 | -4.4039186 | -1 | -3.5825632 | -0.98 | 1.5217092 | -0.96 | 1.3598996 | -0.94 | 3.5749 | -0.92 | 6.1098146 | -0.9 | 6.593827
-0.87 | -23.319054 | -1.04 | -14.925324 | -1.02 | -7.0687596 | -1 | -5.742042 | -0.99 | -2.7624806 | -0.97 | 1.2423906 | -0.95 | 2.5279218 | -0.93 | 3.2916386 | -0.91 | 6.303421 | -0.89 | 7.4602892
-0.86 | -21.331254 | -1.03 | -12.218576 | -1.01 | -7.342655 | -0.99 | -4.259491 | -0.98 | -1.410797 | -0.96 | -0.0149026 | -0.94 | 4.0974184 | -0.92 | 4.0436424 | -0.9 | 6.2281326 | -0.88 | 8.8253012
-0.85 | -17.61622 | -1.02 | -12.699314 | -1 | -7.2177746 | -0.98 | -4.1023378 | -0.97 | 0.602353 | -0.95 | 1.57460725 | -0.93 | 3.384041 | -0.91 | 6.812305 | -0.89 | 6.3063764 | -0.87 | 8.2165484
-0.84 | -15.89096 | -1.01 | -12.313616 | -0.99 | -5.459771 | -0.97 | -2.3707214 | -0.96 | 0.4268154 | -0.94 | 1.7912044 | -0.92 | 3.6237592 | -0.9 | 6.19605 | -0.88 | 7.8748724 | -0.86 | 8.436269
-0.83 | -13.815434 | -1 | -12.423232 | -0.98 | -6.1459652 | -0.96 | -1.1411692 | -0.95 | -0.5811746 | -0.93 | 3.7235552 | -0.91 | 4.3195814 | -0.89 | 6.4198872 | -0.87 | 8.3294944 | -0.85 | 10.2683602
-0.82 | -11.702852 | -0.99 | -11.428819 | -0.97 | -5.8458884 | -0.95 | -1.6195318 | -0.94 | 0.850842 | -0.92 | 3.2562296 | -0.9 | 6.7671106 | -0.88 | 6.5520678 | -0.86 | 8.4593228 | -0.84 | 11.792208
-0.81 | -9.1645202 | -0.98 | -10.644436 | -0.96 | -3.8946936 | -0.94 | -1.3666684 | -0.93 | 3.0760734 | -0.91 | 4.1173766 | -0.89 | 6.1380114 | -0.87 | 8.1297568 | -0.85 | 8.8852502 | -0.83 | 11.965694
-0.8 | -8.106188 | -0.97 | -10.282056 | -0.95 | -2.5111156 | -0.93 | -0.3887962 | -0.92 | 2.8642132 | -0.9 | 5.5670956 | -0.88 | 5.6000866 | -0.86 | 8.560198 | -0.84 | 10.8105992 | -0.82 | 12.441994
-0.79 | -6.3627788 | -0.96 | -9.5032578 | -0.94 | -2.8635704 | -0.92 | 1.592099 | -0.91 | 2.8437072 | -0.89 | 5.6903128 | -0.87 | 7.1171192 | -0.85 | 9.1451316 | -0.83 | 12.655868 | -0.81 | 14.411758
-0.78 | -4.1135652 | -0.95 | -8.4410804 | -0.93 | -2.7460804 | -0.91 | 1.694945 | -0.9 | 3.6119402 | -0.88 | 5.7826592 | -0.86 | 8.6325074 | -0.84 | 9.2084 | -0.82 | 12.64828 | -0.8 | 17.113868
-0.77 | 0.5721576 | -0.94 | -7.168303 | -0.92 | -1.7715324 | -0.9 | 1.6795028 | -0.89 | 5.1105862 | -0.87 | 6.589318 | -0.85 | 8.7548512 | -0.83 | 12.309208 | -0.81 | 13.90289 | -0.79 | 18.990362
-0.76 | 3.1555498 | -0.93 | -7.5508882 | -0.91 | 0.1918782 | -0.89 | 2.1775872 | -0.88 | 5.3115028 | -0.86 | 6.9888252 | -0.84 | 9.6449378 | -0.82 | 13.169306 | -0.8 | 15.985886 | -0.78 | 21.62949
-0.75 | 5.7599904 | -0.92 | -6.4438918 | -0.9 | -0.4470156 | -0.88 | 4.4460786 | -0.87 | 5.5026534 | -0.85 | 8.5941752 | -0.83 | 9.9165148 | -0.81 | 14.233624 | -0.79 | 19.344312 | -0.77 | 24.52364
-0.74 | 7.8969118 | -0.91 | -5.8770358 | -0.89 | -0.3641392 | -0.87 | 4.6608174 | -0.86 | 5.8967666 | -0.84 | 9.0535024 | -0.82 | 13.441566 | -0.8 | 15.355676 | -0.78 | 21.882488 | -0.76 | 28.217884
-0.73 | 11.33581 | -0.9 | -4.1779788 | -0.88 | 1.3146136 | -0.86 | 5.0269592 | -0.85 | 7.3955522 | -0.83 | 10.166282 | -0.81 | 14.437476 | -0.79 | 18.718814 | -0.77 | 24.616134 | -0.75 | 28.241728
-0.72 | 14.022268 | -0.89 | -4.120797 | -0.87 | 3.1019532 | -0.85 | 6.085527 | -0.84 | 9.1885172 | -0.82 | 11.443718 | -0.8 | 15.47211 | -0.78 | 22.487038 | -0.76 | 26.95308 | -0.74 | 28.619624
-0.71 | 14.583514 | -0.88 | -3.687707 | -0.86 | 4.2759978 | -0.84 | 7.1420194 | -0.83 | 9.6504662 | -0.81 | 13.670398 | -0.79 | 17.342418 | -0.77 | 25.09408 | -0.75 | 29.294988 | -0.73 | 29.232704
-0.7 | 15.91849 | -0.87 | -2.4741574 | -0.85 | 4.1613754 | -0.83 | 9.0145482 | -0.82 | 10.4945108 | -0.8 | 15.858392 | -0.78 | 21.843132 | -0.76 | 26.355746 | -0.74 | 29.549576 | -0.72 | 30.87887
-0.69 | 17.667774 | -0.86 | 0.8903126 | -0.84 | 4.2870442 | -0.82 | 9.8367984 | -0.81 | 13.06481 | -0.79 | 17.541096 | -0.77 | 25.37142 | -0.75 | 28.487398 | -0.73 | 29.24928 | -0.71 | 30.474882
-0.68 | 19.220786 | -0.85 | 0.8787418 | -0.83 | 7.7784096 | -0.81 | 11.4100842 | -0.8 | 16.21948 | -0.78 | 20.605126 | -0.76 | 27.619604 | -0.74 | 30.288946 | -0.72 | 29.4273 | -0.7 | 29.96873
-0.67 | 19.002816 | -0.84 | 2.1451366 | -0.82 | 9.2966058 | -0.8 | 13.839088 | -0.79 | 18.247102 | -0.77 | 25.619412 | -0.75 | 27.68939 | -0.73 | 30.164712 | -0.71 | 30.518424 | -0.69 | 29.967182
-0.66 | 18.47945 | -0.83 | 3.1268744 | -0.81 | 10.494317 | -0.79 | 17.744228 | -0.78 | 20.76797 | -0.76 | 27.858326 | -0.74 | 29.553784 | -0.72 | 29.688484 | -0.7 | 30.419804 | -0.68 | 30.969288
-0.65 | 19.60348 | -0.82 | 6.8252156 | -0.8 | 11.825888 | -0.78 | 21.075888 | -0.77 | 24.741292 | -0.75 | 27.013858 | -0.73 | 30.724862 | -0.71 | 30.147648 | -0.69 | 30.132306 | -0.67 | 31.006756
-0.64 | 20.464652 | -0.81 | 8.2588498 | -0.79 | 16.373514 | -0.77 | 24.160324 | -0.76 | 27.970686 | -0.74 | 28.488516 | -0.72 | 30.4269 | -0.7 | 31.30625 | -0.68 | 30.358238 | -0.66 | 30.438366
-0.63 | 19.29632 | -0.8 | 10.486498 | -0.78 | 20.456632 | -0.76 | 27.071072 | -0.75 | 28.043144 | -0.73 | 30.691166 | -0.71 | 30.280322 | -0.69 | 30.881114 | -0.67 | 31.815222 | -0.65 | 30.043816
-0.62 | 18.780228 | -0.79 | 13.164596 | -0.77 | 23.547058 | -0.75 | 27.844486 | -0.74 | 29.405468 | -0.72 | 31.60046 | -0.7 | 30.621982 | -0.68 | 30.736182 | -0.66 | 31.080616 | -0.64 | 30.139792
-0.61 | 18.541796 | -0.78 | 18.668628 | -0.76 | 25.74011 | -0.74 | 29.444908 | -0.73 | 29.797176 | -0.71 | 30.858892 | -0.69 | 31.598598 | -0.67 | 30.487018 | -0.65 | 30.265732 | -0.63 | 30.640518
-0.6 | 19.782306 | -0.77 | 23.566174 | -0.75 | 27.52437 | -0.73 | 30.327388 | -0.72 | 31.391646 | -0.7 | 30.799016 | -0.68 | 31.772732 | -0.66 | 31.545176 | -0.64 | 29.953354 | -0.62 | 29.604778
-0.59 | 19.877478 | -0.76 | 24.971374 | -0.74 | 29.908644 | -0.72 | 30.760646 | -0.71 | 31.512772 | -0.69 | 31.054038 | -0.67 | 30.656802 | -0.65 | 31.284644 | -0.63 | 30.5585 | -0.61 | 29.217174
-0.58 | 18.644548 | -0.75 | 26.068656 | -0.73 | 30.442396 | -0.71 | 32.382134 | -0.7 | 31.198694 | -0.68 | 32.358234 | -0.66 | 30.835448 | -0.64 | 30.13778 | -0.62 | 30.284536 | -0.6 | 29.88902
-0.57 | 18.606468 | -0.74 | 28.253136 | -0.72 | 30.78253 | -0.7 | 32.01393 | -0.69 | 31.669896 | -0.67 | 31.662092 | -0.65 | 32.43179 | -0.63 | 29.435422 | -0.61 | 29.931474 | -0.59 | 30.426772
-0.56 | 19.935918 | -0.73 | 30.285358 | -0.71 | 31.240284 | -0.69 | 32.207044 | -0.68 | 32.854282 | -0.66 | 30.959666 | -0.64 | 31.488286 | -0.62 | 31.017414 | -0.6 | 29.377772 | -0.58 | 29.997662
-0.55 | 20.35497 | -0.72 | 30.629998 | -0.7 | 33.53451 | -0.68 | 32.313928 | -0.67 | 32.729434 | -0.65 | 31.893136 | -0.63 | 30.459534 | -0.61 | 30.9114 | -0.59 | 30.373278 | -0.57 | 28.824954
-0.54 | 19.964478 | -0.71 | 31.176086 | -0.69 | 33.281862 | -0.67 | 34.016386 | -0.66 | 31.990028 | -0.64 | 33.04758 | -0.62 | 30.110282 | -0.6 | 30.20637 | -0.58 | 30.735878 | -0.56 | 29.946762
-0.53 | 20.003988 | -0.7 | 31.816632 | -0.68 | 33.448918 | -0.66 | 34.074628 | -0.65 | 32.112418 | -0.63 | 30.991152 | -0.61 | 30.785642 | -0.59 | 29.812836 | -0.57 | 30.245668 | -0.55 | 31.077006
-0.52 | 21.964334 | -0.69 | 34.648856 | -0.67 | 33.533558 | -0.65 | 33.662134 | -0.64 | 32.99346 | -0.62 | 30.901802 | -0.6 | 30.967474 | -0.58 | 30.610946 | -0.56 | 30.189466 | -0.54 | 30.36016
-0.51 | 22.042612 | -0.68 | 34.778882 | -0.66 | 35.841374 | -0.64 | 33.065256 | -0.63 | 33.817632 | -0.61 | 30.898694 | -0.59 | 30.595164 | -0.57 | 31.286056 | -0.55 | 30.150896 | -0.53 | 30.729502
-0.5 | 20.860852 | -0.67 | 34.273098 | -0.65 | 35.291106 | -0.63 | 34.952322 | -0.62 | 32.118414 | -0.6 | 32.130288 | -0.58 | 29.902242 | -0.56 | 30.659804 | -0.54 | 31.050192 | -0.52 | 30.26538
-0.51 | 18.184206 | -0.66 | 35.729856 | -0.64 | 34.735944 | -0.62 | 34.49948 | -0.61 | 31.810538 | -0.59 | 30.995506 | -0.57 | 31.373354 | -0.55 | 29.809044 | -0.53 | 30.963534 | -0.51 | 32.361768
-0.52 | 17.193964 | -0.65 | 37.401602 | -0.63 | 34.656024 | -0.61 | 33.396156 | -0.6 | 32.147 | -0.58 | 30.87481 | -0.56 | 31.194072 | -0.54 | 30.79554 | -0.52 | 30.50649 | -0.5 | 30.608324
-0.53 | 15.408448 | -0.64 | 36.812632 | -0.62 | 36.066122 | -0.6 | 32.957962 | -0.59 | 32.685638 | -0.57 | 31.043868 | -0.55 | 30.869124 | -0.53 | 31.064702 | -0.51 | 31.275746 | -0.51 | 26.766894
-0.54 | 14.214346 | -0.63 | 36.933686 | -0.61 | 35.712346 | -0.59 | 33.246018 | -0.58 | 32.087528 | -0.56 | 32.03726 | -0.54 | 30.63929 | -0.52 | 31.274972 | -0.5 | 31.771212 | -0.52 | 25.584206
-0.55 | 13.000254 | -0.62 | 36.92397 | -0.6 | 34.874524 | -0.58 | 33.6129 | -0.57 | 31.751628 | -0.55 | 31.692718 | -0.53 | 31.507592 | -0.51 | 31.190382 | -0.51 | 26.956942 | -0.53 | 24.759168
-0.56 | 12.583898 | -0.61 | 38.08514 | -0.59 | 34.111756 | -0.57 | 33.139436 | -0.56 | 31.816772 | -0.54 | 31.901964 | -0.52 | 32.168008 | -0.5 | 30.79994 | -0.52 | 25.568368 | -0.54 | 21.95017
-0.57 | 11.170936 | -0.6 | 37.186518 | -0.58 | 35.194642 | -0.56 | 32.58096 | -0.55 | 33.16301 | -0.53 | 31.003322 | -0.51 | 31.755562 | -0.51 | 27.96476 | -0.53 | 24.260028 | -0.55 | 20.681296
-0.58 | 9.3492274 | -0.59 | 35.639344 | -0.57 | 35.286576 | -0.55 | 33.246774 | -0.54 | 32.516872 | -0.52 | 32.659442 | -0.5 | 31.02464 | -0.52 | 25.408486 | -0.54 | 23.082648 | -0.56 | 20.634008
-0.59 | 9.517 | -0.58 | 35.48344 | -0.56 | 34.029672 | -0.54 | 34.172822 | -0.53 | 32.184738 | -0.51 | 32.450988 | -0.51 | 28.441838 | -0.53 | 24.622994 | -0.55 | 20.929382 | -0.57 | 19.556584
-0.6 | 9.305015 | -0.57 | 36.535692 | -0.55 | 33.547722 | -0.53 | 33.292156 | -0.52 | 31.794944 | -0.5 | 31.489472 | -0.52 | 26.084716 | -0.54 | 23.353196 | -0.56 | 19.713432 | -0.58 | 17.81653
-0.61 | 7.5847042 | -0.56 | 35.505224 | -0.54 | 34.591182 | -0.52 | 32.993492 | -0.51 | 33.920738 | -0.51 | 28.720614 | -0.53 | 23.882234 | -0.55 | 21.720356 | -0.57 | 19.343064 | -0.59 | 16.534082
-0.62 | 6.696305 | -0.55 | 35.009972 | -0.53 | 35.458794 | -0.51 | 33.87949 | -0.5 | 31.019306 | -0.52 | 26.769254 | -0.54 | 22.955736 | -0.56 | 19.50849 | -0.58 | 18.877572 | -0.6 | 16.275314
-0.63 | 5.8420228 | -0.54 | 35.468642 | -0.52 | 34.682656 | -0.5 | 32.745902 | -0.51 | 28.343474 | -0.53 | 24.724874 | -0.55 | 22.060256 | -0.57 | 18.683194 | -0.59 | 16.980666 | -0.61 | 15.713686
-0.64 | 5.2017708 | -0.53 | 36.849992 | -0.51 | 34.851136 | -0.51 | 28.3329 | -0.52 | 27.441174 | -0.54 | 22.400922 | -0.56 | 21.047332 | -0.58 | 18.482066 | -0.6 | 15.578928 | -0.62 | 14.287142
-0.65 | 5.1792822 | -0.52 | 36.267308 | -0.5 | 34.107648 | -0.52 | 26.669852 | -0.53 | 25.266972 | -0.55 | 21.815646 | -0.57 | 18.860854 | -0.59 | 17.967782 | -0.61 | 15.689004 | -0.63 | 13.011698
-0.66 | 2.5448058 | -0.51 | 35.712776 | -0.51 | 29.970192 | -0.53 | 25.614346 | -0.54 | 22.408372 | -0.56 | 21.185924 | -0.58 | 18.26588 | -0.6 | 15.616664 | -0.62 | 15.22421 | -0.64 | 12.961608
-0.67 | 1.4374662 | -0.5 | 34.608042 | -0.52 | 26.280538 | -0.54 | 24.301436 | -0.55 | 21.333784 | -0.57 | 19.547054 | -0.59 | 17.685316 | -0.61 | 15.41501 | -0.63 | 13.498556 | -0.65 | 12.47189
-0.68 | 1.5545938 | -0.51 | 30.9244 | -0.53 | 25.613936 | -0.55 | 21.686292 | -0.56 | 20.992262 | -0.58 | 17.529826 | -0.6 | 16.784298 | -0.62 | 14.622156 | -0.64 | 12.385666 | -0.66 | 11.684768
-0.69 | 1.844018 | -0.52 | 28.436404 | -0.54 | 23.894454 | -0.56 | 20.899302 | -0.57 | 20.04982 | -0.59 | 17.283504 | -0.61 | 14.907552 | -0.63 | 14.21775 | -0.65 | 11.946528 | -0.67 | 10.0256284
-0.7 | -0.71166 | -0.53 | 24.478808 | -0.55 | 22.445928 | -0.57 | 20.058504 | -0.58 | 18.0997 | -0.6 | 16.417998 | -0.62 | 14.528486 | -0.64 | 12.779874 | -0.66 | 12.19078 | -0.68 | 10.3677424
-0.71 | -2.0898372 | -0.54 | 24.315284 | -0.56 | 19.944638 | -0.58 | 19.407986 | -0.59 | 16.468244 | -0.61 | 15.918672 | -0.63 | 14.140234 | -0.65 | 10.996066 | -0.67 | 11.159369 | -0.69 | 9.9171414
-0.72 | -1.316535 | -0.55 | 22.738712 | -0.57 | 19.19902 | -0.59 | 16.23342 | -0.6 | 16.449592 | -0.62 | 13.808852 | -0.64 | 13.126298 | -0.66 | 10.956768 | -0.68 | 8.8632376 | -0.7 | 8.8117552
-0.73 | -2.111004 | -0.56 | 20.44031 | -0.58 | 18.961026 | -0.6 | 15.861256 | -0.61 | 15.858794 | -0.63 | 13.733324 | -0.65 | 11.428138 | -0.67 | 11.445106 | -0.69 | 9.8102798 | -0.71 | 7.1165938
-0.74 | -3.8847528 | -0.57 | 18.37788 | -0.59 | 18.13687 | -0.61 | 15.130936 | -0.62 | 14.612544 | -0.64 | 13.07088 | -0.66 | 10.6386512 | -0.68 | 9.8683764 | -0.7 | 9.3407252 | -0.72 | 7.0270146
-0.75 | -3.6739616 | -0.58 | 17.667554 | -0.6 | 15.377444 | -0.62 | 14.883858 | -0.63 | 12.1008 | -0.65 | 12.331378 | -0.67 | 11.133712 | -0.69 | 8.7721328 | -0.71 | 8.5026232 | -0.73 | 7.0965866
-0.76 | -3.7573288 | -0.59 | 16.864122 | -0.61 | 14.351836 | -0.63 | 12.687776 | -0.64 | 13.008552 | -0.66 | 10.0632812 | -0.68 | 10.2192618 | -0.7 | 8.7472634 | -0.72 | 6.615282 | -0.74 | 6.708622
-0.77 | -4.4711326 | -0.6 | 15.831552 | -0.62 | 14.78783 | -0.64 | 12.034918 | -0.65 | 12.414052 | -0.67 | 10.039918 | -0.69 | 9.4135564 | -0.71 | 8.3527922 | -0.73 | 6.224122 | -0.75 | 5.3979756
-0.78 | -5.0724722 | -0.61 | 13.262944 | -0.63 | 14.13596 | -0.65 | 11.392862 | -0.66 | 11.383908 | -0.68 | 9.6157398 | -0.7 | 8.389255 | -0.72 | 7.738757 | -0.74 | 6.6209998 | -0.76 | 4.6594798
-0.79 | -7.7022226 | -0.62 | 12.459728 | -0.64 | 11.248318 | -0.66 | 10.8207196 | -0.67 | 8.7898396 | -0.69 | 9.217295 | -0.71 | 7.8848298 | -0.73 | 5.245768 | -0.75 | 6.6518442 | -0.77 | 5.0414656
-0.8 | -7.9194888 | -0.63 | 11.610834 | -0.65 | 10.919712 | -0.67 | 9.5333518 | -0.68 | 9.6332772 | -0.7 | 8.0949456 | -0.72 | 8.2762314 | -0.74 | 5.6630178 | -0.76 | 4.6415316 | -0.78 | 4.7826124
-0.81 | -9.1237016 | -0.64 | 11.743902 | -0.66 | 10.992264 | -0.68 | 7.7480276 | -0.69 | 9.0096224 | -0.71 | 7.2617742 | -0.73 | 6.5138822 | -0.75 | 5.8272072 | -0.77 | 4.5428164 | -0.79 | 3.1663796
-0.82 | -11.049002 | -0.65 | 9.7061496 | -0.67 | 9.3350302 | -0.69 | 7.8700666 | -0.7 | 8.4170276 | -0.72 | 6.6441176 | -0.74 | 4.8812682 | -0.76 | 5.186537 | -0.78 | 4.1326214 | -0.8 | 0.9983262
-0.83 | -12.932568 | -0.66 | 8.9855094 | -0.68 | 8.3548744 | -0.7 | 7.985341 | -0.71 | 6.3766838 | -0.73 | 6.90489 | -0.75 | 5.6346278 | -0.77 | 3.3285144 | -0.79 | 3.6288236 | -0.81 | 0.763189
-0.84 | -13.067764 | -0.67 | 8.0857082 | -0.69 | 6.8177454 | -0.71 | 7.225198 | -0.72 | 6.6991354 | -0.74 | 5.702287 | -0.76 | 5.127274 | -0.78 | 3.7304984 | -0.8 | 1.4465634 | -0.82 | 0.2362892
-0.85 | -14.05042 | -0.68 | 7.8350744 | -0.7 | 6.8960418 | -0.72 | 5.7866874 | -0.73 | 6.0645382 | -0.75 | 4.6536838 | -0.77 | 4.5612292 | -0.79 | 3.4542444 | -0.81 | -0.3449526 | -0.83 | -2.2292222
-0.86 | -16.56655 | -0.69 | 5.5657858 | -0.71 | 6.8964728 | -0.73 | 5.2472504 | -0.74 | 5.688951 | -0.76 | 4.9109002 | -0.78 | 2.9267202 | -0.8 | 3.062364 | -0.82 | -0.8630814 | -0.84 | -3.8487178
-0.87 | -19.063306 | -0.7 | 5.2192926 | -0.72 | 5.9416604 | -0.74 | 5.7278498 | -0.75 | 3.8036504 | -0.77 | 4.3770584 | -0.79 | 2.751405 | -0.81 | -0.7750948 | -0.83 | -1.4543494 | -0.85 | -3.9898824
-0.88 | -19.683394 | -0.71 | 4.7632244 | -0.73 | 4.3910244 | -0.75 | 5.014538 | -0.76 | 2.7031732 | -0.78 | 3.206586 | -0.8 | 2.0935862 | -0.82 | -2.1525658 | -0.84 | -3.5505072 | -0.86 | -3.9132772
-0.89 | -20.887608 | -0.72 | 4.3485932 | -0.74 | 3.7887692 | -0.76 | 2.2824674 | -0.77 | 3.6449062 | -0.79 | 1.2102392 | -0.81 | 0.9784182 | -0.83 | -2.5220848 | -0.85 | -4.7750358 | -0.87 | -5.4458894
-0.9 | -21.033482 | -0.73 | 3.9177526 | -0.75 | 3.7752266 | -0.77 | 2.889703 | -0.78 | 3.1186638 | -0.8 | 1.6730348 | -0.82 | -2.568119 | -0.84 | -3.3670952 | -0.86 | -4.9075016 | -0.88 | -7.1002874
-0.91 | -23.140888 | -0.74 | 1.9171136 | -0.76 | 2.5498304 | -0.78 | 2.3253192 | -0.79 | 1.2187688 | -0.81 | 0.0876926 | -0.83 | -3.856923 | -0.85 | -5.0674306 | -0.87 | -5.4792446 | -0.89 | -6.6227972
-0.92 | -23.257846 | -0.75 | 2.904306 | -0.77 | 0.5409408 | -0.79 | 1.7357912 | -0.8 | -0.4702546 | -0.82 | -2.2136494 | -0.84 | -3.960541 | -0.86 | -5.6502218 | -0.88 | -6.2969272 | -0.9 | -5.8713294
-0.93 | -23.1065 | -0.76 | 1.5418866 | -0.78 | 0.5548656 | -0.8 | -1.3424054 | -0.81 | -0.5669462 | -0.83 | -5.2168972 | -0.85 | -4.6770306 | -0.87 | -6.0642284 | -0.89 | -7.5643522 | -0.91 | -5.7273396
-0.94 | -23.61476 | -0.77 | 0.3788436 | -0.79 | 0.2224152 | -0.81 | -3.2539232 | -0.82 | -2.6785386 | -0.84 | -5.0296012 | -0.86 | -6.5282684 | -0.88 | -5.5896656 | -0.9 | -7.2594472 | -0.92 | -8.2072354
-0.95 | -25.340292 | -0.78 | -2.2850768 | -0.8 | -1.555537 | -0.82 | -4.2261294 | -0.83 | -5.0353588 | -0.85 | -4.788243 | -0.87 | -6.9463252 | -0.89 | -6.7815932 | -0.91 | -6.5307828 | -0.93 | -7.8940924
-0.96 | -26.026752 | -0.79 | -1.5859464 | -0.81 | -4.593724 | -0.83 | -4.9139782 | -0.84 | -6.9021442 | -0.86 | -5.6286348 | -0.88 | -6.0491596 | -0.9 | -7.8608352 | -0.92 | -7.3668042 | -0.94 | -7.6037716
-0.97 | -25.895122 | -0.8 | -3.5709434 | -0.82 | -5.3958098 | -0.84 | -6.779754 | -0.85 | -6.3732106 | -0.87 | -7.7089264 | -0.89 | -6.5972414 | -0.91 | -7.6087798 | -0.93 | -8.78703 | -0.95 | -7.7683932
-0.98 | -25.93835 | -0.81 | -5.5812408 | -0.83 | -7.0007904 | -0.85 | -8.3581268 | -0.86 | -6.6244632 | -0.88 | -7.5443524 | -0.9 | -7.999653 | -0.92 | -7.63348 | -0.94 | -8.142441 | -0.96 | -9.4067734
-0.99 | -27.080932 | -0.82 | -8.1148796 | -0.84 | -7.3382568 | -0.86 | -8.3833718 | -0.87 | -7.5039242 | -0.89 | -6.9441888 | -0.91 | -9.3080916 | -0.93 | -7.6183226 | -0.95 | -8.2943302 | -0.97 | -9.7608484
-1 | -25.996714 | -0.83 | -8.7875114 | -0.85 | -9.5835074 | -0.87 | -8.3319088 | -0.88 | -9.2636666 | -0.9 | -7.9553094 | -0.92 | -8.310276 | -0.94 | -9.4684132 | -0.96 | -8.5218836 | -0.98 | -9.2047894
-1.01 | -27.171602 | -0.84 | -9.2939546 | -0.86 | -10.3266588 | -0.88 | -9.275736 | -0.89 | -8.7601258 | -0.91 | -9.3908628 | -0.93 | -8.7130156 | -0.95 | -8.9576404 | -0.97 | -10.1701564 | -0.99 | -9.1779216
-1.02 | -26.866612 | -0.85 | -10.1684254 | -0.87 | -10.484292 | -0.89 | -10.78177 | -0.9 | -8.2441828 | -0.92 | -10.078382 | -0.94 | -8.9513884 | -0.96 | -9.217647 | -0.98 | -9.7646684 | -1 | -8.7873756
-1.03 | -28.275958 | -0.86 | -12.980338 | -0.88 | -10.8596984 | -0.9 | -10.155791 | -0.91 | -9.1085382 | -0.93 | -9.139093 | -0.95 | -9.8566982 | -0.97 | -9.6206542 | -0.99 | -9.0039346 | -1.01 | -10.5057002
-1.04 | -29.765438 | -0.87 | -13.77162 | -0.89 | -11.831172 | -0.91 | -10.4152174 | -0.92 | -11.028318 | -0.94 | -9.1759204 | -0.96 | -9.5731384 | -0.98 | -10.943958 | -1 | -9.6003534 | -1.02 | -9.9018978
-1.05 | -29.348264 | -0.88 | -13.531928 | -0.9 | -13.125236 | -0.92 | -11.463828 | -0.93 | -10.4793724 | -0.95 | -10.432629 | -0.97 | -10.3131984 | -0.99 | -10.669684 | -1.01 | -11.066048 | -1.03 | -10.2671354
-1.06 | -29.082056 | -0.89 | -14.003704 | -0.91 | -12.72934 | -0.93 | -12.54883 | -0.94 | -10.6452128 | -0.96 | -11.795632 | -0.98 | -10.4892138 | -1 | -10.0417628 | -1.02 | -11.19971 | -1.04 | -10.8265106
-1.07 | -29.81222 | -0.9 | -15.749642 | -0.92 | -12.897688 | -0.94 | -12.717106 | -0.95 | -10.4318938 | -0.97 | -10.724664 | -0.99 | -11.996944 | -1.01 | -10.0690642 | -1.03 | -11.024602 | -1.05 | -12.16166
-1.08 | -31.047436 | -0.91 | -16.393774 | -0.93 | -13.886008 | -0.95 | -12.246762 | -0.96 | -12.51269 | -0.98 | -11.33428 | -1 | -11.257012 | -1.02 | -11.80932 | -1.04 | -10.672016 | -1.06 | -11.549628
-1.09 | -30.651148 | -0.92 | -15.708042 | -0.94 | -15.151234 | -0.96 | -12.571932 | -0.97 | -12.579078 | -0.99 | -12.0328 | -1.01 | -10.659498 | -1.03 | -12.058214 | -1.05 | -12.001946 | -1.07 | -11.5413596
-1.1 | -30.759896 | -0.93 | -16.379028 | -0.95 | -14.43346 | -0.97 | -14.506578 | -0.98 | -12.122206 | -1 | -12.565734 | -1.02 | -10.914938 | -1.04 | -11.79988 | -1.06 | -12.83053 | -1.08 | -11.775556
-1.11 | -30.162784 | -0.94 | -17.932746 | -0.96 | -14.264016 | -0.98 | -13.863046 | -0.99 | -12.15054 | -1.01 | -11.820252 | -1.03 | -13.167144 | -1.05 | -11.413596 | -1.07 | -12.158644 | -1.09 | -13.18611
-1.12 | -32.241402 | -0.95 | -18.806136 | -0.97 | -15.382646 | -0.99 | -13.737124 | -1 | -13.12933 | -1.02 | -12.052764 | -1.04 | -12.092056 | -1.06 | -13.011456 | -1.08 | -11.593886 | -1.1 | -12.907114
-1.13 | -31.627362 | -0.96 | -18.17207 | -0.98 | -16.602416 | -1 | -13.521192 | -1.01 | -13.970606 | -1.03 | -12.035678 | -1.05 | -12.95309 | -1.07 | -13.38656 | -1.09 | -12.86878 | -1.11 | -11.941188
-1.14 | -31.416376 | -0.97 | -18.341296 | -0.99 | -16.831566 | -1.01 | -15.282362 | -1.02 | -13.095076 | -1.04 | -14.38316 | -1.06 | -11.892154 | -1.08 | -13.080096 | -1.1 | -13.947944 | -1.12 | -13.12795
-1.15 | -31.685182 | -0.98 | -18.503176 | -1 | -15.85775 | -1.02 | -15.499964 | -1.03 | -13.659196 | -1.05 | -13.298098 | -1.07 | -14.125838 | -1.09 | -13.072544 | -1.11 | -13.0599 | -1.13 | -14.55945
-1.16 | -32.667208 | -0.99 | -19.816556 | -1.01 | -16.44514 | -1.03 | -15.004522 | -1.04 | -14.626094 | -1.06 | -13.340124 | -1.08 | -14.071166 | -1.1 | -13.546816 | -1.12 | -13.301494 | -1.14 | -14.173758
-1.17 | -32.416292 | -1 | -18.39504 | -1.02 | -18.757506 | -1.04 | -15.536336 | -1.05 | -15.315024 | -1.07 | -13.521658 | -1.09 | -13.597834 | -1.11 | -14.69227 | -1.13 | -13.715582 | -1.15 | -13.98256
-1.18 | -31.67445 | -1.01 | -19.119892 | -1.03 | -18.07085 | -1.05 | -16.478278 | -1.06 | -14.050326 | -1.08 | -15.196138 | -1.1 | -13.682684 | -1.12 | -14.214948 | -1.14 | -14.942442 | -1.16 | -13.753276
-1.19 | -31.118002 | -1.02 | -20.309216 | -1.04 | -17.567702 | -1.06 | -17.051118 | -1.07 | -14.649718 | -1.09 | -15.848832 | -1.11 | -14.904298 | -1.13 | -13.460302 | -1.15 | -14.377502 | -1.17 | -14.470432
-1.2 | -33.044856 | -1.03 | -21.774174 | -1.05 | -18.333508 | -1.07 | -16.696858 | -1.08 | -15.855168 | -1.1 | -13.869834 | -1.12 | -15.353234 | -1.14 | -14.55646 | -1.16 | -13.75553 | -1.18 | -14.997422
-1.21 | -33.126218 | -1.04 | -21.657802 | -1.06 | -19.273488 | -1.08 | -15.712704 | -1.09 | -17.211592 | -1.11 | -14.805876 | -1.13 | -15.376104 | -1.15 | -15.929736 | -1.17 | -14.19393 | -1.19 | -14.320152
-1.22 | -32.755534 | -1.05 | -21.522164 | -1.07 | -19.300404 | -1.09 | -17.664318 | -1.1 | -15.989474 | -1.12 | -16.048086 | -1.14 | -14.77002 | -1.16 | -15.27907 | -1.18 | -15.64783 | -1.2 | -14.650288
-1.23 | -32.470384 | -1.06 | -20.886786 | -1.08 | -19.398592 | -1.1 | -18.843218 | -1.11 | -16.207818 | -1.13 | -16.596764 | -1.15 | -15.552536 | -1.17 | -14.571486 | -1.19 | -15.232316 | -1.21 | -15.963752
-1.24 | -32.884024 | -1.07 | -23.116602 | -1.09 | -19.067572 | -1.11 | -17.908564 | -1.12 | -16.024674 | -1.14 | -15.832514 | -1.16 | -16.791302 | -1.18 | -14.801456 | -1.2 | -14.628588 | -1.22 | -15.923058
-1.25 | -33.355372 | -1.08 | -22.535876 | -1.1 | -20.485658 | -1.12 | -17.724578 | -1.13 | -17.586674 | -1.15 | -15.323088 | -1.17 | -15.8725 | -1.19 | -15.83905 | -1.21 | -14.968478 | -1.23 | -15.412448
-1.26 | -33.577106 | -1.09 | -22.539284 | -1.11 | -21.194666 | -1.13 | -18.043662 | -1.14 | -17.588342 | -1.16 | -16.582298 | -1.18 | -15.262984 | -1.2 | -15.843578 | -1.22 | -16.227934 | -1.24 | -15.569592
-1.27 | -32.832534 | -1.1 | -23.092822 | -1.12 | -19.884042 | -1.14 | -19.210478 | -1.15 | -16.916798 | -1.17 | -16.92354 | -1.19 | -16.26888 | -1.21 | -15.722778 | -1.23 | -16.789086 | -1.25 | -15.541036
-1.28 | -33.637996 | -1.11 | -23.950662 | -1.13 | -20.408976 | -1.15 | -18.922874 | -1.16 | -16.947708 | -1.18 | -16.575576 | -1.2 | -17.047128 | -1.22 | -15.75185 | -1.24 | -16.055674 | -1.26 | -17.382428
-1.29 | -34.982686 | -1.12 | -24.069882 | -1.14 | -20.849166 | -1.16 | -18.763156 | -1.17 | -19.14438 | -1.19 | -16.262392 | -1.21 | -16.616246 | -1.23 | -17.800324 | -1.25 | -15.552138 | -1.27 | -16.544206
-1.3 | -34.297972 | -1.13 | -23.989614 | -1.15 | -22.0139 | -1.17 | -18.365492 | -1.18 | -18.62308 | -1.2 | -16.211486 | -1.22 | -16.682908 | -1.24 | -17.573762 | -1.26 | -17.428446 | -1.28 | -16.79403
-1.31 | -34.587546 | -1.14 | -23.14138 | -1.16 | -21.628338 | -1.18 | -20.824438 | -1.19 | -17.81664 | -1.21 | -18.359996 | -1.23 | -16.633006 | -1.25 | -16.72365 | -1.27 | -18.304544 | -1.29 | -17.397676
-1.32 | -34.226258 | -1.15 | -24.623718 | -1.17 | -21.223106 | -1.19 | -19.761078 | -1.2 | -17.71699 | -1.22 | -17.179088 | -1.24 | -18.22508 | -1.26 | -16.536076 | -1.28 | -17.233668 | -1.3 | -19.172728
-1.33 | -36.485586 | -1.16 | -24.642418 | -1.18 | -21.182726 | -1.2 | -19.652906 | -1.21 | -19.236574 | -1.23 | -17.743742 | -1.25 | -17.83144 | -1.27 | -18.932006 | -1.29 | -17.345176 | -1.31 | -19.232926
-1.34 | -37.42528 | -1.17 | -24.218056 | -1.19 | -23.238432 | -1.21 | -19.363504 | -1.22 | -19.172462 | -1.24 | -18.196312 | -1.26 | -17.784456 | -1.28 | -18.321554 | -1.3 | -18.611878 | -1.32 | -19.292826
-1.35 | -37.717428 | -1.18 | -24.37366 | -1.2 | -22.638112 | -1.22 | -20.979288 | -1.23 | -18.49551 | -1.25 | -20.29972 | -1.27 | -17.09601 | -1.29 | -18.52202 | -1.31 | -20.538136 | -1.33 | -19.729482
-1.36 | -38.207304 | -1.19 | -24.56479 | -1.21 | -21.938548 | -1.23 | -21.13499 | -1.24 | -19.070588 | -1.26 | -18.84438 | -1.28 | -19.313654 | -1.3 | -17.821674 | -1.32 | -19.98346 | -1.34 | -22.345288
-1.37 | -41.293274 | -1.2 | -25.54477 | -1.22 | -21.831836 | -1.24 | -20.333882 | -1.25 | -19.548892 | -1.27 | -18.69183 | -1.29 | -19.50288 | -1.31 | -20.178482 | -1.33 | -20.280124 | -1.35 | -22.737764
-1.38 | -43.472638 | -1.21 | -25.025508 | -1.23 | -23.015592 | -1.25 | -20.41592 | -1.26 | -20.865178 | -1.28 | -18.999512 | -1.3 | -19.2532 | -1.32 | -21.21298 | -1.34 | -21.27438 | -1.36 | -24.351292
-1.39 | -45.001954 | -1.22 | -24.62119 | -1.24 | -23.447628 | -1.26 | -22.009282 | -1.27 | -20.217118 | -1.29 | -20.48118 | -1.31 | -19.708876 | -1.33 | -21.617536 | -1.35 | -24.45273 | -1.37 | -25.939228
-1.4 | -44.553732 | -1.23 | -24.941184 | -1.25 | -22.500942 | -1.27 | -22.501638 | -1.28 | -20.002382 | -1.3 | -20.993078 | -1.32 | -21.82305 | -1.34 | -21.716836 | -1.36 | -25.29956 | -1.38 | -29.284328
-1.39 | -39.923726 | -1.24 | -26.335008 | -1.26 | -22.349112 | -1.28 | -21.714642 | -1.29 | -20.986128 | -1.31 | -20.929702 | -1.33 | -22.713436 | -1.35 | -23.193232 | -1.37 | -26.042774 | -1.39 | -31.841946
-1.38 | -37.441626 | -1.25 | -25.11927 | -1.27 | -24.401456 | -1.29 | -21.850712 | -1.3 | -22.724172 | -1.32 | -21.004072 | -1.34 | -22.997526 | -1.36 | -25.940276 | -1.38 | -27.875102 | -1.4 | -30.698254
-1.37 | -34.050786 | -1.26 | -25.534578 | -1.28 | -25.070388 | -1.3 | -22.958786 | -1.31 | -21.820592 | -1.33 | -23.858512 | -1.35 | -23.220176 | -1.37 | -27.497686 | -1.39 | -32.908696 | -1.39 | -25.711482
-1.36 | -30.430246 | -1.27 | -25.436664 | -1.29 | -24.31562 | -1.31 | -24.078376 | -1.32 | -22.79067 | -1.34 | -24.478402 | -1.36 | -26.099582 | -1.38 | -28.459456 | -1.4 | -32.19958 | -1.38 | -22.694658
-1.35 | -29.930288 | -1.28 | -27.22549 | -1.3 | -24.202458 | -1.32 | -23.943172 | -1.33 | -23.310142 | -1.35 | -24.925602 | -1.37 | -28.736772 | -1.39 | -31.687378 | -1.39 | -25.575428 | -1.37 | -20.623152
-1.34 | -28.608244 | -1.29 | -27.722094 | -1.31 | -25.569432 | -1.33 | -24.600512 | -1.34 | -26.051942 | -1.36 | -26.007834 | -1.38 | -29.813486 | -1.4 | -33.495174 | -1.38 | -22.505172 | -1.36 | -16.88013
-1.33 | -27.077372 | -1.3 | -26.710114 | -1.32 | -26.365902 | -1.34 | -25.904548 | -1.35 | -26.322652 | -1.37 | -28.69542 | -1.39 | -31.509292 | -1.39 | -27.853666 | -1.37 | -20.565318 | -1.35 | -14.485834
-1.32 | -25.522186 | -1.31 | -26.97848 | -1.33 | -26.022356 | -1.35 | -28.9137 | -1.36 | -27.38152 | -1.38 | -30.633952 | -1.4 | -32.454586 | -1.38 | -22.67847 | -1.36 | -19.137852 | -1.34 | -13.870986
-1.31 | -25.594888 | -1.32 | -28.55843 | -1.34 | -26.885304 | -1.36 | -29.15974 | -1.37 | -29.204304 | -1.39 | -32.944028 | -1.39 | -28.09797 | -1.37 | -20.57162 | -1.35 | -14.879344 | -1.33 | -13.128152
-1.3 | -25.26096 | -1.33 | -29.350482 | -1.35 | -29.704888 | -1.37 | -30.84742 | -1.38 | -32.907888 | -1.4 | -33.134722 | -1.38 | -24.640902 | -1.36 | -18.313236 | -1.34 | -13.652276 | -1.32 | -11.422114
-1.29 | -25.5399 | -1.34 | -30.06361 | -1.36 | -31.977036 | -1.38 | -32.333734 | -1.39 | -34.384188 | -1.39 | -28.03546 | -1.37 | -20.790818 | -1.35 | -17.118384 | -1.33 | -12.999776 | -1.31 | -10.3096
-1.28 | -23.097562 | -1.35 | -30.378166 | -1.37 | -32.860642 | -1.39 | -35.830464 | -1.4 | -33.044444 | -1.38 | -25.711598 | -1.36 | -18.327336 | -1.34 | -13.912634 | -1.32 | -12.263382 | -1.3 | -10.542722
-1.27 | -24.207456 | -1.36 | -33.120686 | -1.38 | -33.45484 | -1.4 | -35.470874 | -1.39 | -27.974228 | -1.37 | -21.881496 | -1.35 | -17.369836 | -1.33 | -12.983238 | -1.31 | -11.1975354 | -1.29 | -10.1592656
-1.26 | -24.301462 | -1.37 | -35.949878 | -1.39 | -36.43279 | -1.39 | -28.84004 | -1.38 | -25.416368 | -1.36 | -18.564734 | -1.34 | -16.059898 | -1.32 | -13.02051 | -1.3 | -9.6656848 | -1.28 | -9.542034
-1.25 | -24.274278 | -1.38 | -35.537236 | -1.4 | -37.029116 | -1.38 | -26.082142 | -1.37 | -23.399766 | -1.35 | -17.337534 | -1.33 | -12.912976 | -1.31 | -12.32856 | -1.29 | -10.2177202 | -1.27 | -7.2820432
-1.24 | -22.261626 | -1.39 | -38.204066 | -1.39 | -32.334416 | -1.37 | -23.856356 | -1.36 | -19.362476 | -1.34 | -16.564064 | -1.32 | -12.352702 | -1.3 | -10.552758 | -1.28 | -9.9725342 | -1.26 | -8.1351212
-1.23 | -22.106194 | -1.4 | -38.67102 | -1.38 | -27.111942 | -1.36 | -22.233702 | -1.35 | -17.26947 | -1.33 | -15.06415 | -1.31 | -12.499618 | -1.29 | -9.5380556 | -1.27 | -8.558919 | -1.25 | -8.1653726
-1.22 | -22.859278 | -1.39 | -34.525882 | -1.37 | -25.133448 | -1.35 | -18.934972 | -1.34 | -16.766824 | -1.32 | -12.57305 | -1.3 | -12.18498 | -1.28 | -10.3416932 | -1.26 | -7.2696568 | -1.24 | -8.4960302
-1.21 | -23.166508 | -1.38 | -30.2569 | -1.36 | -22.809008 | -1.34 | -17.298542 | -1.33 | -15.628268 | -1.31 | -12.536458 | -1.29 | -10.2027738 | -1.27 | -9.7547768 | -1.25 | -8.0652658 | -1.23 | -6.6418202
-1.2 | -21.56996 | -1.37 | -26.175006 | -1.35 | -21.557392 | -1.33 | -16.97337 | -1.32 | -14.018596 | -1.3 | -12.440696 | -1.28 | -10.0772194 | -1.26 | -8.5187144 | -1.24 | -8.107247 | -1.22 | -6.546915
-1.19 | -21.187216 | -1.36 | -24.594156 | -1.34 | -18.849066 | -1.32 | -16.340606 | -1.31 | -12.881804 | -1.29 | -12.375342 | -1.27 | -10.2009314 | -1.25 | -7.768752 | -1.23 | -8.1622064 | -1.21 | -6.84759
-1.18 | -21.461684 | -1.35 | -23.785792 | -1.33 | -18.034888 | -1.31 | -14.27778 | -1.3 | -13.062524 | -1.28 | -10.3973328 | -1.26 | -10.1813266 | -1.24 | -8.52498 | -1.22 | -6.9730812 | -1.2 | -6.9672194
-1.17 | -21.563188 | -1.34 | -22.337174 | -1.32 | -17.763432 | -1.3 | -13.121586 | -1.29 | -12.153304 | -1.27 | -10.3440182 | -1.25 | -8.6888642 | -1.23 | -8.5456262 | -1.21 | -7.0905 | -1.19 | -5.0469754
-1.16 | -20.816334 | -1.33 | -19.69775 | -1.31 | -17.559684 | -1.29 | -13.438646 | -1.28 | -11.692728 | -1.26 | -11.023036 | -1.24 | -7.8298358 | -1.22 | -7.8820454 | -1.2 | -7.2223792 | -1.18 | -4.1610584
-1.15 | -19.047676 | -1.32 | -19.390806 | -1.3 | -15.025796 | -1.28 | -13.410446 | -1.27 | -11.202238 | -1.25 | -11.156202 | -1.23 | -9.1776702 | -1.21 | -6.1717022 | -1.19 | -6.7909148 | -1.17 | -5.4596358
-1.14 | -19.450886 | -1.31 | -19.538632 | -1.29 | -14.603104 | -1.27 | -12.980552 | -1.26 | -11.262202 | -1.24 | -8.8922528 | -1.22 | -9.1126424 | -1.2 | -6.8060804 | -1.18 | -5.195594 | -1.16 | -5.5562212
-1.13 | -19.33144 | -1.3 | -18.49018 | -1.28 | -15.293582 | -1.26 | -11.86 | -1.25 | -11.894886 | -1.23 | -9.1892812 | -1.21 | -7.4863686 | -1.19 | -7.3298638 | -1.17 | -4.962281 | -1.15 | -4.1471026
|  | -1.29 | -16.686774 | -1.27 | -15.234286 | -1.25 | -12.419354 | -1.24 | -10.2588532 | -1.22 | -8.7949288 | -1.2 | -6.9135368 | -1.18 | -6.923781 | -1.16 | -5.9844322 | -1.14 | -3.6541282
|  | -1.28 | -16.790694 | -1.26 | -13.60953 | -1.24 | -12.682178 | -1.23 | -9.337365 | -1.21 | -9.5750048 | -1.19 | -7.4188276 | -1.17 | -4.9070762 | -1.15 | -5.413032 | -1.13 | -4.5550786
|  | -1.27 | -17.102578 | -1.25 | -14.042532 | -1.23 | -12.150672 | -1.22 | -9.0793494 | -1.2 | -8.6424372 | -1.18 | -7.7508776 | -1.16 | -5.6287722 | -1.14 | -4.247287 | -1.12 | -4.586273
|  | -1.26 | -16.902396 | -1.24 | -14.277598 | -1.22 | -9.6512392 | -1.21 | -10.460236 | -1.19 | -7.6635996 | -1.17 | -7.0527348 | -1.15 | -6.1385894 | -1.13 | -3.7325882 | -1.11 | -2.7598848
|  | -1.25 | -16.490088 | -1.23 | -13.62127 | -1.21 | -10.3895884 | -1.2 | -9.6883336 | -1.18 | -8.0050906 | -1.16 | -5.660453 | -1.14 | -5.9464752 | -1.12 | -3.6993018 | -1.1 | -1.5528632
|  | -1.24 | -15.20672 | -1.22 | -12.61668 | -1.2 | -11.039362 | -1.19 | -8.3557042 | -1.17 | -8.2662204 | -1.15 | -6.2282592 | -1.13 | -3.6397094 | -1.11 | -4.2300406 | -1.09 | -2.0282744
|  | -1.23 | -16.162582 | -1.21 | -11.811954 | -1.19 | -10.7958826 | -1.18 | -9.0956688 | -1.16 | -7.481607 | -1.14 | -6.1680148 | -1.12 | -4.6409498 | -1.1 | -1.998802 | -1.08 | -2.5373724
|  | -1.22 | -15.999428 | -1.2 | -12.4272 | -1.18 | -8.9337244 | -1.17 | -8.6643862 | -1.15 | -6.0823568 | -1.13 | -5.8757732 | -1.11 | -4.445863 | -1.09 | -1.852106 | -1.07 | -1.5998378
|  | -1.21 | -14.974378 | -1.19 | -13.1098 | -1.17 | -9.9299368 | -1.16 | -8.5039408 | -1.14 | -6.6966218 | -1.12 | -4.3127714 | -1.1 | -3.9190876 | -1.08 | -2.1419856 | -1.06 | -0.079387
|  | -1.2 | -14.14341 | -1.18 | -11.9848 | -1.16 | -9.8005322 | -1.15 | -7.1162212 | -1.13 | -6.539201 | -1.11 | -4.3046824 | -1.09 | -2.5400508 | -1.07 | -2.2152192 | -1.05 | -0.5624806
|  | -1.19 | -14.317106 | -1.17 | -11.299304 | -1.15 | -9.6798694 | -1.14 | -6.1295546 | -1.12 | -5.7689214 | -1.1 | -5.2172296 | -1.08 | -1.853543 | -1.06 | -1.327227 | -1.04 | 0.250452
|  | -1.18 | -15.050388 | -1.16 | -11.241522 | -1.14 | -7.607367 | -1.13 | -7.2475702 | -1.11 | -4.4973406 | -1.09 | -4.4296508 | -1.07 | -3.1305596 | -1.05 | 0.5654382 | -1.03 | 0.5132464
|  | -1.17 | -13.805354 | -1.15 | -11.77123 | -1.13 | -7.7255136 | -1.12 | -7.2398192 | -1.1 | -4.7752994 | -1.08 | -2.5882464 | -1.06 | -2.3608582 | -1.04 | -0.1105562 | -1.02 | 2.1608634
|  | -1.16 | -12.651714 | -1.14 | -10.813648 | -1.12 | -8.8488576 | -1.11 | -6.3806394 | -1.09 | -4.7890374 | -1.07 | -2.3343882 | -1.05 | -0.6675502 | -1.03 | 0.175844 | -1.01 | 2.3682446
|  | -1.15 | -13.47547 | -1.13 | -8.9885064 | -1.11 | -8.4121498 | -1.1 | -5.440005 | -1.08 | -4.684064 | -1.06 | -2.9826096 | -1.04 | 0.5121438 | -1.02 | 0.9556424 | -1 | 2.2828158
|  | -1.14 | -13.20988 | -1.12 | -9.9237286 | -1.1 | -6.555872 | -1.09 | -5.4033948 | -1.07 | -2.7506628 | -1.05 | -2.2224086 | -1.03 | -0.0027848 | -1.01 | 3.1750884 | -0.99 | 1.4448274
|  | -1.13 | -12.319354 | -1.11 | -9.6664862 | -1.09 | -6.180191 | -1.08 | -6.0638564 | -1.06 | -2.0819386 | -1.04 | -0.550205 | -1.02 | -0.2919518 | -1 | 2.4736322 | -0.98 | 3.2710716
|  | -1.12 | -11.0648648 | -1.1 | -9.2051304 | -1.08 | -6.82600375 | -1.07 | -4.965317 | -1.05 | -3.23426 | -1.03 | 0.389602 | -1.01 | 1.3727708 | -0.99 | 1.829481 | -0.97 | 3.7065
|  | -1.11 | -11.43319 |  |  |  |  | -1.06 | -3.765256 | -1.04 | -2.718871 | -1.02 | -0.9814155 | -1 | 2.349614