## Data CV
CV i vs E Scan 1 |  | CV i vs E Scan 2 |  | CV i vs E Scan 3 |  | CV i vs E Scan 4 |  | CV i vs E Scan 5 |  | CV i vs E Scan 6 |  | CV i vs E Scan 7 |  | CV i vs E Scan 8 |  | CV i vs E Scan 9 |  | CV i vs E Scan 10
V | µA | V | µA | V | µA | V | µA | V | µA | V | µA | V | µA | V | µA | V | µA | V | µA
-0.5 | 32.63367 | -1.13 | -7.012761 | -1.11 | -3.8084975 | -1.09 | -1.3710256 | -1.08 | -1.860422 | -1.06 | 1.010667 | -1.04 | 0.121824 | -1.02 | 3.01928 | -1 | 2.800169 | -0.98 | 3.7974884
-0.95 | -28.78474 | -1.12 | -6.815406 | -1.1 | -3.827725 | -1.08 | -2.006541 | -1.07 | -2.0113392 | -1.05 | 0.0883056 | -1.03 | 1.7562866 | -1.01 | 2.8012664 | -0.99 | 2.7781694 | -0.97 | 5.5353808
-0.94 | -27.465822 | -1.11 | -5.2259298 | -1.09 | -3.8756386 | -1.07 | -1.4076164 | -1.06 | -0.0873226 | -1.04 | 0.230292 | -1.02 | 3.175682 | -1 | 3.0269594 | -0.98 | 3.882496 | -0.96 | 4.89601
-0.93 | -19.073462 | -1.1 | -6.06885 | -1.08 | -1.8943736 | -1.06 | -2.267453 | -1.05 | 1.5582332 | -1.03 | 0.6433782 | -1.01 | 2.3814432 | -0.99 | 4.8087686 | -0.97 | 3.7473526 | -0.95 | 4.613579
-0.92 | -15.661642 | -1.09 | -5.4591816 | -1.07 | -1.6938362 | -1.05 | 0.3724298 | -1.04 | 0.8722734 | -1.02 | 2.9056048 | -1 | 2.521211 | -0.98 | 3.5909028 | -0.96 | 5.8706546 | -0.94 | 5.7015408
-0.91 | -13.01079 | -1.08 | -5.4207594 | -1.06 | -2.069566 | -1.04 | 1.0540656 | -1.03 | 0.4062148 | -1.01 | 2.8573904 | -0.99 | 3.5800144 | -0.97 | 3.3661166 | -0.95 | 5.0092986 | -0.93 | 6.8160678
-0.9 | -9.841142 | -1.07 | -3.6781522 | -1.05 | -1.9783978 | -1.03 | 0.7728544 | -1.02 | 1.5730252 | -1 | 1.183457 | -0.98 | 4.4633272 | -0.96 | 4.6393998 | -0.94 | 5.615622 | -0.92 | 7.0694012
-0.89 | -7.70612 | -1.06 | -3.8634656 | -1.04 | 0.0375682 | -1.02 | 0.5349192 | -1.01 | 3.347652 | -0.99 | 2.6539104 | -0.97 | 3.5728796 | -0.95 | 5.8723262 | -0.93 | 5.7102094 | -0.91 | 7.1348616
-0.88 | -7.076323 | -1.05 | -4.095068 | -1.03 | 0.7622392 | -1.01 | 2.357542 | -1 | 1.7501712 | -0.98 | 4.575868 | -0.96 | 3.5033294 | -0.94 | 6.0546584 | -0.92 | 7.023994 | -0.9 | 6.7721602
-0.87 | -5.3877396 | -1.04 | -3.7163104 | -1.02 | 0.257195 | -1 | 0.9811242 | -0.99 | 1.6626762 | -0.97 | 4.1184502 | -0.95 | 5.343775 | -0.93 | 4.8753086 | -0.91 | 7.3092782 | -0.89 | 8.5675884
-0.86 | -3.341848 | -1.03 | -0.8595236 | -1.01 | 0.7907394 | -0.99 | 2.8223614 | -0.98 | 3.4936762 | -0.96 | 3.4537652 | -0.94 | 5.8862488 | -0.92 | 6.712649 | -0.9 | 7.5146818 | -0.88 | 9.583371
-0.85 | -0.4018852 | -1.02 | -1.0178634 | -1 | 0.113162 | -0.98 | 2.92402 | -0.97 | 3.9568998 | -0.95 | 4.76469075 | -0.93 | 6.4394534 | -0.91 | 8.2336598 | -0.89 | 7.3579508 | -0.87 | 9.3027178
-0.84 | -0.1154064 | -1.01 | -1.6404244 | -0.99 | 2.568577 | -0.97 | 2.6836146 | -0.96 | 4.5752828 | -0.94 | 5.1550314 | -0.92 | 5.740384 | -0.9 | 7.5529282 | -0.88 | 9.6301228 | -0.86 | 9.6215916
-0.83 | 1.0977124 | -1 | -1.5099642 | -0.98 | 1.627683 | -0.96 | 5.1281854 | -0.95 | 4.220379 | -0.93 | 5.9104844 | -0.91 | 6.2012202 | -0.89 | 8.0334564 | -0.87 | 9.3209288 | -0.85 | 10.972517
-0.82 | 2.53315 | -0.99 | 0.4347932 | -0.97 | 2.1282518 | -0.95 | 4.0951178 | -0.94 | 3.7167562 | -0.92 | 6.1531986 | -0.9 | 8.0710158 | -0.88 | 7.5464018 | -0.86 | 9.8712346 | -0.84 | 11.8912
-0.81 | 5.0377516 | -0.98 | 0.917329 | -0.96 | 3.4090568 | -0.94 | 4.0221406 | -0.93 | 6.151881 | -0.91 | 6.1402822 | -0.89 | 7.8544452 | -0.87 | 10.2963838 | -0.85 | 9.812499 | -0.83 | 12.404008
-0.8 | 5.4748846 | -0.97 | 0.6433556 | -0.95 | 4.8252188 | -0.93 | 5.3980052 | -0.92 | 6.406254 | -0.9 | 7.6999594 | -0.88 | 8.0801968 | -0.86 | 10.9156614 | -0.84 | 12.060536 | -0.82 | 13.865016
-0.79 | 6.0955782 | -0.96 | 0.7850348 | -0.94 | 4.469856 | -0.92 | 6.2657794 | -0.91 | 6.377894 | -0.89 | 8.8455916 | -0.87 | 8.9315112 | -0.85 | 10.5136958 | -0.83 | 13.17799 | -0.81 | 15.314944
-0.78 | 8.1608712 | -0.95 | 2.76684 | -0.93 | 4.7712404 | -0.91 | 6.3451556 | -0.9 | 6.6720964 | -0.88 | 8.2049926 | -0.86 | 10.495499 | -0.84 | 10.859022 | -0.82 | 13.847916 | -0.8 | 17.714182
-0.77 | 10.9511802 | -0.94 | 3.4724102 | -0.92 | 5.1004774 | -0.9 | 6.6749456 | -0.89 | 8.4232892 | -0.87 | 7.6555178 | -0.85 | 10.3947534 | -0.83 | 12.941402 | -0.81 | 14.621172 | -0.79 | 19.649564
-0.76 | 12.8495 | -0.93 | 3.4550718 | -0.91 | 6.4222864 | -0.89 | 7.6592894 | -0.88 | 9.176175 | -0.86 | 9.5025216 | -0.84 | 11.407048 | -0.82 | 14.447382 | -0.8 | 16.71617 | -0.78 | 21.899688
-0.75 | 12.28958 | -0.92 | 3.3226244 | -0.9 | 6.8386422 | -0.88 | 9.1837714 | -0.87 | 8.4521302 | -0.85 | 11.066838 | -0.83 | 11.983086 | -0.81 | 14.876996 | -0.79 | 20.10736 | -0.77 | 24.68591
-0.74 | 13.34869 | -0.91 | 4.1519918 | -0.89 | 6.2296452 | -0.87 | 9.3365584 | -0.86 | 8.561031 | -0.84 | 11.974806 | -0.82 | 14.551168 | -0.8 | 15.989436 | -0.78 | 22.546628 | -0.76 | 28.38478
-0.73 | 15.325206 | -0.9 | 5.7491584 | -0.88 | 7.2487886 | -0.86 | 9.4401614 | -0.85 | 11.2663168 | -0.83 | 11.618908 | -0.81 | 15.434048 | -0.79 | 18.57199 | -0.77 | 24.327908 | -0.75 | 28.688704
-0.72 | 15.7979 | -0.89 | 5.8068838 | -0.87 | 9.0772466 | -0.85 | 9.5804388 | -0.84 | 11.462796 | -0.82 | 13.574498 | -0.8 | 16.107324 | -0.78 | 23.11159 | -0.76 | 26.8984 | -0.74 | 28.643166
-0.71 | 15.798582 | -0.88 | 6.1138288 | -0.86 | 9.132637 | -0.84 | 11.549328 | -0.83 | 12.2062 | -0.81 | 15.76192 | -0.79 | 18.36875 | -0.77 | 24.707532 | -0.75 | 28.409308 | -0.73 | 28.066894
-0.7 | 15.16935 | -0.87 | 6.4154962 | -0.85 | 9.3964186 | -0.83 | 12.726762 | -0.82 | 13.267302 | -0.8 | 16.918642 | -0.78 | 22.621138 | -0.76 | 25.962014 | -0.74 | 28.855664 | -0.72 | 30.084908
-0.69 | 16.942784 | -0.86 | 9.131004 | -0.84 | 9.5229328 | -0.82 | 13.12915 | -0.81 | 15.539122 | -0.79 | 18.589428 | -0.77 | 24.892972 | -0.75 | 27.98953 | -0.73 | 28.836112 | -0.71 | 29.818496
-0.68 | 17.113756 | -0.85 | 9.0388628 | -0.83 | 12.521748 | -0.81 | 14.29632 | -0.8 | 18.244776 | -0.78 | 20.997172 | -0.76 | 26.955736 | -0.74 | 29.890194 | -0.72 | 28.616446 | -0.7 | 29.374096
-0.67 | 16.332242 | -0.84 | 9.4424598 | -0.82 | 13.527674 | -0.8 | 17.13024 | -0.79 | 19.620566 | -0.77 | 25.294678 | -0.75 | 27.473284 | -0.73 | 29.359554 | -0.71 | 29.894232 | -0.69 | 29.537146
-0.66 | 17.217544 | -0.83 | 10.573022 | -0.81 | 14.153836 | -0.79 | 20.190328 | -0.78 | 21.92792 | -0.76 | 27.660398 | -0.74 | 28.95275 | -0.72 | 28.85666 | -0.7 | 29.646024 | -0.68 | 30.223968
-0.65 | 17.278784 | -0.82 | 13.06819 | -0.8 | 15.83581 | -0.78 | 22.40219 | -0.77 | 24.80926 | -0.75 | 28.804166 | -0.73 | 30.147772 | -0.71 | 29.29063 | -0.69 | 29.45275 | -0.67 | 30.414804
-0.64 | 18.626786 | -0.81 | 14.02218 | -0.79 | 20.031356 | -0.77 | 25.622356 | -0.76 | 28.275384 | -0.74 | 28.416254 | -0.72 | 29.584204 | -0.7 | 30.426422 | -0.68 | 29.364152 | -0.66 | 29.689152
-0.63 | 18.169298 | -0.8 | 15.900208 | -0.78 | 23.294696 | -0.76 | 27.334838 | -0.75 | 27.27504 | -0.73 | 29.02825 | -0.71 | 28.895606 | -0.69 | 29.79226 | -0.67 | 30.434612 | -0.65 | 29.302316
-0.62 | 18.135864 | -0.79 | 18.53899 | -0.77 | 25.334402 | -0.75 | 28.268258 | -0.74 | 28.555672 | -0.72 | 30.552034 | -0.7 | 29.132236 | -0.68 | 28.980564 | -0.66 | 30.216878 | -0.64 | 29.339622
-0.61 | 18.753026 | -0.78 | 22.632808 | -0.76 | 26.667268 | -0.74 | 28.91592 | -0.73 | 28.818572 | -0.71 | 29.86025 | -0.69 | 30.144024 | -0.67 | 29.667022 | -0.65 | 28.751868 | -0.63 | 29.870628
-0.6 | 19.866344 | -0.77 | 26.220448 | -0.75 | 27.77085 | -0.73 | 28.194424 | -0.72 | 29.46535 | -0.7 | 28.913392 | -0.68 | 30.27222 | -0.66 | 30.618746 | -0.64 | 28.850674 | -0.62 | 28.895386
-0.59 | 18.930342 | -0.76 | 27.1952 | -0.74 | 29.358294 | -0.72 | 29.236796 | -0.71 | 30.071596 | -0.69 | 30.039542 | -0.67 | 29.480744 | -0.65 | 30.114684 | -0.63 | 29.712712 | -0.61 | 28.510192
-0.58 | 19.83 | -0.75 | 27.55956 | -0.73 | 29.11493 | -0.71 | 30.98366 | -0.7 | 29.876852 | -0.68 | 30.814968 | -0.66 | 29.71324 | -0.64 | 29.255466 | -0.62 | 29.373554 | -0.6 | 28.690738
-0.57 | 20.330286 | -0.74 | 29.409086 | -0.72 | 29.459556 | -0.7 | 30.02705 | -0.69 | 29.70393 | -0.67 | 30.129768 | -0.65 | 30.224352 | -0.63 | 29.168264 | -0.61 | 29.290226 | -0.59 | 29.724764
-0.56 | 20.70535 | -0.73 | 30.126176 | -0.71 | 29.225984 | -0.69 | 30.012316 | -0.68 | 30.891336 | -0.66 | 29.525264 | -0.64 | 29.531686 | -0.62 | 29.534804 | -0.6 | 27.88368 | -0.58 | 29.20854
-0.55 | 21.656306 | -0.72 | 29.599692 | -0.7 | 31.29121 | -0.68 | 29.412154 | -0.67 | 30.75303 | -0.65 | 29.591222 | -0.63 | 28.699538 | -0.61 | 29.578336 | -0.59 | 28.475562 | -0.57 | 28.67949
-0.54 | 21.12539 | -0.71 | 29.383856 | -0.69 | 30.327966 | -0.67 | 30.556752 | -0.66 | 29.674962 | -0.64 | 30.621192 | -0.62 | 28.63188 | -0.6 | 28.771574 | -0.58 | 30.506694 | -0.56 | 28.779158
-0.53 | 21.563878 | -0.7 | 29.820796 | -0.68 | 29.191684 | -0.66 | 30.050236 | -0.65 | 28.81989 | -0.63 | 29.21835 | -0.61 | 29.687248 | -0.59 | 28.174166 | -0.57 | 28.823416 | -0.55 | 30.053442
-0.52 | 24.232346 | -0.69 | 30.94323 | -0.67 | 29.679028 | -0.65 | 29.359252 | -0.64 | 30.143834 | -0.62 | 28.739108 | -0.6 | 29.23475 | -0.58 | 29.271784 | -0.56 | 28.65981 | -0.54 | 29.777106
-0.51 | 24.143922 | -0.68 | 30.207024 | -0.66 | 31.210398 | -0.64 | 29.165762 | -0.63 | 29.987792 | -0.61 | 28.444518 | -0.59 | 28.807958 | -0.57 | 29.7796 | -0.55 | 29.24965 | -0.53 | 29.436914
-0.5 | 22.59316 | -0.67 | 29.870118 | -0.65 | 30.090974 | -0.63 | 29.838342 | -0.62 | 29.149916 | -0.6 | 29.867086 | -0.58 | 28.288806 | -0.56 | 28.955142 | -0.54 | 30.30434 | -0.52 | 29.861936
-0.51 | 20.042398 | -0.66 | 29.50923 | -0.64 | 29.028566 | -0.62 | 29.56152 | -0.61 | 28.547576 | -0.59 | 29.33424 | -0.57 | 29.798412 | -0.55 | 28.750368 | -0.53 | 29.83164 | -0.51 | 31.921264
-0.52 | 19.197998 | -0.65 | 30.826328 | -0.63 | 29.42213 | -0.61 | 28.406144 | -0.6 | 28.542458 | -0.58 | 28.241308 | -0.56 | 29.59667 | -0.54 | 29.62085 | -0.52 | 29.977412 | -0.5 | 30.009804
-0.53 | 16.540092 | -0.64 | 29.639704 | -0.62 | 30.189744 | -0.6 | 28.567282 | -0.59 | 29.180608 | -0.57 | 28.487432 | -0.55 | 29.497008 | -0.53 | 30.437762 | -0.51 | 30.090824 | -0.51 | 26.353922
-0.54 | 15.612992 | -0.63 | 29.251948 | -0.61 | 29.780552 | -0.59 | 29.167618 | -0.58 | 29.107932 | -0.56 | 30.219208 | -0.54 | 28.931078 | -0.52 | 30.514642 | -0.5 | 30.35162 | -0.52 | 24.91144
-0.55 | 15.273768 | -0.62 | 28.21075 | -0.6 | 28.828082 | -0.58 | 29.516168 | -0.57 | 29.130244 | -0.55 | 29.696398 | -0.53 | 30.337736 | -0.51 | 30.208032 | -0.51 | 25.82418 | -0.53 | 24.184102
-0.56 | 14.446952 | -0.61 | 29.994412 | -0.59 | 28.57211 | -0.57 | 29.368704 | -0.56 | 28.31364 | -0.54 | 29.566146 | -0.52 | 30.725992 | -0.5 | 29.709054 | -0.52 | 25.002712 | -0.54 | 21.568096
-0.57 | 13.880586 | -0.6 | 29.418488 | -0.58 | 28.989728 | -0.56 | 28.387728 | -0.55 | 30.825718 | -0.53 | 29.61773 | -0.51 | 30.574752 | -0.51 | 27.338598 | -0.53 | 23.630086 | -0.55 | 20.305388
-0.58 | 12.751114 | -0.59 | 28.376862 | -0.57 | 30.46433 | -0.55 | 29.0698 | -0.54 | 29.472132 | -0.52 | 30.930454 | -0.5 | 29.817394 | -0.52 | 24.815944 | -0.54 | 22.706982 | -0.56 | 19.881126
-0.59 | 11.75147 | -0.58 | 28.57724 | -0.56 | 27.944442 | -0.54 | 29.665308 | -0.53 | 29.560548 | -0.51 | 30.51255 | -0.51 | 27.487888 | -0.53 | 23.15742 | -0.55 | 20.049008 | -0.57 | 19.119802
-0.6 | 11.642116 | -0.57 | 29.454446 | -0.55 | 28.396432 | -0.53 | 29.696844 | -0.52 | 29.679406 | -0.5 | 29.868014 | -0.52 | 24.812572 | -0.54 | 22.686538 | -0.56 | 19.453668 | -0.58 | 17.197416
-0.61 | 10.9854956 | -0.56 | 29.010224 | -0.54 | 29.805974 | -0.52 | 29.1175 | -0.51 | 31.685198 | -0.51 | 27.223446 | -0.53 | 22.426714 | -0.55 | 21.386092 | -0.57 | 18.686088 | -0.59 | 16.357858
-0.62 | 8.9727376 | -0.55 | 28.011132 | -0.53 | 30.698102 | -0.51 | 30.025126 | -0.5 | 29.02167 | -0.52 | 25.680502 | -0.54 | 22.322896 | -0.56 | 18.952558 | -0.58 | 18.24764 | -0.6 | 16.093712
-0.63 | 8.793553 | -0.54 | 28.265246 | -0.52 | 30.741284 | -0.5 | 29.332298 | -0.51 | 25.975168 | -0.53 | 23.401198 | -0.55 | 21.489822 | -0.57 | 18.444972 | -0.59 | 16.28956 | -0.61 | 16.327052
-0.64 | 8.5748444 | -0.53 | 29.584304 | -0.51 | 29.439164 | -0.51 | 25.037808 | -0.52 | 25.331538 | -0.54 | 21.705082 | -0.56 | 20.095668 | -0.58 | 17.910024 | -0.6 | 15.880098 | -0.62 | 14.501804
-0.65 | 8.1538478 | -0.52 | 29.85421 | -0.5 | 29.451376 | -0.52 | 24.27506 | -0.53 | 23.457436 | -0.55 | 20.687306 | -0.57 | 17.686666 | -0.59 | 17.502262 | -0.61 | 15.50451 | -0.63 | 13.254726
-0.66 | 6.469364 | -0.51 | 29.18443 | -0.51 | 26.237206 | -0.53 | 23.707944 | -0.54 | 21.37737 | -0.56 | 19.646272 | -0.58 | 17.298448 | -0.6 | 15.47339 | -0.62 | 14.963662 | -0.64 | 12.902012
-0.67 | 6.3132832 | -0.5 | 28.828084 | -0.52 | 23.253022 | -0.54 | 22.453324 | -0.55 | 20.497254 | -0.57 | 18.85935 | -0.59 | 17.176588 | -0.61 | 14.766202 | -0.63 | 13.205246 | -0.65 | 13.00138
-0.68 | 6.4878192 | -0.51 | 25.825256 | -0.53 | 22.54317 | -0.55 | 19.849056 | -0.56 | 20.152522 | -0.58 | 16.261912 | -0.6 | 16.85277 | -0.62 | 14.707004 | -0.64 | 11.74113 | -0.66 | 12.352062
-0.69 | 6.2608238 | -0.52 | 23.395252 | -0.54 | 21.349916 | -0.56 | 19.319562 | -0.57 | 19.223658 | -0.59 | 16.788164 | -0.61 | 14.885224 | -0.63 | 14.28716 | -0.65 | 12.223168 | -0.67 | 9.920164
-0.7 | 4.319623 | -0.53 | 21.465104 | -0.55 | 20.898892 | -0.57 | 18.643636 | -0.58 | 17.072626 | -0.6 | 16.502924 | -0.62 | 14.142172 | -0.64 | 13.040186 | -0.66 | 12.009424 | -0.68 | 9.9819952
-0.71 | 4.365094 | -0.54 | 21.194738 | -0.56 | 18.222424 | -0.58 | 17.3832 | -0.59 | 16.266572 | -0.61 | 15.4091 | -0.63 | 13.813132 | -0.65 | 11.474708 | -0.67 | 10.900125 | -0.69 | 10.2096968
-0.72 | 3.954464 | -0.55 | 20.36486 | -0.57 | 18.008018 | -0.59 | 15.723776 | -0.6 | 15.22257 | -0.62 | 13.527092 | -0.64 | 13.59966 | -0.66 | 11.549854 | -0.68 | 9.8126304 | -0.7 | 9.6377742
-0.73 | 3.8355454 | -0.56 | 18.736356 | -0.58 | 17.411342 | -0.6 | 15.112058 | -0.61 | 15.076644 | -0.63 | 13.47103 | -0.65 | 11.645978 | -0.67 | 10.779764 | -0.69 | 9.2933418 | -0.71 | 7.5255856
-0.74 | 2.4469744 | -0.57 | 16.311566 | -0.59 | 16.7752 | -0.61 | 15.089238 | -0.62 | 14.167652 | -0.64 | 13.423278 | -0.66 | 10.463176 | -0.68 | 9.8564816 | -0.7 | 9.9757116 | -0.72 | 6.9340888
-0.75 | 1.5052592 | -0.58 | 16.71729 | -0.6 | 14.758924 | -0.62 | 14.357608 | -0.63 | 12.36499 | -0.65 | 12.835108 | -0.67 | 11.015346 | -0.69 | 8.9356268 | -0.71 | 8.7553956 | -0.73 | 7.727112
-0.76 | 1.974417 | -0.59 | 15.42087 | -0.61 | 14.190802 | -0.63 | 12.832002 | -0.64 | 13.184906 | -0.66 | 10.3428362 | -0.68 | 10.526384 | -0.7 | 8.8297802 | -0.72 | 6.7762366 | -0.74 | 7.4007748
-0.77 | 1.8418408 | -0.6 | 14.836376 | -0.62 | 13.82939 | -0.64 | 12.241158 | -0.65 | 12.429448 | -0.67 | 10.3116288 | -0.69 | 9.374881 | -0.71 | 8.3519496 | -0.73 | 7.195789 | -0.75 | 6.2622964
-0.78 | -0.0801884 | -0.61 | 13.07488 | -0.63 | 13.27037 | -0.65 | 11.624402 | -0.66 | 10.9312968 | -0.68 | 10.1922862 | -0.7 | 8.0272054 | -0.72 | 7.7167944 | -0.74 | 7.2217764 | -0.76 | 4.8246068
-0.79 | -1.013828 | -0.62 | 12.669786 | -0.64 | 12.12185 | -0.66 | 11.702296 | -0.67 | 9.7116812 | -0.69 | 10.2041216 | -0.71 | 8.3657586 | -0.73 | 6.2046578 | -0.75 | 6.9339674 | -0.77 | 5.4140066
-0.8 | -1.1574538 | -0.63 | 12.424076 | -0.65 | 11.298384 | -0.67 | 10.763249 | -0.68 | 9.6211822 | -0.7 | 8.5200032 | -0.72 | 8.8564032 | -0.74 | 6.2982948 | -0.76 | 4.6929892 | -0.78 | 5.179461
-0.81 | -1.703865 | -0.64 | 11.848966 | -0.66 | 10.8153878 | -0.68 | 8.6479798 | -0.69 | 10.3288566 | -0.71 | 7.6484332 | -0.73 | 7.1274242 | -0.75 | 6.4033416 | -0.77 | 4.997992 | -0.79 | 3.9185708
-0.82 | -3.4872248 | -0.65 | 10.929194 | -0.67 | 10.6456724 | -0.69 | 8.8868688 | -0.7 | 9.6757626 | -0.72 | 8.1893746 | -0.74 | 5.4193616 | -0.76 | 5.7769972 | -0.78 | 5.151387 | -0.8 | 1.9803986
-0.83 | -5.6492758 | -0.66 | 10.3796982 | -0.68 | 8.9434362 | -0.7 | 8.713896 | -0.71 | 7.0768294 | -0.73 | 8.2085464 | -0.75 | 5.904639 | -0.77 | 4.521098 | -0.79 | 4.644344 | -0.81 | 1.5429896
-0.84 | -5.3312876 | -0.67 | 9.81035 | -0.69 | 7.8069534 | -0.71 | 7.7893134 | -0.72 | 7.4192754 | -0.74 | 6.506255 | -0.76 | 6.0453446 | -0.78 | 4.5726812 | -0.8 | 2.4677846 | -0.82 | 0.9966368
-0.85 | -4.5136724 | -0.68 | 10.0428644 | -0.7 | 8.050749 | -0.72 | 6.9204082 | -0.73 | 7.3920558 | -0.75 | 5.0756312 | -0.77 | 5.1548356 | -0.79 | 4.3835798 | -0.81 | 0.9361232 | -0.83 | -0.7333586
-0.86 | -5.376023 | -0.69 | 7.94508 | -0.71 | 7.9653608 | -0.73 | 7.254528 | -0.74 | 7.1101512 | -0.76 | 5.5354122 | -0.78 | 3.785195 | -0.8 | 4.1695778 | -0.82 | 0.7832348 | -0.84 | -3.0529646
-0.87 | -7.0545106 | -0.7 | 7.4608774 | -0.72 | 7.2766986 | -0.74 | 6.9711784 | -0.75 | 4.6207362 | -0.77 | 5.5862028 | -0.79 | 3.2202806 | -0.81 | 0.8835984 | -0.83 | 0.2376034 | -0.85 | -3.4606866
-0.88 | -7.3428544 | -0.71 | 7.8988282 | -0.73 | 6.475363 | -0.75 | 5.8643534 | -0.76 | 4.657861 | -0.78 | 4.1553328 | -0.8 | 3.174395 | -0.82 | -0.5236692 | -0.84 | -2.3175606 | -0.86 | -3.2275232
-0.89 | -7.644001 | -0.72 | 7.2559082 | -0.74 | 5.8080848 | -0.76 | 4.5096504 | -0.77 | 5.0117374 | -0.79 | 2.8661846 | -0.81 | 2.1961412 | -0.83 | -0.6500898 | -0.85 | -3.8515866 | -0.87 | -4.1224736
-0.9 | -7.2362168 | -0.73 | 5.6877222 | -0.75 | 6.7542074 | -0.77 | 5.087726 | -0.78 | 4.9239976 | -0.8 | 3.7365822 | -0.82 | -0.442665 | -0.84 | -1.2127246 | -0.86 | -4.0589976 | -0.88 | -5.7612212
-0.91 | -9.215462 | -0.74 | 4.8919352 | -0.76 | 5.3936812 | -0.78 | 4.2390568 | -0.79 | 3.4010576 | -0.81 | 2.7487548 | -0.83 | -1.3273148 | -0.85 | -4.018427 | -0.87 | -3.6645842 | -0.89 | -4.8874374
-0.92 | -8.9316654 | -0.75 | 5.868405 | -0.77 | 3.297057 | -0.79 | 4.5000876 | -0.8 | 2.395422 | -0.82 | 0.958682 | -0.84 | -2.0104084 | -0.86 | -4.2073292 | -0.88 | -4.3626816 | -0.9 | -4.6880918
-0.93 | -9.0730204 | -0.76 | 5.6460814 | -0.78 | 4.1803894 | -0.8 | 1.904833 | -0.81 | 1.538109 | -0.83 | -2.4141094 | -0.85 | -2.5383818 | -0.87 | -4.1080838 | -0.89 | -6.472348 | -0.91 | -5.373392
-0.94 | -8.627322 | -0.77 | 4.1348652 | -0.79 | 4.4188748 | -0.81 | 1.6034598 | -0.82 | 0.9114998 | -0.84 | -2.9097192 | -0.86 | -4.373616 | -0.88 | -3.9340494 | -0.9 | -5.6672038 | -0.92 | -7.0496144
-0.95 | -10.7202008 | -0.78 | 2.1989734 | -0.8 | 3.494289 | -0.82 | 1.6813466 | -0.83 | -1.3115748 | -0.85 | -3.2935278 | -0.87 | -5.5965394 | -0.89 | -5.2154526 | -0.91 | -5.3588898 | -0.93 | -6.6509358
-0.96 | -11.618572 | -0.79 | 2.6906918 | -0.81 | 0.7063728 | -0.83 | -0.1948376 | -0.84 | -3.1819616 | -0.86 | -3.6334582 | -0.88 | -4.9267418 | -0.9 | -6.6480832 | -0.92 | -6.2947534 | -0.94 | -6.431565
-0.97 | -10.625214 | -0.8 | 2.7635438 | -0.82 | -1.0568498 | -0.84 | -2.9992078 | -0.85 | -3.315386 | -0.87 | -5.1378852 | -0.89 | -4.2139426 | -0.91 | -6.035341 | -0.93 | -7.6458114 | -0.95 | -6.897268
-0.98 | -10.851624 | -0.81 | 1.5861528 | -0.83 | -1.1612876 | -0.85 | -3.9378206 | -0.86 | -3.6221372 | -0.88 | -4.565608 | -0.9 | -5.3159272 | -0.92 | -5.816728 | -0.94 | -6.6072516 | -0.96 | -8.1876106
-0.99 | -11.981982 | -0.82 | -1.325547 | -0.84 | -1.2458864 | -0.86 | -4.1277238 | -0.87 | -4.1313614 | -0.89 | -5.343435 | -0.91 | -6.6302224 | -0.93 | -6.8155554 | -0.95 | -6.4330052 | -0.97 | -8.4558622
-1 | -10.5807164 | -0.83 | -1.4364472 | -0.85 | -3.8164442 | -0.87 | -4.2594714 | -0.88 | -5.414496 | -0.9 | -5.1460476 | -0.92 | -6.2656724 | -0.94 | -7.4352586 | -0.96 | -7.2755142 | -0.98 | -7.9076802
-1.01 | -12.02811 | -0.84 | -2.0819106 | -0.86 | -4.3150536 | -0.88 | -5.1536176 | -0.89 | -5.321026 | -0.91 | -6.8339564 | -0.93 | -6.1071922 | -0.95 | -7.500661 | -0.97 | -8.873068 | -0.99 | -8.0350116
-1.02 | -12.285408 | -0.85 | -2.6961446 | -0.87 | -4.6724708 | -0.89 | -5.6016264 | -0.9 | -5.0742746 | -0.92 | -6.316017 | -0.94 | -7.1792678 | -0.96 | -7.2951046 | -0.98 | -9.4615336 | -1 | -7.3794864
-1.03 | -12.900248 | -0.86 | -4.8671286 | -0.88 | -3.966103 | -0.9 | -5.6765916 | -0.91 | -5.4284362 | -0.93 | -6.9402806 | -0.95 | -8.084381 | -0.97 | -7.6269048 | -0.99 | -8.3678416 | -1.01 | -9.9986782
-1.04 | -13.98933 | -0.87 | -4.8239892 | -0.89 | -6.2382018 | -0.91 | -5.6861614 | -0.92 | -7.0751868 | -0.94 | -6.1470342 | -0.96 | -8.087514 | -0.98 | -9.9207348 | -1 | -8.0889186 | -1.02 | -8.6246088
-1.05 | -13.876716 | -0.88 | -4.6937462 | -0.9 | -6.4964294 | -0.92 | -6.0611314 | -0.93 | -7.275492 | -0.95 | -7.6821056 | -0.97 | -7.3180598 | -0.99 | -8.8953516 | -1.01 | -9.3856314 | -1.03 | -9.13395
-1.06 | -13.478896 | -0.89 | -4.4201434 | -0.91 | -6.253686 | -0.93 | -8.0364028 | -0.94 | -6.5244982 | -0.96 | -9.1467612 | -0.98 | -7.5641534 | -1 | -8.4098794 | -1.02 | -9.7731304 | -1.04 | -10.3360344
-1.07 | -13.904872 | -0.9 | -6.8329664 | -0.92 | -6.105276 | -0.94 | -7.5047052 | -0.95 | -6.336014 | -0.97 | -7.9311028 | -0.99 | -9.412285 | -1.01 | -8.4291256 | -1.03 | -9.1741618 | -1.05 | -10.9386108
-1.08 | -15.865606 | -0.91 | -7.008723 | -0.93 | -7.105023 | -0.95 | -7.3398868 | -0.96 | -8.2581822 | -0.98 | -7.8038578 | -1 | -8.951096 | -1.02 | -10.3078794 | -1.04 | -9.4170044 | -1.06 | -10.7900816
-1.09 | -15.027568 | -0.92 | -6.8312922 | -0.94 | -7.848406 | -0.96 | -7.6204494 | -0.97 | -9.1662948 | -0.99 | -9.41465 | -1.01 | -9.078606 | -1.03 | -10.1896714 | -1.05 | -10.2338176 | -1.07 | -10.8649326
-1.1 | -14.607398 | -0.93 | -6.8963884 | -0.95 | -7.8929606 | -0.97 | -9.1380084 | -0.98 | -8.4246568 | -1 | -9.5792672 | -1.02 | -8.7995694 | -1.04 | -10.275685 | -1.06 | -11.493162 | -1.08 | -10.7831864
-1.11 | -14.516106 | -0.94 | -8.3916788 | -0.96 | -7.944494 | -0.98 | -8.6414526 | -0.99 | -8.8544926 | -1.01 | -9.3121154 | -1.03 | -10.151152 | -1.05 | -9.4452732 | -1.07 | -10.955988 | -1.09 | -11.692934
-1.12 | -17.037288 | -0.95 | -8.727827 | -0.97 | -8.0932146 | -0.99 | -8.1301446 | -1 | -9.0569616 | -1.02 | -9.2963858 | -1.04 | -10.069938 | -1.06 | -11.293584 | -1.08 | -10.5071012 | -1.1 | -11.429978
-1.13 | -16.617074 | -0.96 | -8.6590772 | -0.98 | -9.6294644 | -1 | -8.3668396 | -1.01 | -10.4033304 | -1.03 | -9.0567948 | -1.05 | -10.8816946 | -1.07 | -11.921654 | -1.09 | -11.252085 | -1.11 | -10.922512
-1.14 | -16.237306 | -0.97 | -8.517818 | -0.99 | -9.3127686 | -1.01 | -10.0681902 | -1.02 | -9.5971922 | -1.04 | -11.334726 | -1.06 | -10.293764 | -1.08 | -10.798024 | -1.1 | -12.763276 | -1.12 | -11.691868
-1.15 | -16.086226 | -0.98 | -9.54022 | -1 | -8.1116154 | -1.02 | -10.9204224 | -1.03 | -9.6431984 | -1.05 | -10.7344782 | -1.07 | -11.4665 | -1.09 | -11.60669 | -1.11 | -11.2491142 | -1.13 | -13.422648
-1.16 | -17.521534 | -0.99 | -10.565186 | -1.01 | -9.1038428 | -1.03 | -9.8315272 | -1.04 | -10.3448366 | -1.06 | -10.3038252 | -1.08 | -12.544156 | -1.1 | -11.7362824 | -1.12 | -12.037482 | -1.14 | -12.756858
-1.17 | -17.713258 | -1 | -8.6666194 | -1.02 | -10.5268738 | -1.04 | -9.6182186 | -1.05 | -11.395776 | -1.07 | -9.9319574 | -1.09 | -11.2702 | -1.11 | -12.301904 | -1.13 | -11.942424 | -1.15 | -12.666082
-1.18 | -17.081562 | -1.01 | -9.6406634 | -1.03 | -11.002958 | -1.05 | -10.8418482 | -1.06 | -11.328754 | -1.08 | -13.25235 | -1.1 | -11.390398 | -1.12 | -11.797496 | -1.14 | -13.755474 | -1.16 | -12.580342
-1.19 | -16.925952 | -1.02 | -10.2285568 | -1.04 | -10.0985288 | -1.06 | -11.497716 | -1.07 | -10.547532 | -1.09 | -12.17655 | -1.11 | -12.718934 | -1.13 | -12.106678 | -1.15 | -13.073542 | -1.17 | -14.565662
-1.2 | -18.537058 | -1.03 | -12.02565 | -1.05 | -10.543572 | -1.07 | -10.5608016 | -1.08 | -11.337074 | -1.1 | -11.4106364 | -1.12 | -12.635866 | -1.14 | -12.58717 | -1.16 | -12.152488 | -1.18 | -14.19368
-1.21 | -19.111284 | -1.04 | -11.5374 | -1.06 | -11.173398 | -1.08 | -11.58922 | -1.09 | -12.739164 | -1.11 | -11.732392 | -1.13 | -12.700192 | -1.15 | -13.568374 | -1.17 | -12.40124 | -1.19 | -12.949908
-1.22 | -18.894584 | -1.05 | -11.318964 | -1.07 | -12.164056 | -1.09 | -11.831534 | -1.1 | -11.687606 | -1.12 | -12.492306 | -1.14 | -12.422876 | -1.16 | -12.883628 | -1.18 | -14.808552 | -1.2 | -13.36348
-1.23 | -18.161646 | -1.06 | -11.341878 | -1.08 | -11.464678 | -1.1 | -12.851918 | -1.11 | -11.63015 | -1.13 | -12.025532 | -1.15 | -13.25982 | -1.17 | -13.074436 | -1.19 | -13.991098 | -1.21 | -14.960382
-1.24 | -18.868946 | -1.07 | -13.080628 | -1.09 | -11.372038 | -1.11 | -12.557734 | -1.12 | -11.189498 | -1.14 | -12.94442 | -1.16 | -14.660544 | -1.18 | -12.974408 | -1.2 | -13.948576 | -1.22 | -15.218772
-1.25 | -19.031618 | -1.08 | -12.961928 | -1.1 | -13.20298 | -1.12 | -12.642886 | -1.13 | -14.070282 | -1.15 | -11.81047 | -1.17 | -13.41212 | -1.19 | -14.972552 | -1.21 | -13.147932 | -1.23 | -14.427634
-1.26 | -19.563988 | -1.09 | -12.09255 | -1.11 | -13.522928 | -1.13 | -13.275944 | -1.14 | -12.868602 | -1.16 | -13.636682 | -1.18 | -13.048822 | -1.2 | -14.194776 | -1.22 | -14.83724 | -1.24 | -13.697974
-1.27 | -19.81713 | -1.1 | -12.635822 | -1.12 | -13.293134 | -1.14 | -13.83398 | -1.15 | -12.378998 | -1.17 | -14.151618 | -1.19 | -13.010656 | -1.21 | -14.352472 | -1.23 | -15.47504 | -1.25 | -15.300524
-1.28 | -20.196254 | -1.11 | -13.52315 | -1.13 | -12.018478 | -1.15 | -14.069918 | -1.16 | -13.009126 | -1.18 | -14.012094 | -1.2 | -14.947094 | -1.22 | -13.751722 | -1.24 | -15.053746 | -1.26 | -16.371348
-1.29 | -22.363564 | -1.12 | -14.39159 | -1.14 | -13.402582 | -1.16 | -13.119736 | -1.17 | -15.00308 | -1.19 | -12.980268 | -1.21 | -14.233618 | -1.23 | -15.73068 | -1.25 | -14.763878 | -1.27 | -15.250838
-1.3 | -21.968562 | -1.13 | -13.088302 | -1.15 | -14.294124 | -1.17 | -13.442732 | -1.18 | -14.460394 | -1.2 | -14.20071 | -1.22 | -14.666996 | -1.24 | -15.264678 | -1.26 | -15.942382 | -1.28 | -15.41071
-1.31 | -21.412 | -1.14 | -13.495362 | -1.16 | -13.510906 | -1.18 | -15.235792 | -1.19 | -13.584944 | -1.21 | -15.194344 | -1.23 | -14.411808 | -1.25 | -15.559806 | -1.27 | -16.199846 | -1.29 | -16.33136
-1.32 | -22.144918 | -1.15 | -14.494904 | -1.17 | -13.75799 | -1.19 | -14.597682 | -1.2 | -13.77526 | -1.22 | -14.666494 | -1.24 | -15.957216 | -1.26 | -15.126472 | -1.28 | -15.778766 | -1.3 | -18.060538
-1.33 | -24.433284 | -1.16 | -14.618654 | -1.18 | -14.413904 | -1.2 | -14.203584 | -1.21 | -15.23317 | -1.23 | -14.630174 | -1.25 | -15.386388 | -1.27 | -16.474676 | -1.29 | -15.603024 | -1.31 | -17.917712
-1.34 | -25.366722 | -1.17 | -14.332356 | -1.19 | -16.002976 | -1.21 | -14.280192 | -1.22 | -15.389504 | -1.24 | -14.615898 | -1.26 | -15.091176 | -1.28 | -17.092442 | -1.3 | -17.641472 | -1.32 | -17.67268
-1.35 | -25.34483 | -1.18 | -14.499418 | -1.2 | -15.09026 | -1.22 | -16.005294 | -1.23 | -14.801446 | -1.25 | -16.398776 | -1.27 | -15.5073 | -1.29 | -16.93918 | -1.31 | -18.764346 | -1.33 | -18.96657
-1.36 | -26.922614 | -1.19 | -15.039656 | -1.21 | -14.705378 | -1.23 | -15.716268 | -1.24 | -14.957162 | -1.26 | -16.381384 | -1.28 | -17.307166 | -1.3 | -16.457944 | -1.32 | -18.878304 | -1.34 | -21.487668
-1.37 | -30.255068 | -1.2 | -16.259622 | -1.22 | -15.109588 | -1.24 | -15.537206 | -1.25 | -16.225934 | -1.27 | -15.450166 | -1.29 | -17.743064 | -1.31 | -18.686212 | -1.33 | -19.544034 | -1.35 | -22.050818
-1.38 | -32.832708 | -1.21 | -15.64611 | -1.23 | -16.287508 | -1.25 | -14.696162 | -1.26 | -16.893436 | -1.28 | -15.417396 | -1.3 | -16.787948 | -1.32 | -20.055602 | -1.34 | -19.89657 | -1.36 | -22.820316
-1.39 | -34.522472 | -1.22 | -15.315184 | -1.24 | -16.20981 | -1.26 | -16.607062 | -1.27 | -16.16351 | -1.29 | -18.231338 | -1.31 | -16.540024 | -1.33 | -19.545394 | -1.35 | -23.165648 | -1.37 | -24.471502
-1.4 | -34.621804 | -1.23 | -15.958088 | -1.25 | -15.788232 | -1.27 | -17.251234 | -1.28 | -16.216148 | -1.3 | -17.323022 | -1.32 | -19.392516 | -1.34 | -19.881282 | -1.36 | -23.369116 | -1.38 | -28.350744
-1.39 | -29.44552 | -1.24 | -17.471892 | -1.26 | -15.367674 | -1.28 | -16.901794 | -1.29 | -17.37683 | -1.31 | -17.846218 | -1.33 | -20.132886 | -1.35 | -21.906606 | -1.37 | -24.913588 | -1.39 | -31.16659
-1.38 | -26.983632 | -1.25 | -16.329724 | -1.27 | -17.340344 | -1.29 | -17.082028 | -1.3 | -18.493202 | -1.32 | -18.41975 | -1.34 | -19.82794 | -1.36 | -24.306836 | -1.38 | -26.382252 | -1.4 | -29.943456
-1.37 | -22.687906 | -1.26 | -16.305902 | -1.28 | -18.003578 | -1.3 | -18.10557 | -1.31 | -17.723516 | -1.33 | -20.278186 | -1.35 | -21.16814 | -1.37 | -25.121688 | -1.39 | -31.054372 | -1.39 | -25.062358
-1.36 | -18.847282 | -1.27 | -16.582506 | -1.29 | -17.387008 | -1.31 | -19.533078 | -1.32 | -18.727398 | -1.34 | -21.596666 | -1.36 | -23.891916 | -1.38 | -26.839152 | -1.4 | -31.315314 | -1.38 | -21.51505
-1.35 | -18.156714 | -1.28 | -18.515642 | -1.3 | -17.658544 | -1.32 | -19.215436 | -1.33 | -19.533078 | -1.35 | -22.084126 | -1.37 | -26.875622 | -1.39 | -30.124514 | -1.39 | -24.78912 | -1.37 | -19.64449
-1.34 | -17.464742 | -1.29 | -18.852954 | -1.31 | -18.730818 | -1.33 | -19.209044 | -1.34 | -22.144868 | -1.36 | -22.513474 | -1.38 | -27.477608 | -1.4 | -31.532926 | -1.38 | -21.043762 | -1.36 | -16.093294
-1.33 | -15.879836 | -1.3 | -18.750704 | -1.32 | -20.64958 | -1.34 | -21.511998 | -1.35 | -22.118822 | -1.37 | -26.783042 | -1.39 | -29.267586 | -1.39 | -26.013136 | -1.37 | -18.955294 | -1.35 | -13.641624
-1.32 | -14.053248 | -1.31 | -18.946162 | -1.33 | -20.66717 | -1.35 | -23.548128 | -1.36 | -23.304698 | -1.38 | -29.08258 | -1.4 | -30.118514 | -1.38 | -20.44574 | -1.36 | -17.286466 | -1.34 | -12.674988
-1.31 | -13.975656 | -1.32 | -20.69469 | -1.34 | -20.893476 | -1.36 | -24.245518 | -1.37 | -25.331628 | -1.39 | -29.942512 | -1.39 | -26.456772 | -1.37 | -18.972384 | -1.35 | -13.484904 | -1.33 | -12.217904
-1.3 | -13.691292 | -1.33 | -21.665974 | -1.35 | -23.291666 | -1.37 | -25.80057 | -1.38 | -29.119496 | -1.4 | -30.261918 | -1.38 | -22.375402 | -1.36 | -16.940264 | -1.34 | -12.04363 | -1.32 | -10.4978464
-1.29 | -12.62038 | -1.34 | -21.950768 | -1.36 | -25.788176 | -1.38 | -27.738442 | -1.39 | -30.842226 | -1.39 | -26.384406 | -1.37 | -18.68722 | -1.35 | -15.116182 | -1.33 | -11.519548 | -1.31 | -8.8371388
-1.28 | -10.7276998 | -1.35 | -22.761988 | -1.37 | -26.90622 | -1.39 | -31.418988 | -1.4 | -29.248592 | -1.38 | -22.910294 | -1.36 | -16.677806 | -1.34 | -11.55858 | -1.32 | -10.3990272 | -1.3 | -8.9667004
-1.27 | -11.62842 | -1.36 | -25.182448 | -1.38 | -28.008566 | -1.4 | -30.993186 | -1.39 | -24.286254 | -1.37 | -19.779178 | -1.35 | -14.935102 | -1.33 | -10.6390028 | -1.31 | -9.491937 | -1.29 | -9.0955168
-1.26 | -11.469098 | -1.37 | -28.486926 | -1.39 | -30.591452 | -1.39 | -24.394528 | -1.38 | -21.68684 | -1.36 | -15.829266 | -1.34 | -14.233854 | -1.32 | -11.44414 | -1.3 | -8.2842428 | -1.28 | -8.1015152
-1.25 | -11.460622 | -1.38 | -29.578914 | -1.4 | -31.71876 | -1.38 | -21.241956 | -1.37 | -19.550252 | -1.35 | -14.681438 | -1.33 | -10.5342356 | -1.31 | -10.0892546 | -1.29 | -8.7189088 | -1.27 | -6.2698366
-1.24 | -10.2905232 | -1.39 | -30.908858 | -1.39 | -26.279976 | -1.37 | -19.2143 | -1.36 | -15.864982 | -1.34 | -13.605626 | -1.32 | -10.753238 | -1.3 | -8.467978 | -1.28 | -8.0838898 | -1.26 | -6.667379
-1.23 | -10.2395586 | -1.4 | -31.737284 | -1.38 | -21.753514 | -1.36 | -17.549286 | -1.35 | -14.606418 | -1.33 | -12.625694 | -1.31 | -10.3792906 | -1.29 | -8.4333016 | -1.27 | -7.6144224 | -1.25 | -7.0624286
-1.22 | -10.66278 | -1.39 | -27.83228 | -1.37 | -19.132556 | -1.35 | -14.14243 | -1.34 | -13.535592 | -1.32 | -9.1725698 | -1.3 | -10.016349 | -1.28 | -8.3307476 | -1.26 | -6.1450472 | -1.24 | -6.74328
-1.21 | -10.1578714 | -1.38 | -23.705206 | -1.36 | -17.138904 | -1.34 | -12.605298 | -1.33 | -12.40157 | -1.31 | -9.9428258 | -1.29 | -7.5758128 | -1.27 | -8.4156358 | -1.25 | -6.2716578 | -1.23 | -4.8695818
-1.2 | -8.4636186 | -1.37 | -19.254546 | -1.35 | -15.660086 | -1.33 | -12.616374 | -1.32 | -10.575159 | -1.3 | -9.737915 | -1.28 | -7.3816206 | -1.26 | -6.4649924 | -1.24 | -6.2239848 | -1.22 | -5.3401792
-1.19 | -8.5788676 | -1.36 | -17.74076 | -1.34 | -13.06369 | -1.32 | -11.842786 | -1.31 | -9.4301098 | -1.29 | -9.1692968 | -1.27 | -8.306488 | -1.25 | -6.147575 | -1.23 | -6.032645 | -1.21 | -5.5854748
-1.18 | -9.152468 | -1.35 | -16.609664 | -1.33 | -12.11934 | -1.31 | -9.8926752 | -1.3 | -9.4127572 | -1.28 | -7.168 | -1.26 | -8.4551194 | -1.24 | -6.4808076 | -1.22 | -5.3492936 | -1.2 | -5.9342304
-1.17 | -8.588047 | -1.34 | -15.296472 | -1.32 | -12.54262 | -1.3 | -8.8561308 | -1.29 | -9.517633 | -1.27 | -7.3915324 | -1.25 | -6.3881134 | -1.23 | -6.4622794 | -1.21 | -4.758946 | -1.19 | -3.63516
-1.16 | -7.8637622 | -1.33 | -12.264748 | -1.31 | -11.486424 | -1.29 | -9.078148 | -1.28 | -8.0846858 | -1.26 | -8.1323018 | -1.24 | -5.6553614 | -1.22 | -5.2025984 | -1.2 | -5.1751408 | -1.18 | -3.6439902
-1.15 | -6.852784 | -1.32 | -11.721528 | -1.3 | -8.7884056 | -1.28 | -9.3722296 | -1.27 | -7.0562428 | -1.25 | -7.5852848 | -1.23 | -6.4545898 | -1.21 | -5.3862492 | -1.19 | -5.717507 | -1.17 | -3.7423256
-1.14 | -7.5600352 | -1.31 | -11.931552 | -1.29 | -8.7735836 | -1.27 | -8.5772538 | -1.26 | -6.9927302 | -1.24 | -6.4735318 | -1.22 | -6.5350616 | -1.2 | -4.6912812 | -1.18 | -2.6520296 | -1.16 | -4.3409384
-1.13 | -7.025588 | -1.3 | -11.531728 | -1.28 | -9.2512236 | -1.26 | -7.3483646 | -1.25 | -8.3928698 | -1.23 | -5.8769602 | -1.21 | -4.7328512 | -1.19 | -5.7900412 | -1.17 | -3.4121534 | -1.15 | -2.3822814
|  | -1.29 | -9.0976506 | -1.27 | -9.4849534 | -1.25 | -8.2000372 | -1.24 | -7.2053724 | -1.22 | -6.1956364 | -1.2 | -4.9976858 | -1.18 | -5.2205952 | -1.16 | -4.1369072 | -1.14 | -2.1709708
|  | -1.28 | -9.5559722 | -1.26 | -8.009924 | -1.24 | -7.6539848 | -1.23 | -6.0873538 | -1.21 | -7.1876118 | -1.19 | -5.2504948 | -1.17 | -3.6523578 | -1.15 | -3.7850046 | -1.13 | -3.0325514
|  | -1.27 | -9.5628286 | -1.25 | -7.4386546 | -1.23 | -6.7232302 | -1.22 | -6.1052218 | -1.2 | -4.7024122 | -1.18 | -4.595972 | -1.16 | -3.448219 | -1.14 | -2.3297616 | -1.12 | -3.0235782
|  | -1.26 | -9.7770514 | -1.24 | -7.605479 | -1.22 | -5.3843884 | -1.21 | -6.3549928 | -1.19 | -4.6883414 | -1.17 | -4.4760804 | -1.15 | -3.8881368 | -1.13 | -2.0771072 | -1.11 | -1.0425282
|  | -1.25 | -9.0847356 | -1.23 | -7.1825936 | -1.21 | -5.7158502 | -1.2 | -6.3184996 | -1.18 | -5.4211644 | -1.16 | -2.9626036 | -1.14 | -3.7111594 | -1.12 | -2.8001696 | -1.1 | 0.112328
|  | -1.24 | -7.4569024 | -1.22 | -7.0626512 | -1.2 | -6.4425638 | -1.19 | -4.9448016 | -1.17 | -5.4486354 | -1.15 | -3.7668866 | -1.13 | -2.0809866 | -1.11 | -2.8394566 | -1.09 | -0.7111036
|  | -1.23 | -8.3228948 | -1.21 | -5.7266908 | -1.19 | -5.9507558 | -1.18 | -5.044867 | -1.16 | -3.9998978 | -1.14 | -3.9407044 | -1.12 | -2.6477492 | -1.1 | -0.9609574 | -1.08 | -0.1978884
|  | -1.22 | -8.2903192 | -1.2 | -6.0292702 | -1.18 | -3.8626482 | -1.17 | -5.0674934 | -1.15 | -2.3714728 | -1.13 | -3.1943904 | -1.11 | -2.3303562 | -1.09 | 0.0318704 | -1.07 | -0.3809786
|  | -1.21 | -7.2509756 | -1.19 | -6.1483886 | -1.17 | -4.85846 | -1.16 | -4.934506 | -1.14 | -4.1443442 | -1.12 | -1.6767188 | -1.1 | -2.3883318 | -1.08 | -0.2532048 | -1.06 | 0.8717646
|  | -1.2 | -6.51473 | -1.18 | -5.9932916 | -1.16 | -5.6234396 | -1.15 | -3.1949892 | -1.13 | -3.3418228 | -1.11 | -1.539622 | -1.09 | -1.5465988 | -1.07 | -0.3311432 | -1.05 | 1.1459722
|  | -1.19 | -6.9480744 | -1.17 | -4.4920034 | -1.15 | -5.447126 | -1.14 | -3.3372748 | -1.12 | -3.2576358 | -1.1 | -2.628591 | -1.08 | -0.6167454 | -1.06 | 0.4081094 | -1.04 | 0.760375
|  | -1.18 | -7.2407388 | -1.16 | -5.4453346 | -1.14 | -2.5726962 | -1.13 | -3.6649686 | -1.11 | -2.1989584 | -1.09 | -2.0296594 | -1.07 | -0.1275832 | -1.05 | 2.3680122 | -1.03 | 1.3248232
|  | -1.17 | -6.6103566 | -1.15 | -5.535395 | -1.13 | -2.9265628 | -1.12 | -3.625661 | -1.1 | -1.9177062 | -1.08 | 0.958592 | -1.06 | -0.8520284 | -1.04 | 1.4038836 | -1.02 | 3.846538
|  | -1.16 | -4.991839 | -1.14 | -5.0942464 | -1.12 | -3.618619 | -1.11 | -2.0350486 | -1.09 | -2.2993064 | -1.07 | 0.6280058 | -1.05 | 1.0572086 | -1.03 | 1.8529712 | -1.01 | 3.3982008
|  | -1.15 | -5.3482106 | -1.13 | -2.6123678 | -1.11 | -3.3479736 | -1.1 | -1.8544726 | -1.08 | -0.7283524 | -1.06 | -0.6135294 | -1.04 | 2.4855642 | -1.02 | 2.0590522 | -1 | 3.0325568
|  | -1.14 | -6.1243024 | -1.12 | -3.9227158 | -1.1 | -1.3368148 | -1.09 | -2.2805618 | -1.07 | 0.1970312 | -1.05 | 0.3095268 | -1.03 | 2.436411 | -1.01 | 3.9228884 | -0.99 | 3.0399704
|  | -1.13 | -4.9465156 | -1.11 | -3.2249328 | -1.09 | -1.6973786 | -1.08 | -1.6796242 | -1.06 | 0.2439546 | -1.04 | 1.1474476 | -1.02 | 2.2916642 | -1 | 3.0790924 | -0.98 | 4.7894176
|  | -1.12 | -3.3248262 | -1.1 | -3.4407406 | -1.08 | -2.43595675 | -1.07 | -0.9262212 | -1.05 | -0.3195308 | -1.03 | 1.954569 | -1.01 | 2.4746784 | -0.99 | 2.751523 | -0.97 | 4.3162075
|  | -1.11 | -2.628498 |  |  |  |  | -1.06 | 0.7701083 | -1.04 | 1.150393 | -1.02 | 1.297756 | -1 | 5.86794