## Data CV
CV i vs E Scan 1 |  | CV i vs E Scan 2 |  | CV i vs E Scan 3 |  | CV i vs E Scan 4 |  | CV i vs E Scan 5 |  | CV i vs E Scan 6 |  | CV i vs E Scan 7 |  | CV i vs E Scan 8 |  | CV i vs E Scan 9 |  | CV i vs E Scan 10
V | µA | V | µA | V | µA | V | µA | V | µA | V | µA | V | µA | V | µA | V | µA | V | µA
-0.5 | 34.8998 | -1.13 | -7.117564 | -1.11 | -3.60750525 | -1.09 | -1.3630522 | -1.08 | -1.624089 | -1.06 | 2.0363005 | -1.04 | 0.4470105 | -1.02 | 2.658542 | -1 | 4.1876455 | -0.98 | 3.0269336
-0.95 | -28.34608 | -1.12 | -6.0357632 | -1.1 | -3.9612178 | -1.08 | -0.8400714 | -1.07 | -1.4538276 | -1.05 | 0.9647026 | -1.03 | 1.646595 | -1.01 | 2.5528962 | -0.99 | 3.8003658 | -0.97 | 5.0697706
-0.94 | -26.591716 | -1.11 | -4.841039 | -1.09 | -3.2128724 | -1.07 | -0.8356552 | -1.06 | 0.4281624 | -1.04 | 0.7360844 | -1.02 | 2.3724038 | -1 | 3.8912864 | -0.98 | 3.475755 | -0.96 | 4.7586214
-0.93 | -18.19504 | -1.1 | -4.9498298 | -1.08 | -0.8495354 | -1.06 | -1.2105314 | -1.05 | 1.2607966 | -1.03 | 1.0450742 | -1.01 | 2.4990948 | -0.99 | 4.7234216 | -0.97 | 4.6621308 | -0.95 | 5.2235266
-0.92 | -15.726992 | -1.09 | -5.8845124 | -1.07 | -1.2763562 | -1.05 | 0.1526894 | -1.04 | 0.546462 | -1.02 | 2.9609382 | -1 | 2.0385314 | -0.98 | 4.0875366 | -0.96 | 5.9092314 | -0.94 | 5.2992782
-0.91 | -12.931228 | -1.08 | -4.620788 | -1.06 | -1.997454 | -1.04 | 1.808529 | -1.03 | 0.8035782 | -1.01 | 3.3496248 | -0.99 | 3.8015782 | -0.97 | 3.6926084 | -0.95 | 5.1369516 | -0.93 | 7.4015972
-0.9 | -9.825918 | -1.07 | -2.5359456 | -1.05 | -1.31105 | -1.03 | 1.3150538 | -1.02 | 1.8205288 | -1 | 1.9489156 | -0.98 | 3.7944562 | -0.96 | 5.104893 | -0.94 | 5.503434 | -0.92 | 7.2387032
-0.89 | -7.9737404 | -1.06 | -2.9193748 | -1.04 | 0.9264472 | -1.02 | 0.9407158 | -1.01 | 3.5457988 | -0.99 | 2.7130016 | -0.97 | 3.3574976 | -0.95 | 6.2446964 | -0.93 | 5.7664922 | -0.91 | 7.5484906
-0.88 | -6.299557 | -1.05 | -3.2458566 | -1.03 | 1.026467 | -1.01 | 2.0833768 | -1 | 1.8506372 | -0.98 | 4.6459034 | -0.96 | 4.1538406 | -0.94 | 5.702241 | -0.92 | 7.645192 | -0.9 | 6.922738
-0.87 | -5.6091582 | -1.04 | -2.706438 | -1.02 | 0.6164866 | -1 | 1.1123908 | -0.99 | 2.9946382 | -0.97 | 4.6278942 | -0.95 | 5.169562 | -0.93 | 5.5450258 | -0.91 | 7.6949894 | -0.89 | 8.327747
-0.86 | -3.1600072 | -1.03 | -0.1052532 | -1.01 | 0.849437 | -0.99 | 3.1068944 | -0.98 | 3.6219982 | -0.96 | 4.0377046 | -0.94 | 6.489042 | -0.92 | 6.3757344 | -0.9 | 7.5488884 | -0.88 | 9.4565188
-0.85 | -0.1738976 | -1.02 | -0.2075104 | -1 | 0.5328948 | -0.98 | 2.8361854 | -0.97 | 4.976867 | -0.95 | 4.206298 | -0.93 | 6.2379076 | -0.91 | 8.1974446 | -0.89 | 7.7831968 | -0.87 | 8.9221102
-0.84 | 0.4390764 | -1.01 | -1.119824 | -0.99 | 3.125481 | -0.97 | 3.5283924 | -0.96 | 4.7808268 | -0.94 | 5.566832 | -0.92 | 5.8888598 | -0.9 | 7.9010292 | -0.88 | 9.7050442 | -0.86 | 9.2569992
-0.83 | 0.9822534 | -1 | -1.0479128 | -0.98 | 2.7681832 | -0.96 | 4.9732614 | -0.95 | 4.8117884 | -0.93 | 7.0410278 | -0.91 | 6.4898948 | -0.89 | 7.7616032 | -0.87 | 8.8675074 | -0.85 | 11.533408
-0.82 | 2.959152 | -0.99 | 1.3313166 | -0.97 | 2.9172008 | -0.95 | 4.5827966 | -0.94 | 4.651921 | -0.92 | 5.8592192 | -0.9 | 8.2962264 | -0.88 | 8.618578 | -0.86 | 10.5320558 | -0.84 | 12.548696
-0.81 | 5.7316436 | -0.98 | 1.185022 | -0.96 | 4.0597414 | -0.94 | 4.9696316 | -0.93 | 6.9754284 | -0.91 | 6.2878602 | -0.89 | 7.9988144 | -0.87 | 10.1248038 | -0.85 | 9.670463 | -0.83 | 12.845554
-0.8 | 6.358406 | -0.97 | 1.3597838 | -0.95 | 5.268402 | -0.93 | 5.2695724 | -0.92 | 6.8095252 | -0.9 | 7.5551372 | -0.88 | 8.3164988 | -0.86 | 10.2819678 | -0.84 | 11.879196 | -0.82 | 13.287654
-0.79 | 7.074317 | -0.96 | 1.3487686 | -0.94 | 5.1139036 | -0.92 | 6.7415624 | -0.91 | 6.6270534 | -0.89 | 8.5510878 | -0.87 | 9.2918154 | -0.85 | 10.046227 | -0.83 | 13.73142 | -0.81 | 14.917618
-0.78 | 7.8926144 | -0.95 | 3.126704 | -0.93 | 4.402615 | -0.91 | 7.0821048 | -0.9 | 6.7571672 | -0.88 | 9.0962004 | -0.86 | 10.7441574 | -0.84 | 11.106638 | -0.82 | 14.388002 | -0.8 | 17.488696
-0.77 | 10.9065506 | -0.94 | 3.6695224 | -0.92 | 5.5179452 | -0.9 | 6.6429404 | -0.89 | 8.5328518 | -0.87 | 9.187684 | -0.85 | 11.234628 | -0.83 | 13.461368 | -0.81 | 14.769532 | -0.79 | 19.707614
-0.76 | 13.240132 | -0.93 | 3.9729548 | -0.91 | 7.02842 | -0.89 | 7.5078054 | -0.88 | 9.5869916 | -0.86 | 9.77493 | -0.84 | 11.38516 | -0.82 | 14.654902 | -0.8 | 17.050166 | -0.78 | 21.76845
-0.75 | 13.737088 | -0.92 | 4.1663878 | -0.9 | 6.3983912 | -0.88 | 9.5629454 | -0.87 | 9.082106 | -0.85 | 10.9699546 | -0.83 | 11.839954 | -0.81 | 15.08537 | -0.79 | 20.717604 | -0.77 | 24.866052
-0.74 | 13.830864 | -0.91 | 4.9146896 | -0.89 | 6.610068 | -0.87 | 9.9380062 | -0.86 | 9.3002384 | -0.84 | 11.552736 | -0.82 | 14.978332 | -0.8 | 16.202946 | -0.78 | 22.614542 | -0.76 | 28.14908
-0.73 | 15.54505 | -0.9 | 6.5881074 | -0.88 | 7.2507984 | -0.86 | 9.4732936 | -0.85 | 10.7007186 | -0.83 | 11.911518 | -0.81 | 16.19891 | -0.79 | 19.753416 | -0.77 | 24.368366 | -0.75 | 29.12256
-0.72 | 16.195356 | -0.89 | 6.144509 | -0.87 | 9.7016372 | -0.85 | 9.8097694 | -0.84 | 11.827518 | -0.82 | 12.93566 | -0.8 | 17.06133 | -0.78 | 22.864584 | -0.76 | 26.037778 | -0.74 | 27.960392
-0.71 | 16.070184 | -0.88 | 6.1355352 | -0.86 | 9.7667226 | -0.84 | 11.918712 | -0.83 | 12.157084 | -0.81 | 16.363532 | -0.79 | 18.33457 | -0.77 | 25.261012 | -0.75 | 29.406388 | -0.73 | 29.06411
-0.7 | 15.776274 | -0.87 | 7.238382 | -0.85 | 9.5456112 | -0.83 | 12.808338 | -0.82 | 12.894268 | -0.8 | 17.082288 | -0.78 | 22.43793 | -0.76 | 26.874958 | -0.74 | 28.791538 | -0.72 | 29.884062
-0.69 | 17.212766 | -0.86 | 9.0176284 | -0.84 | 10.3561372 | -0.82 | 13.259764 | -0.81 | 15.1067 | -0.79 | 19.52491 | -0.77 | 26.069774 | -0.75 | 28.145018 | -0.73 | 29.167236 | -0.71 | 29.292762
-0.68 | 17.673056 | -0.85 | 9.5114056 | -0.83 | 12.265244 | -0.81 | 14.262278 | -0.8 | 17.850816 | -0.78 | 21.45572 | -0.76 | 26.819028 | -0.74 | 29.685018 | -0.72 | 29.35777 | -0.7 | 29.670612
-0.67 | 17.920742 | -0.84 | 9.543802 | -0.82 | 13.997594 | -0.8 | 17.225328 | -0.79 | 20.069982 | -0.77 | 25.81747 | -0.75 | 27.387382 | -0.73 | 28.918006 | -0.71 | 31.123922 | -0.69 | 29.431936
-0.66 | 17.033936 | -0.83 | 10.8450312 | -0.81 | 14.51931 | -0.79 | 21.108404 | -0.78 | 22.381384 | -0.76 | 27.626722 | -0.74 | 28.423798 | -0.72 | 28.930144 | -0.7 | 30.114114 | -0.68 | 29.527464
-0.65 | 17.683662 | -0.82 | 13.559324 | -0.8 | 16.281508 | -0.78 | 22.866108 | -0.77 | 25.680726 | -0.75 | 27.800436 | -0.73 | 30.179792 | -0.71 | 29.481948 | -0.69 | 30.21631 | -0.67 | 30.540888
-0.64 | 19.095576 | -0.81 | 14.22255 | -0.79 | 19.9411 | -0.77 | 25.283618 | -0.76 | 28.584648 | -0.74 | 27.8349 | -0.72 | 29.362228 | -0.7 | 30.375828 | -0.68 | 28.642648 | -0.66 | 29.464528
-0.63 | 18.721166 | -0.8 | 16.350646 | -0.78 | 22.964018 | -0.76 | 27.338874 | -0.75 | 27.516704 | -0.73 | 29.679474 | -0.71 | 29.101898 | -0.69 | 29.923414 | -0.67 | 30.623916 | -0.65 | 29.16735
-0.62 | 18.1291 | -0.79 | 18.58326 | -0.77 | 25.598342 | -0.75 | 28.021164 | -0.74 | 28.49471 | -0.72 | 30.314154 | -0.7 | 29.259342 | -0.68 | 29.71031 | -0.66 | 30.373022 | -0.64 | 29.88899
-0.61 | 18.52748 | -0.78 | 22.834506 | -0.76 | 26.776766 | -0.74 | 29.069236 | -0.73 | 28.966656 | -0.71 | 29.447436 | -0.69 | 30.355046 | -0.67 | 29.102578 | -0.65 | 29.539766 | -0.63 | 30.188176
-0.6 | 20.304818 | -0.77 | 25.830878 | -0.75 | 28.398984 | -0.73 | 28.782388 | -0.72 | 30.16026 | -0.7 | 29.365538 | -0.68 | 29.483386 | -0.66 | 30.718228 | -0.64 | 28.444218 | -0.62 | 29.120112
-0.59 | 20.246788 | -0.76 | 27.288286 | -0.74 | 29.707756 | -0.72 | 29.13673 | -0.71 | 30.180784 | -0.69 | 29.924956 | -0.67 | 29.39595 | -0.65 | 29.712688 | -0.63 | 29.574296 | -0.61 | 28.198032
-0.58 | 19.823524 | -0.75 | 28.19628 | -0.73 | 29.638518 | -0.71 | 31.210808 | -0.7 | 29.270728 | -0.68 | 30.732834 | -0.66 | 29.587102 | -0.64 | 29.301204 | -0.62 | 29.451302 | -0.6 | 28.776164
-0.57 | 20.22315 | -0.74 | 29.649444 | -0.72 | 29.504038 | -0.7 | 30.4055 | -0.69 | 29.060844 | -0.67 | 29.737326 | -0.65 | 30.268312 | -0.63 | 28.5963 | -0.61 | 28.319 | -0.59 | 29.649912
-0.56 | 21.354914 | -0.73 | 30.207096 | -0.71 | 29.870178 | -0.69 | 29.797442 | -0.68 | 30.373022 | -0.66 | 29.629766 | -0.64 | 29.762072 | -0.62 | 29.516274 | -0.6 | 28.31715 | -0.58 | 28.343242
-0.55 | 21.7295 | -0.72 | 29.435678 | -0.7 | 30.727218 | -0.68 | 29.728874 | -0.67 | 30.353182 | -0.65 | 29.546784 | -0.63 | 28.685686 | -0.61 | 29.931452 | -0.59 | 29.530858 | -0.57 | 28.704582
-0.54 | 21.592848 | -0.71 | 29.321402 | -0.69 | 30.469262 | -0.67 | 30.537548 | -0.66 | 29.561708 | -0.64 | 30.344984 | -0.62 | 28.618154 | -0.6 | 28.303578 | -0.58 | 29.668306 | -0.56 | 29.34781
-0.53 | 22.2037 | -0.7 | 29.771856 | -0.68 | 29.860692 | -0.66 | 30.409526 | -0.65 | 29.391214 | -0.63 | 29.739428 | -0.61 | 29.494842 | -0.59 | 28.046452 | -0.57 | 29.293098 | -0.55 | 30.050374
-0.52 | 23.424126 | -0.69 | 31.117714 | -0.67 | 29.903592 | -0.65 | 29.44455 | -0.64 | 29.379598 | -0.62 | 28.66529 | -0.6 | 29.443988 | -0.58 | 29.568482 | -0.56 | 28.849412 | -0.54 | 30.244228
-0.51 | 23.827086 | -0.68 | 30.076376 | -0.66 | 30.823282 | -0.64 | 28.926786 | -0.63 | 30.647042 | -0.61 | 28.14499 | -0.59 | 28.846308 | -0.57 | 29.711816 | -0.55 | 29.287286 | -0.53 | 29.687158
-0.5 | 23.020742 | -0.67 | 29.344538 | -0.65 | 30.19637 | -0.63 | 30.225944 | -0.62 | 29.055678 | -0.6 | 29.567144 | -0.58 | 28.515556 | -0.56 | 29.494324 | -0.54 | 29.99524 | -0.52 | 29.10577
-0.51 | 20.653304 | -0.66 | 28.763598 | -0.64 | 28.899154 | -0.62 | 29.957846 | -0.61 | 28.35446 | -0.59 | 29.32674 | -0.57 | 30.257378 | -0.55 | 28.480842 | -0.53 | 29.722856 | -0.51 | 30.825932
-0.52 | 19.064222 | -0.65 | 30.796948 | -0.63 | 29.090764 | -0.61 | 28.98896 | -0.6 | 29.26383 | -0.58 | 28.495398 | -0.56 | 29.34886 | -0.54 | 29.71138 | -0.52 | 30.283096 | -0.5 | 29.788664
-0.53 | 16.833208 | -0.64 | 29.744616 | -0.62 | 29.99228 | -0.6 | 28.332578 | -0.59 | 29.651622 | -0.57 | 28.413898 | -0.55 | 28.95143 | -0.53 | 30.808616 | -0.51 | 30.775636 | -0.51 | 26.466948
-0.54 | 15.834678 | -0.63 | 29.030844 | -0.61 | 29.836832 | -0.59 | 29.130838 | -0.58 | 28.905178 | -0.56 | 29.586014 | -0.54 | 29.213762 | -0.52 | 30.674784 | -0.5 | 31.327812 | -0.52 | 24.97516
-0.55 | 14.934776 | -0.62 | 28.765538 | -0.6 | 28.787386 | -0.58 | 29.517082 | -0.57 | 28.182894 | -0.55 | 30.237838 | -0.53 | 30.27212 | -0.51 | 30.133536 | -0.51 | 26.342494 | -0.53 | 24.150216
-0.56 | 15.071104 | -0.61 | 29.818878 | -0.59 | 28.268622 | -0.57 | 28.839914 | -0.56 | 28.578502 | -0.54 | 29.467414 | -0.52 | 30.868042 | -0.5 | 29.880566 | -0.52 | 25.03188 | -0.54 | 21.252322
-0.57 | 14.295938 | -0.6 | 29.245484 | -0.58 | 29.394486 | -0.56 | 28.796866 | -0.55 | 30.613044 | -0.53 | 29.335706 | -0.51 | 29.798296 | -0.51 | 27.170608 | -0.53 | 24.055434 | -0.55 | 20.46066
-0.58 | 12.322228 | -0.59 | 28.28169 | -0.57 | 29.30328 | -0.55 | 29.227166 | -0.54 | 29.760262 | -0.52 | 30.683622 | -0.5 | 29.70746 | -0.52 | 24.21151 | -0.54 | 22.824518 | -0.56 | 19.796448
-0.59 | 12.10068 | -0.58 | 28.32781 | -0.56 | 28.861316 | -0.54 | 30.552874 | -0.53 | 30.047564 | -0.51 | 31.019448 | -0.51 | 27.549438 | -0.53 | 23.134588 | -0.55 | 20.48171 | -0.57 | 18.772184
-0.6 | 11.893294 | -0.57 | 29.493746 | -0.55 | 28.699438 | -0.53 | 30.131578 | -0.52 | 29.647792 | -0.5 | 29.549018 | -0.52 | 25.526082 | -0.54 | 22.275426 | -0.56 | 19.387604 | -0.58 | 17.155722
-0.61 | 10.7036 | -0.56 | 28.92313 | -0.54 | 29.750954 | -0.52 | 29.406684 | -0.51 | 31.327756 | -0.51 | 26.919884 | -0.53 | 22.643192 | -0.55 | 21.035426 | -0.57 | 18.779324 | -0.59 | 16.693378
-0.62 | 8.8671142 | -0.55 | 28.357098 | -0.53 | 30.305298 | -0.51 | 29.767374 | -0.5 | 29.05261 | -0.52 | 25.85777 | -0.54 | 22.10507 | -0.56 | 18.958058 | -0.58 | 18.538596 | -0.6 | 15.56046
-0.63 | 9.4041322 | -0.54 | 28.042234 | -0.52 | 29.59575 | -0.5 | 29.744438 | -0.51 | 26.203144 | -0.53 | 23.250402 | -0.55 | 21.687072 | -0.57 | 18.577894 | -0.59 | 16.517366 | -0.61 | 16.0462
-0.64 | 9.1445254 | -0.53 | 29.508726 | -0.51 | 29.34256 | -0.51 | 25.214046 | -0.52 | 24.86438 | -0.54 | 21.42013 | -0.56 | 20.415208 | -0.58 | 17.42882 | -0.6 | 15.506238 | -0.62 | 14.05328
-0.65 | 8.6686214 | -0.52 | 30.045592 | -0.5 | 29.40952 | -0.52 | 24.223208 | -0.53 | 23.454928 | -0.55 | 20.792778 | -0.57 | 17.456796 | -0.59 | 17.238002 | -0.61 | 15.501564 | -0.63 | 12.955048
-0.66 | 6.7951002 | -0.51 | 29.577538 | -0.51 | 27.06786 | -0.53 | 22.897676 | -0.54 | 21.029438 | -0.56 | 20.699198 | -0.58 | 17.64478 | -0.6 | 15.049792 | -0.62 | 14.68618 | -0.64 | 12.855218
-0.67 | 7.2203492 | -0.5 | 28.510658 | -0.52 | 23.436794 | -0.54 | 21.875712 | -0.55 | 20.344392 | -0.57 | 18.747184 | -0.59 | 16.735084 | -0.61 | 14.63886 | -0.63 | 13.341434 | -0.65 | 12.15583
-0.68 | 7.121151 | -0.51 | 26.169846 | -0.53 | 22.347202 | -0.55 | 20.036104 | -0.56 | 19.58778 | -0.58 | 16.846812 | -0.6 | 16.607602 | -0.62 | 14.348346 | -0.64 | 12.863648 | -0.66 | 11.7710496
-0.69 | 6.7403386 | -0.52 | 23.63571 | -0.54 | 22.278682 | -0.56 | 19.324396 | -0.57 | 19.144662 | -0.59 | 16.665406 | -0.61 | 14.245556 | -0.63 | 13.948026 | -0.65 | 12.725652 | -0.67 | 10.258631
-0.7 | 4.7440216 | -0.53 | 21.03376 | -0.55 | 20.446252 | -0.57 | 18.67551 | -0.58 | 16.678878 | -0.6 | 16.289996 | -0.62 | 14.074126 | -0.64 | 12.24381 | -0.66 | 12.071266 | -0.68 | 10.1219694
-0.71 | 3.721526 | -0.54 | 20.772652 | -0.56 | 18.29704 | -0.58 | 18.362268 | -0.59 | 15.876874 | -0.61 | 15.658096 | -0.63 | 14.338858 | -0.65 | 11.68885 | -0.67 | 10.8665566 | -0.69 | 9.7461192
-0.72 | 4.860132 | -0.55 | 20.574476 | -0.57 | 18.033634 | -0.59 | 15.466612 | -0.6 | 15.589482 | -0.62 | 12.712642 | -0.64 | 13.648786 | -0.66 | 11.531268 | -0.68 | 9.7139392 | -0.7 | 9.328872
-0.73 | 4.1629832 | -0.56 | 19.110632 | -0.58 | 17.635562 | -0.6 | 15.037182 | -0.61 | 15.48798 | -0.63 | 13.881672 | -0.65 | 10.902164 | -0.67 | 11.546688 | -0.69 | 9.9883512 | -0.71 | 7.9759356
-0.74 | 2.2333682 | -0.57 | 16.693504 | -0.59 | 17.244496 | -0.61 | 15.557788 | -0.62 | 14.04523 | -0.64 | 13.672326 | -0.66 | 10.846921 | -0.68 | 10.3225762 | -0.7 | 9.7236226 | -0.72 | 7.10706
-0.75 | 3.0976926 | -0.58 | 16.762408 | -0.6 | 14.905664 | -0.62 | 14.392872 | -0.63 | 12.089172 | -0.65 | 12.796708 | -0.67 | 11.284366 | -0.69 | 9.4126898 | -0.71 | 8.7084994 | -0.73 | 7.6784132
-0.76 | 2.1538548 | -0.59 | 16.467302 | -0.61 | 14.540596 | -0.63 | 12.925786 | -0.64 | 13.38051 | -0.66 | 10.5623996 | -0.68 | 10.855272 | -0.7 | 9.2006458 | -0.72 | 7.388776 | -0.74 | 7.2161274
-0.77 | 2.2390124 | -0.6 | 15.937936 | -0.62 | 14.18247 | -0.64 | 12.434056 | -0.65 | 12.436624 | -0.67 | 10.3636102 | -0.69 | 9.4492466 | -0.71 | 8.9747842 | -0.73 | 7.1621074 | -0.75 | 6.065888
-0.78 | 1.0641808 | -0.61 | 13.231178 | -0.63 | 14.10177 | -0.65 | 11.94019 | -0.66 | 11.181878 | -0.68 | 10.2972702 | -0.7 | 8.7376026 | -0.72 | 7.948201 | -0.74 | 6.9520952 | -0.76 | 5.5652864
-0.79 | -1.4363186 | -0.62 | 12.65277 | -0.64 | 11.747172 | -0.66 | 11.503856 | -0.67 | 9.6883156 | -0.69 | 10.0683636 | -0.71 | 8.3212002 | -0.73 | 5.470163 | -0.75 | 6.6774902 | -0.77 | 5.7258292
-0.8 | -0.7289972 | -0.63 | 12.974536 | -0.65 | 11.27105 | -0.67 | 10.1506258 | -0.68 | 9.9698748 | -0.7 | 8.4217436 | -0.72 | 8.3357568 | -0.74 | 6.2148036 | -0.76 | 4.8022254 | -0.78 | 6.3638298
-0.81 | -1.223609 | -0.64 | 12.52345 | -0.66 | 10.891776 | -0.68 | 9.0462182 | -0.69 | 10.0873766 | -0.71 | 7.4526878 | -0.73 | 7.0258612 | -0.75 | 7.0164736 | -0.77 | 5.159136 | -0.79 | 3.290539
-0.82 | -2.34115 | -0.65 | 10.3820832 | -0.67 | 10.906796 | -0.69 | 9.463419 | -0.7 | 9.0827006 | -0.72 | 7.9063384 | -0.74 | 5.5827784 | -0.76 | 6.0867188 | -0.78 | 4.7088836 | -0.8 | 1.9581392
-0.83 | -4.728554 | -0.66 | 10.384245 | -0.68 | 9.5695746 | -0.7 | 9.0040026 | -0.71 | 7.9451534 | -0.73 | 8.2167042 | -0.75 | 6.4659636 | -0.77 | 4.6705078 | -0.79 | 5.1417508 | -0.81 | 1.288091
-0.84 | -4.4277412 | -0.67 | 10.19484 | -0.69 | 8.457409 | -0.71 | 8.5812236 | -0.72 | 7.8328288 | -0.74 | 6.2746692 | -0.76 | 6.6036138 | -0.78 | 4.4981804 | -0.8 | 2.5279124 | -0.82 | 1.262662
-0.85 | -5.162956 | -0.68 | 9.8107326 | -0.7 | 8.5950602 | -0.72 | 7.1275826 | -0.73 | 7.2846344 | -0.75 | 5.569301 | -0.77 | 5.8202236 | -0.79 | 4.448673 | -0.81 | 1.5761498 | -0.83 | -1.0553478
-0.86 | -5.0010548 | -0.69 | 8.5436064 | -0.71 | 8.8473186 | -0.73 | 7.0776636 | -0.74 | 7.4260334 | -0.76 | 5.9117476 | -0.78 | 3.728927 | -0.8 | 3.9483814 | -0.82 | 0.3146184 | -0.84 | -2.6954564
-0.87 | -7.18347 | -0.7 | 7.915867 | -0.72 | 7.5105602 | -0.74 | 7.239268 | -0.75 | 5.3154642 | -0.77 | 5.3696746 | -0.79 | 3.6438012 | -0.81 | 1.1409376 | -0.83 | 0.0497472 | -0.85 | -3.868796
-0.88 | -6.7416608 | -0.71 | 7.4022698 | -0.73 | 6.2054088 | -0.75 | 6.9959884 | -0.76 | 4.8183532 | -0.78 | 4.6174336 | -0.8 | 3.6476492 | -0.82 | 0.3000772 | -0.84 | -2.3346736 | -0.86 | -3.550097
-0.89 | -6.9159972 | -0.72 | 7.4502126 | -0.74 | 6.3520082 | -0.76 | 4.8313562 | -0.77 | 5.6905754 | -0.79 | 3.2841368 | -0.81 | 2.690831 | -0.83 | -0.9893298 | -0.85 | -3.9858978 | -0.87 | -4.1907588
-0.9 | -6.8475674 | -0.73 | 6.3762678 | -0.75 | 6.187793 | -0.77 | 4.4084544 | -0.78 | 4.745806 | -0.8 | 3.2568534 | -0.82 | -0.44039 | -0.84 | -0.7352648 | -0.86 | -3.2535722 | -0.88 | -5.9175494
-0.91 | -8.9752848 | -0.74 | 5.3998482 | -0.76 | 5.5772998 | -0.78 | 4.701713 | -0.79 | 3.2786188 | -0.81 | 2.3561422 | -0.83 | -0.7147652 | -0.85 | -3.563943 | -0.87 | -3.766601 | -0.89 | -5.4287128
-0.92 | -8.771791 | -0.75 | 5.8195942 | -0.77 | 3.7745658 | -0.79 | 4.026468 | -0.8 | 2.9839558 | -0.82 | 0.9742734 | -0.84 | -1.3573392 | -0.86 | -3.8081598 | -0.88 | -4.7257658 | -0.9 | -4.6722504
-0.93 | -8.9889248 | -0.76 | 5.2819456 | -0.78 | 3.7576452 | -0.8 | 1.9727796 | -0.81 | 2.0759272 | -0.83 | -2.0109526 | -0.85 | -2.52079 | -0.87 | -4.2716124 | -0.89 | -5.7504798 | -0.91 | -4.881778
-0.94 | -8.4541586 | -0.77 | 4.5702146 | -0.79 | 4.198549 | -0.81 | 2.018523 | -0.82 | 1.2164536 | -0.84 | -2.8905982 | -0.86 | -4.2510126 | -0.88 | -3.9447604 | -0.9 | -5.098647 | -0.92 | -7.210014
-0.95 | -10.4306476 | -0.78 | 2.3585158 | -0.8 | 3.1938454 | -0.82 | 1.0949534 | -0.83 | -0.828153 | -0.85 | -2.7180216 | -0.87 | -4.4749992 | -0.89 | -5.557949 | -0.91 | -5.8516478 | -0.93 | -6.7292782
-0.96 | -10.4977444 | -0.79 | 2.7904282 | -0.81 | 0.9399076 | -0.83 | 0.4953126 | -0.84 | -2.7784656 | -0.86 | -3.2878638 | -0.88 | -4.0089166 | -0.9 | -6.2688056 | -0.92 | -5.347974 | -0.94 | -6.5068916
-0.97 | -10.3417384 | -0.8 | 3.0135004 | -0.82 | -0.1598682 | -0.84 | -2.3599004 | -0.85 | -2.3988086 | -0.87 | -4.349912 | -0.89 | -4.4364108 | -0.91 | -6.3219516 | -0.93 | -7.311892 | -0.95 | -7.0262946
-0.98 | -10.5071834 | -0.81 | 1.8103086 | -0.83 | -0.037235 | -0.85 | -3.148226 | -0.86 | -3.0822486 | -0.88 | -4.3849004 | -0.9 | -5.4118014 | -0.92 | -5.216161 | -0.94 | -6.645534 | -0.96 | -8.67636
-0.99 | -11.3301676 | -0.82 | -1.0177868 | -0.84 | -1.3762728 | -0.86 | -3.879011 | -0.87 | -3.4353512 | -0.89 | -5.17858 | -0.91 | -6.464496 | -0.93 | -5.7831188 | -0.95 | -6.7258756 | -0.97 | -8.619623
-1 | -9.9977006 | -0.83 | -1.5305784 | -0.85 | -3.6877874 | -0.87 | -3.502482 | -0.88 | -5.5189962 | -0.9 | -4.9410394 | -0.92 | -5.886296 | -0.94 | -6.9660106 | -0.96 | -6.8438242 | -0.98 | -7.8914466
-1.01 | -11.439022 | -0.84 | -1.6155644 | -0.86 | -4.4036296 | -0.88 | -4.6023546 | -0.89 | -4.6287484 | -0.91 | -6.4183816 | -0.93 | -5.5393076 | -0.95 | -7.3041514 | -0.97 | -8.7860702 | -0.99 | -8.8131384
-1.02 | -11.887862 | -0.85 | -2.6599302 | -0.87 | -3.7415204 | -0.89 | -5.6664038 | -0.9 | -5.1269426 | -0.92 | -7.1161586 | -0.94 | -6.8971004 | -0.96 | -6.8862648 | -0.98 | -8.6067708 | -1 | -7.407247
-1.03 | -12.314536 | -0.86 | -4.8231542 | -0.88 | -4.2110914 | -0.9 | -5.7731372 | -0.91 | -5.3200024 | -0.93 | -6.0879182 | -0.95 | -7.4464276 | -0.97 | -7.738337 | -0.99 | -8.444351 | -1.01 | -9.7253952
-1.04 | -13.72299 | -0.87 | -5.1024248 | -0.89 | -5.5217954 | -0.91 | -4.7427356 | -0.92 | -7.4930886 | -0.94 | -6.1419718 | -0.96 | -7.282502 | -0.98 | -9.2380786 | -1 | -7.6913168 | -1.02 | -8.8728202
-1.05 | -13.30723 | -0.88 | -4.5813374 | -0.9 | -5.4137022 | -0.92 | -5.935352 | -0.93 | -6.7649368 | -0.95 | -7.3145858 | -0.97 | -7.2764898 | -0.99 | -8.7859498 | -1.01 | -9.655422 | -1.03 | -9.0702424
-1.06 | -13.187446 | -0.89 | -4.4999024 | -0.91 | -6.0921384 | -0.93 | -7.609662 | -0.94 | -6.4179506 | -0.96 | -8.1381472 | -0.98 | -8.0309958 | -1 | -8.0097724 | -1.02 | -10.0643888 | -1.04 | -9.7991898
-1.07 | -13.034076 | -0.9 | -6.6440982 | -0.92 | -5.8671652 | -0.94 | -7.3286634 | -0.95 | -7.0514422 | -0.97 | -8.0960388 | -0.99 | -9.6911852 | -1.01 | -8.7256476 | -1.03 | -9.5490866 | -1.05 | -10.7363464
-1.08 | -15.447984 | -0.91 | -7.0446086 | -0.93 | -6.9630354 | -0.95 | -6.5284772 | -0.96 | -8.3043524 | -0.98 | -8.025573 | -1 | -9.0571348 | -1.02 | -10.3932812 | -1.04 | -9.6489782 | -1.06 | -9.6828684
-1.09 | -14.52027 | -0.92 | -6.4989844 | -0.94 | -8.2242686 | -0.96 | -7.1739606 | -0.97 | -7.8821432 | -0.99 | -8.4608226 | -1.01 | -8.3964768 | -1.03 | -10.3402648 | -1.05 | -10.5161154 | -1.07 | -10.3112448
-1.1 | -14.463272 | -0.93 | -6.4487156 | -0.95 | -7.227184 | -0.97 | -8.7858046 | -0.98 | -8.376584 | -1 | -9.7762154 | -1.02 | -8.9404742 | -1.04 | -8.977081 | -1.06 | -11.258278 | -1.08 | -10.1168468
-1.11 | -14.298632 | -0.94 | -8.0399812 | -0.96 | -7.637761 | -0.98 | -8.3690714 | -0.99 | -8.0995556 | -1.01 | -8.951556 | -1.03 | -10.616058 | -1.05 | -9.5115328 | -1.07 | -10.4328032 | -1.09 | -11.851242
-1.12 | -16.151298 | -0.95 | -8.888333 | -0.97 | -7.9652206 | -0.99 | -8.3086164 | -1 | -9.0882728 | -1.02 | -8.5737468 | -1.04 | -10.0993602 | -1.06 | -11.1340676 | -1.08 | -11.173294 | -1.1 | -11.21296
-1.13 | -16.062798 | -0.96 | -8.1581294 | -0.98 | -9.527995 | -1 | -7.9235476 | -1.01 | -9.3219728 | -1.03 | -9.083215 | -1.05 | -10.1533216 | -1.07 | -11.390802 | -1.09 | -11.150948 | -1.11 | -11.569216
-1.14 | -15.761492 | -0.97 | -7.9426574 | -0.99 | -8.9965806 | -1.01 | -9.8778962 | -1.02 | -9.438255 | -1.04 | -11.065982 | -1.06 | -9.4264682 | -1.08 | -11.082326 | -1.1 | -11.977868 | -1.12 | -11.30996
-1.15 | -15.733708 | -0.98 | -8.8035476 | -1 | -7.8922542 | -1.02 | -9.8192046 | -1.03 | -8.6433928 | -1.05 | -10.589972 | -1.07 | -11.736452 | -1.09 | -10.2497672 | -1.11 | -12.344108 | -1.13 | -12.695648
-1.16 | -17.043966 | -0.99 | -10.2031486 | -1.01 | -8.4732676 | -1.03 | -9.8313596 | -1.04 | -10.5121974 | -1.06 | -10.3026598 | -1.08 | -11.005182 | -1.1 | -12.313218 | -1.12 | -11.83048 | -1.14 | -12.812412
-1.17 | -17.648394 | -1 | -8.3879072 | -1.02 | -10.573484 | -1.04 | -9.1103856 | -1.05 | -11.1450788 | -1.07 | -9.9308844 | -1.09 | -11.275034 | -1.11 | -12.55982 | -1.13 | -12.177018 | -1.15 | -12.535598
-1.18 | -17.100094 | -1.01 | -9.3309782 | -1.03 | -10.2704698 | -1.05 | -10.8607992 | -1.06 | -10.3005 | -1.08 | -12.043838 | -1.1 | -10.0369156 | -1.12 | -11.344276 | -1.14 | -13.906252 | -1.16 | -11.865048
-1.19 | -16.602782 | -1.02 | -9.619441 | -1.04 | -9.865307 | -1.06 | -11.3493422 | -1.07 | -10.2460598 | -1.09 | -11.901546 | -1.11 | -12.471064 | -1.13 | -11.39103 | -1.15 | -13.388206 | -1.17 | -13.523738
-1.2 | -17.445222 | -1.03 | -11.147482 | -1.05 | -9.6952686 | -1.07 | -11.100806 | -1.08 | -11.928392 | -1.1 | -11.635152 | -1.12 | -12.513986 | -1.14 | -12.559594 | -1.16 | -12.572078 | -1.18 | -13.87804
-1.21 | -18.855 | -1.04 | -11.155992 | -1.06 | -10.865167 | -1.08 | -10.5651314 | -1.09 | -12.491004 | -1.11 | -11.336062 | -1.13 | -12.045528 | -1.15 | -14.002378 | -1.17 | -12.274 | -1.19 | -13.182956
-1.22 | -18.211028 | -1.05 | -10.706453 | -1.07 | -11.313414 | -1.09 | -11.556426 | -1.1 | -11.993178 | -1.12 | -12.714072 | -1.14 | -11.612536 | -1.16 | -12.892068 | -1.18 | -14.559802 | -1.2 | -13.10874
-1.23 | -17.729958 | -1.06 | -10.792906 | -1.08 | -11.229564 | -1.1 | -12.49654 | -1.11 | -11.393564 | -1.13 | -12.565234 | -1.15 | -12.875498 | -1.17 | -12.778936 | -1.19 | -13.893386 | -1.21 | -14.838232
-1.24 | -18.509484 | -1.07 | -12.222502 | -1.09 | -11.1283118 | -1.11 | -12.12179 | -1.12 | -11.390038 | -1.14 | -12.482254 | -1.16 | -13.702142 | -1.18 | -12.887764 | -1.2 | -13.13348 | -1.22 | -15.421198
-1.25 | -18.28875 | -1.08 | -12.176076 | -1.1 | -12.192982 | -1.12 | -12.25623 | -1.13 | -13.443086 | -1.15 | -12.292612 | -1.17 | -13.415368 | -1.19 | -14.45261 | -1.21 | -13.475832 | -1.23 | -14.423602
-1.26 | -19.13811 | -1.09 | -11.840052 | -1.11 | -13.211104 | -1.13 | -12.30552 | -1.14 | -12.99839 | -1.16 | -13.898102 | -1.18 | -12.963134 | -1.2 | -14.220332 | -1.22 | -15.372576 | -1.24 | -14.461584
-1.27 | -18.758584 | -1.1 | -11.876094 | -1.12 | -12.568188 | -1.14 | -13.765736 | -1.15 | -12.405556 | -1.17 | -13.994168 | -1.19 | -13.96375 | -1.21 | -13.858484 | -1.23 | -15.152088 | -1.25 | -14.662528
-1.28 | -19.037028 | -1.11 | -13.226294 | -1.13 | -12.16224 | -1.15 | -13.500678 | -1.16 | -12.798508 | -1.18 | -13.949326 | -1.2 | -15.06129 | -1.22 | -13.595976 | -1.24 | -14.7066 | -1.26 | -16.284912
-1.29 | -21.322256 | -1.12 | -13.656728 | -1.14 | -13.28085 | -1.16 | -12.724774 | -1.17 | -14.37039 | -1.19 | -13.290744 | -1.21 | -14.65334 | -1.23 | -15.82605 | -1.25 | -14.517878 | -1.27 | -15.729118
-1.3 | -21.610018 | -1.13 | -12.847276 | -1.15 | -14.187882 | -1.17 | -13.361302 | -1.18 | -14.30156 | -1.2 | -13.662384 | -1.22 | -14.406654 | -1.24 | -15.781024 | -1.26 | -15.887652 | -1.28 | -15.372848
-1.31 | -20.986334 | -1.14 | -12.700014 | -1.16 | -13.286276 | -1.18 | -14.837468 | -1.19 | -14.145172 | -1.21 | -15.429142 | -1.23 | -14.328134 | -1.25 | -15.263244 | -1.27 | -16.84296 | -1.29 | -16.611574
-1.32 | -21.651384 | -1.15 | -14.630256 | -1.17 | -13.138126 | -1.19 | -14.823532 | -1.2 | -13.790918 | -1.22 | -14.19029 | -1.24 | -16.41855 | -1.26 | -14.845414 | -1.28 | -15.963538 | -1.3 | -18.42829
-1.33 | -23.974772 | -1.16 | -14.786584 | -1.18 | -13.572962 | -1.2 | -13.668548 | -1.21 | -14.997682 | -1.23 | -13.94274 | -1.25 | -15.52558 | -1.27 | -16.240378 | -1.29 | -16.740698 | -1.31 | -17.684466
-1.34 | -24.581776 | -1.17 | -14.146432 | -1.19 | -14.978562 | -1.21 | -13.855012 | -1.22 | -15.149116 | -1.24 | -15.06066 | -1.26 | -15.256136 | -1.28 | -16.713498 | -1.3 | -17.40805 | -1.32 | -18.395806
-1.35 | -25.200642 | -1.18 | -14.278512 | -1.2 | -15.413536 | -1.22 | -15.33676 | -1.23 | -14.270858 | -1.25 | -15.960936 | -1.27 | -15.022934 | -1.29 | -16.92348 | -1.31 | -19.084906 | -1.33 | -18.749356
-1.36 | -26.398538 | -1.19 | -14.797176 | -1.21 | -14.510836 | -1.23 | -15.595822 | -1.24 | -14.107624 | -1.26 | -15.674808 | -1.28 | -17.384124 | -1.3 | -17.113794 | -1.32 | -18.68237 | -1.34 | -21.268128
-1.37 | -30.204964 | -1.2 | -16.451504 | -1.22 | -14.429186 | -1.24 | -15.150408 | -1.25 | -15.219384 | -1.27 | -15.473962 | -1.29 | -17.114472 | -1.31 | -17.624366 | -1.33 | -18.972652 | -1.35 | -22.228674
-1.38 | -32.271582 | -1.21 | -15.613644 | -1.23 | -15.7991 | -1.25 | -14.82347 | -1.26 | -16.725848 | -1.28 | -15.467506 | -1.3 | -17.196586 | -1.32 | -19.86267 | -1.34 | -19.996528 | -1.36 | -23.06583
-1.39 | -34.290274 | -1.22 | -14.811 | -1.24 | -15.933894 | -1.26 | -16.419128 | -1.27 | -16.886828 | -1.29 | -17.835086 | -1.31 | -16.888992 | -1.33 | -19.295528 | -1.35 | -22.679252 | -1.37 | -25.08998
-1.4 | -35.421288 | -1.23 | -15.318906 | -1.25 | -15.629432 | -1.27 | -16.989388 | -1.28 | -15.702452 | -1.3 | -17.862946 | -1.32 | -18.868854 | -1.34 | -20.012348 | -1.36 | -23.84726 | -1.38 | -29.091242
-1.39 | -30.195406 | -1.24 | -17.236664 | -1.26 | -15.219076 | -1.28 | -16.208402 | -1.29 | -17.10652 | -1.31 | -17.54299 | -1.33 | -20.399754 | -1.35 | -21.479864 | -1.37 | -25.392004 | -1.39 | -31.358608
-1.38 | -26.44597 | -1.25 | -15.879904 | -1.27 | -17.777662 | -1.29 | -16.370692 | -1.3 | -18.171384 | -1.32 | -18.44327 | -1.34 | -20.474184 | -1.36 | -24.006762 | -1.38 | -26.523612 | -1.4 | -30.927564
-1.37 | -22.28982 | -1.26 | -16.257154 | -1.28 | -17.76586 | -1.3 | -17.723016 | -1.31 | -18.074828 | -1.33 | -20.351728 | -1.35 | -21.721702 | -1.37 | -26.084102 | -1.39 | -31.96025 | -1.39 | -25.182776
-1.36 | -18.724294 | -1.27 | -16.609954 | -1.29 | -17.761026 | -1.31 | -18.368602 | -1.32 | -17.942092 | -1.34 | -21.443472 | -1.36 | -23.561604 | -1.38 | -27.11158 | -1.4 | -31.636676 | -1.38 | -21.9964
-1.35 | -17.845246 | -1.28 | -18.456584 | -1.3 | -16.948308 | -1.32 | -18.659084 | -1.33 | -19.47167 | -1.35 | -22.05173 | -1.37 | -26.206676 | -1.39 | -30.067158 | -1.39 | -24.758008 | -1.37 | -19.592426
-1.34 | -17.04734 | -1.29 | -18.877164 | -1.31 | -18.73009 | -1.33 | -19.61292 | -1.34 | -22.165356 | -1.36 | -23.027144 | -1.38 | -28.190152 | -1.4 | -31.865434 | -1.38 | -21.27436 | -1.36 | -15.978328
-1.33 | -15.372448 | -1.3 | -18.92128 | -1.32 | -19.805112 | -1.34 | -20.798372 | -1.35 | -22.883616 | -1.37 | -25.992466 | -1.39 | -29.837718 | -1.39 | -27.109222 | -1.37 | -19.927212 | -1.35 | -13.399646
-1.32 | -12.813894 | -1.31 | -18.412156 | -1.33 | -19.848126 | -1.35 | -23.703442 | -1.36 | -23.725188 | -1.38 | -28.770964 | -1.4 | -31.238272 | -1.38 | -21.235832 | -1.36 | -17.374834 | -1.34 | -12.72482
-1.31 | -13.166834 | -1.32 | -20.598546 | -1.34 | -20.130634 | -1.36 | -24.425606 | -1.37 | -25.619276 | -1.39 | -30.112596 | -1.39 | -26.556502 | -1.37 | -19.464666 | -1.35 | -13.777762 | -1.33 | -12.162542
-1.3 | -12.787476 | -1.33 | -21.081364 | -1.35 | -22.884776 | -1.37 | -25.63184 | -1.38 | -29.101652 | -1.4 | -30.816276 | -1.38 | -23.515556 | -1.36 | -16.974422 | -1.34 | -12.272876 | -1.32 | -11.0088768
-1.29 | -12.1789 | -1.34 | -21.732216 | -1.36 | -25.385342 | -1.38 | -27.699888 | -1.39 | -31.397836 | -1.39 | -26.330622 | -1.37 | -18.748844 | -1.35 | -14.792704 | -1.33 | -11.51232 | -1.31 | -8.9053416
-1.28 | -10.2239866 | -1.35 | -22.841788 | -1.37 | -27.151598 | -1.39 | -31.906414 | -1.4 | -29.882392 | -1.38 | -23.369228 | -1.36 | -16.470456 | -1.34 | -12.233072 | -1.32 | -11.562848 | -1.3 | -8.9675272
-1.27 | -10.709116 | -1.36 | -25.487166 | -1.38 | -28.4932 | -1.4 | -31.432696 | -1.39 | -24.837408 | -1.37 | -19.93869 | -1.35 | -14.908252 | -1.33 | -10.997758 | -1.31 | -9.693785 | -1.29 | -8.8211336
-1.26 | -10.937948 | -1.37 | -28.080942 | -1.39 | -31.603328 | -1.39 | -24.794272 | -1.38 | -22.124114 | -1.36 | -16.048302 | -1.34 | -13.58335 | -1.32 | -10.916754 | -1.3 | -7.9093296 | -1.28 | -7.7182088
-1.25 | -10.3070604 | -1.38 | -29.373184 | -1.4 | -32.420986 | -1.38 | -21.445062 | -1.37 | -20.020842 | -1.35 | -14.405108 | -1.33 | -10.9997598 | -1.31 | -10.6037812 | -1.29 | -8.4061818 | -1.27 | -6.3930754
-1.24 | -9.1151782 | -1.39 | -31.134498 | -1.39 | -26.885868 | -1.37 | -19.535244 | -1.36 | -16.081192 | -1.34 | -13.745904 | -1.32 | -10.0650454 | -1.3 | -8.7562914 | -1.28 | -8.0736894 | -1.26 | -6.5037002
-1.23 | -9.2599612 | -1.4 | -32.048666 | -1.38 | -20.870954 | -1.36 | -17.543308 | -1.35 | -13.867706 | -1.33 | -12.1020922 | -1.31 | -10.526296 | -1.29 | -7.7739808 | -1.27 | -7.0327028 | -1.25 | -6.5907564
-1.22 | -9.4771936 | -1.39 | -27.768654 | -1.37 | -19.09191 | -1.35 | -14.00396 | -1.34 | -13.241068 | -1.32 | -9.318904 | -1.3 | -9.4809128 | -1.28 | -8.243037 | -1.26 | -5.5401928 | -1.24 | -6.4612088
-1.21 | -9.8090554 | -1.38 | -23.327594 | -1.36 | -17.656566 | -1.34 | -12.595366 | -1.33 | -12.486212 | -1.31 | -9.2959698 | -1.29 | -7.5711044 | -1.27 | -8.03337 | -1.25 | -6.0364252 | -1.23 | -5.1391798
-1.2 | -7.988458 | -1.37 | -19.020126 | -1.35 | -15.74463 | -1.33 | -11.877704 | -1.32 | -10.2166844 | -1.3 | -9.853201 | -1.28 | -7.477972 | -1.26 | -6.9459408 | -1.24 | -6.0728236 | -1.22 | -5.4064722
-1.19 | -7.3611188 | -1.36 | -17.589014 | -1.34 | -12.452198 | -1.32 | -12.012896 | -1.31 | -9.0388256 | -1.29 | -8.987793 | -1.27 | -7.192755 | -1.25 | -5.3436598 | -1.23 | -5.8906686 | -1.21 | -5.6667824
-1.18 | -8.43078 | -1.35 | -15.942856 | -1.33 | -12.130168 | -1.31 | -9.194137 | -1.3 | -8.8950762 | -1.28 | -7.958643 | -1.26 | -8.0519018 | -1.24 | -6.09296 | -1.22 | -4.7520108 | -1.2 | -5.7749738
-1.17 | -8.610619 | -1.34 | -14.415958 | -1.32 | -11.62048 | -1.3 | -8.1310112 | -1.29 | -9.16936 | -1.27 | -6.7097238 | -1.25 | -6.0192176 | -1.23 | -6.7047336 | -1.21 | -5.4329402 | -1.19 | -3.9522302
-1.16 | -7.3591836 | -1.33 | -11.908718 | -1.31 | -11.168884 | -1.29 | -8.3389164 | -1.28 | -8.3435052 | -1.26 | -7.1703576 | -1.24 | -5.2626242 | -1.22 | -5.8169816 | -1.2 | -5.4471062 | -1.18 | -3.4421506
-1.15 | -6.1520192 | -1.32 | -11.700964 | -1.3 | -8.7523484 | -1.28 | -8.7170976 | -1.27 | -6.6066584 | -1.25 | -7.6162324 | -1.23 | -6.3209258 | -1.21 | -4.4545264 | -1.19 | -5.5145076 | -1.17 | -4.2667386
-1.14 | -6.4257788 | -1.31 | -11.246696 | -1.29 | -8.9100334 | -1.27 | -8.0416352 | -1.26 | -7.2064224 | -1.24 | -6.4886472 | -1.22 | -6.2951224 | -1.2 | -4.7342676 | -1.18 | -3.1644858 | -1.16 | -4.7934562
-1.13 | -7.542761 | -1.3 | -10.875412 | -1.28 | -8.5824272 | -1.26 | -6.5823622 | -1.25 | -7.8946246 | -1.23 | -5.2412946 | -1.21 | -5.159307 | -1.19 | -6.1253408 | -1.17 | -3.1097092 | -1.15 | -3.0742578
|  | -1.29 | -8.6877804 | -1.27 | -9.1632916 | -1.25 | -7.3051218 | -1.24 | -7.037274 | -1.22 | -6.0565604 | -1.2 | -4.7395512 | -1.18 | -4.4231512 | -1.16 | -4.0365236 | -1.14 | -1.7924282
|  | -1.28 | -8.3650914 | -1.26 | -7.7765918 | -1.24 | -7.6905994 | -1.23 | -5.3263528 | -1.21 | -6.2976592 | -1.19 | -5.3455222 | -1.17 | -3.0726034 | -1.15 | -4.1331446 | -1.13 | -2.6419088
|  | -1.27 | -9.7799682 | -1.25 | -7.5770388 | -1.23 | -7.042972 | -1.22 | -5.7159766 | -1.2 | -5.679005 | -1.18 | -4.7696476 | -1.16 | -3.3062012 | -1.14 | -2.6173452 | -1.12 | -2.5790576
|  | -1.26 | -9.214654 | -1.24 | -7.379809 | -1.22 | -4.248279 | -1.21 | -5.8503366 | -1.19 | -4.794567 | -1.17 | -4.983361 | -1.15 | -3.5426922 | -1.13 | -1.773439 | -1.11 | -1.8559502
|  | -1.25 | -8.0792498 | -1.23 | -7.1378706 | -1.21 | -5.8577074 | -1.2 | -5.3068876 | -1.18 | -5.176045 | -1.16 | -1.76255 | -1.14 | -4.4999966 | -1.12 | -2.9051446 | -1.1 | -0.628762
|  | -1.24 | -7.110179 | -1.22 | -6.687297 | -1.2 | -6.094738 | -1.19 | -4.4077868 | -1.17 | -4.7460284 | -1.15 | -4.44464 | -1.13 | -1.826455 | -1.11 | -2.7018332 | -1.09 | -0.533107
|  | -1.23 | -7.9524332 | -1.21 | -4.8394456 | -1.19 | -5.5943128 | -1.18 | -4.221008 | -1.16 | -3.7254722 | -1.14 | -3.0162586 | -1.12 | -2.2658632 | -1.1 | -1.1445624 | -1.08 | -1.2688654
|  | -1.22 | -7.5582766 | -1.2 | -5.3592842 | -1.18 | -4.3036536 | -1.17 | -5.1064322 | -1.15 | -2.162761 | -1.13 | -3.5336498 | -1.11 | -2.428575 | -1.09 | 0.0048766 | -1.07 | -0.190933
|  | -1.21 | -6.3614144 | -1.19 | -6.2063876 | -1.17 | -4.5306974 | -1.16 | -4.8751096 | -1.14 | -3.569452 | -1.12 | -1.7083096 | -1.1 | -1.815886 | -1.08 | -1.0856802 | -1.06 | 1.2778284
|  | -1.2 | -5.7916964 | -1.18 | -5.5850852 | -1.16 | -4.9151438 | -1.15 | -2.5230522 | -1.13 | -3.2840414 | -1.11 | -1.8827854 | -1.09 | 0.092162 | -1.07 | -0.6151992 | -1.05 | 1.1919652
|  | -1.19 | -6.151466 | -1.17 | -4.1697584 | -1.15 | -4.1772672 | -1.14 | -2.2956608 | -1.12 | -3.341451 | -1.1 | -1.9000566 | -1.08 | 0.858166 | -1.06 | 0.2470148 | -1.04 | 1.739564
|  | -1.18 | -6.9612698 | -1.16 | -4.7479614 | -1.14 | -2.4256212 | -1.13 | -3.3425298 | -1.11 | -0.895227 | -1.09 | -1.5802388 | -1.07 | -0.7270548 | -1.05 | 1.130393 | -1.03 | 2.1916236
|  | -1.17 | -6.0633382 | -1.15 | -4.855385 | -1.13 | -2.8652228 | -1.12 | -3.4626994 | -1.1 | -1.5355218 | -1.08 | 0.7342536 | -1.06 | 0.1589268 | -1.04 | 0.965012 | -1.02 | 4.3450576
|  | -1.16 | -4.0804468 | -1.14 | -4.9259504 | -1.12 | -3.0859316 | -1.11 | -1.7076298 | -1.09 | -1.5518588 | -1.07 | 0.3926198 | -1.05 | 1.2770344 | -1.03 | 1.30354 | -1.01 | 3.3282636
|  | -1.15 | -5.1147434 | -1.13 | -2.2326406 | -1.11 | -2.7850626 | -1.1 | -0.6782628 | -1.08 | -1.937293 | -1.06 | -0.4301236 | -1.04 | 1.9612788 | -1.02 | 2.0415704 | -1 | 2.8250908
|  | -1.14 | -5.309993 | -1.12 | -2.9832492 | -1.1 | -1.3602758 | -1.09 | -1.6014388 | -1.07 | 0.5426006 | -1.05 | 0.228522 | -1.03 | 2.3221818 | -1.01 | 4.2652602 | -0.99 | 3.0069268
|  | -1.13 | -4.7330244 | -1.11 | -2.8956404 | -1.09 | -1.363523 | -1.08 | -1.8857462 | -1.06 | 0.8855278 | -1.04 | 2.2895392 | -1.02 | 1.9348154 | -1 | 2.9847908 | -0.98 | 5.0908474
|  | -1.12 | -2.8319974 | -1.1 | -2.4681976 | -1.08 | -0.96075375 | -1.07 | 0.0566238 | -1.05 | 0.7543056 | -1.03 | 2.5771166 | -1.01 | 3.1716814 | -0.99 | 3.2533148 | -0.97 | 4.9634895
|  | -1.11 | -2.521851 |  |  |  |  | -1.06 | 1.848525 | -1.04 | 0.06154533 | -1.02 | 2.135019 | -1 | 5.177642