## Data CV
CV i vs E Scan 1 |  | CV i vs E Scan 2 |  | CV i vs E Scan 3 |  | CV i vs E Scan 4 |  | CV i vs E Scan 5 |  | CV i vs E Scan 6 |  | CV i vs E Scan 7 |  | CV i vs E Scan 8 |  | CV i vs E Scan 9 |  | CV i vs E Scan 10
V | µA | V | µA | V | µA | V | µA | V | µA | V | µA | V | µA | V | µA | V | µA | V | µA
-0.5 | 37.58986 | -1.13 | -5.411717 | -1.11 | -1.82572675 | -1.09 | -0.1159372 | -1.08 | 0.608827 | -1.06 | 3.2700085 | -1.04 | 1.654244 | -1.02 | 2.809758 | -1 | 5.284285 | -0.98 | 5.1240674
-0.95 | -27.16098 | -1.12 | -4.2796812 | -1.1 | -2.1068736 | -1.08 | 0.336279 | -1.07 | 0.7113592 | -1.05 | 2.4135584 | -1.03 | 3.5487122 | -1.01 | 3.6546344 | -0.99 | 4.2788132 | -0.97 | 5.9224414
-0.94 | -25.758052 | -1.11 | -3.2669344 | -1.09 | -2.2466836 | -1.07 | 0.3229546 | -1.06 | 2.2282908 | -1.04 | 2.1797598 | -1.02 | 3.8137942 | -1 | 4.6900642 | -0.98 | 4.3029368 | -0.96 | 6.4613248
-0.93 | -17.791796 | -1.1 | -4.086196 | -1.08 | 0.4009858 | -1.06 | -0.1838562 | -1.05 | 2.9619726 | -1.03 | 2.7073902 | -1.01 | 3.6553722 | -0.99 | 5.3915786 | -0.97 | 5.6626608 | -0.95 | 6.0779284
-0.92 | -14.719892 | -1.09 | -4.109069 | -1.07 | -0.0233198 | -1.05 | 2.4238148 | -1.04 | 1.9437804 | -1.02 | 3.7554564 | -1 | 3.2076774 | -0.98 | 4.6286154 | -0.96 | 6.6710038 | -0.94 | 6.2095528
-0.91 | -11.801684 | -1.08 | -3.4567818 | -1.06 | -0.2679126 | -1.04 | 2.9452114 | -1.03 | 1.8237654 | -1.01 | 4.277747 | -0.99 | 4.8848876 | -0.97 | 4.5039162 | -0.95 | 6.4368008 | -0.93 | 7.86552
-0.9 | -9.5587414 | -1.07 | -1.4845178 | -1.05 | 0.526011 | -1.03 | 2.5025956 | -1.02 | 2.7003916 | -1 | 3.3695644 | -0.98 | 5.703619 | -0.96 | 5.70287 | -0.94 | 6.1083806 | -0.92 | 8.5800016
-0.89 | -6.6980334 | -1.06 | -2.4753436 | -1.04 | 2.5987726 | -1.02 | 2.4342426 | -1.01 | 4.601655 | -0.99 | 3.8754586 | -0.97 | 4.9029214 | -0.95 | 7.2871748 | -0.93 | 6.5712486 | -0.91 | 8.3114928
-0.88 | -5.5558606 | -1.05 | -2.0143884 | -1.03 | 2.3827408 | -1.01 | 3.6932924 | -1 | 2.8125536 | -0.98 | 5.1561828 | -0.96 | 5.0708712 | -0.94 | 6.235715 | -0.92 | 8.941747 | -0.9 | 7.9408674
-0.87 | -4.5784346 | -1.04 | -1.6122294 | -1.02 | 1.3175256 | -1 | 2.120335 | -0.99 | 3.623023 | -0.97 | 5.8048206 | -0.95 | 5.4502264 | -0.93 | 7.1404096 | -0.91 | 8.6827004 | -0.89 | 9.764887
-0.86 | -2.4617062 | -1.03 | 0.4008148 | -1.01 | 2.4298768 | -0.99 | 3.8303748 | -0.98 | 4.641843 | -0.96 | 4.9334578 | -0.94 | 6.9211672 | -0.92 | 7.2934032 | -0.9 | 8.3136372 | -0.88 | 10.764302
-0.85 | 0.1461616 | -1.02 | 1.010966 | -1 | 1.9617792 | -0.98 | 4.2864176 | -0.97 | 6.38755 | -0.95 | 5.48142725 | -0.93 | 7.1507266 | -0.91 | 9.0446314 | -0.89 | 8.7269314 | -0.87 | 10.101877
-0.84 | 1.3752192 | -1.01 | 0.5287808 | -0.99 | 3.7374462 | -0.97 | 4.2266162 | -0.96 | 6.263456 | -0.94 | 6.6815536 | -0.92 | 7.0593188 | -0.9 | 8.624459 | -0.88 | 10.7728922 | -0.86 | 9.8648064
-0.83 | 2.2795998 | -1 | 0.2183346 | -0.98 | 3.2071558 | -0.96 | 6.3235238 | -0.95 | 5.4659606 | -0.93 | 7.438416 | -0.91 | 7.5235018 | -0.89 | 8.830101 | -0.87 | 10.408154 | -0.85 | 11.94381
-0.82 | 3.5229648 | -0.99 | 2.1214994 | -0.97 | 3.8476714 | -0.95 | 6.323933 | -0.94 | 5.9730044 | -0.92 | 7.0486286 | -0.9 | 9.4398928 | -0.88 | 9.02324 | -0.86 | 10.974046 | -0.84 | 13.245576
-0.81 | 5.7006762 | -0.98 | 2.3028824 | -0.96 | 4.3841102 | -0.94 | 5.2059152 | -0.93 | 7.776274 | -0.91 | 7.3142484 | -0.89 | 8.8389584 | -0.87 | 10.5209406 | -0.85 | 10.949558 | -0.83 | 13.122168
-0.8 | 7.0430572 | -0.97 | 2.701701 | -0.95 | 5.8474322 | -0.93 | 5.8996642 | -0.92 | 7.4326314 | -0.9 | 8.52684 | -0.88 | 9.043966 | -0.86 | 10.9595654 | -0.84 | 12.98576 | -0.82 | 13.93683
-0.79 | 7.528801 | -0.96 | 2.8338836 | -0.94 | 5.5281662 | -0.92 | 8.1937806 | -0.91 | 7.361288 | -0.89 | 9.5584718 | -0.87 | 9.941242 | -0.85 | 10.7707966 | -0.83 | 13.88831 | -0.81 | 15.939208
-0.78 | 8.8356876 | -0.95 | 4.566561 | -0.93 | 5.4396548 | -0.91 | 7.550136 | -0.9 | 7.9692066 | -0.88 | 9.3141534 | -0.86 | 11.3563516 | -0.84 | 11.836342 | -0.82 | 14.326238 | -0.8 | 18.471826
-0.77 | 11.835624 | -0.94 | 5.3478064 | -0.92 | 6.5991312 | -0.9 | 7.9778574 | -0.89 | 9.4059758 | -0.87 | 9.6550098 | -0.85 | 11.803932 | -0.83 | 14.312098 | -0.81 | 15.166136 | -0.79 | 19.770316
-0.76 | 13.663828 | -0.93 | 4.52432 | -0.91 | 8.0730748 | -0.89 | 8.0935408 | -0.88 | 9.8276864 | -0.86 | 9.8654644 | -0.84 | 11.772514 | -0.82 | 15.700226 | -0.8 | 17.328018 | -0.78 | 21.918534
-0.75 | 14.056442 | -0.92 | 4.7668646 | -0.9 | 8.0135916 | -0.88 | 10.1013908 | -0.87 | 9.5459326 | -0.85 | 11.710622 | -0.83 | 12.484346 | -0.81 | 15.920652 | -0.79 | 20.640658 | -0.77 | 25.185426
-0.74 | 14.710534 | -0.91 | 5.8815948 | -0.89 | 7.9149594 | -0.87 | 10.66937 | -0.86 | 10.1423106 | -0.84 | 12.649878 | -0.82 | 14.994424 | -0.8 | 16.932104 | -0.78 | 22.51624 | -0.76 | 28.665852
-0.73 | 15.989434 | -0.9 | 7.4450086 | -0.88 | 8.337105 | -0.86 | 10.5039268 | -0.85 | 11.6003536 | -0.83 | 12.452642 | -0.81 | 16.49362 | -0.79 | 20.272236 | -0.77 | 24.767202 | -0.75 | 28.22398
-0.72 | 16.65285 | -0.89 | 6.858655 | -0.87 | 10.6643382 | -0.85 | 10.997992 | -0.84 | 12.366122 | -0.82 | 14.126042 | -0.8 | 17.19362 | -0.78 | 23.388368 | -0.76 | 26.73715 | -0.74 | 27.562814
-0.71 | 16.61815 | -0.88 | 6.9286226 | -0.86 | 10.205074 | -0.84 | 12.199228 | -0.83 | 13.097718 | -0.81 | 16.8633 | -0.79 | 18.778452 | -0.77 | 25.083986 | -0.75 | 28.979766 | -0.73 | 28.43884
-0.7 | 16.212516 | -0.87 | 7.6954784 | -0.85 | 10.722922 | -0.83 | 13.681306 | -0.82 | 13.77213 | -0.8 | 17.709418 | -0.78 | 23.298892 | -0.76 | 26.366178 | -0.74 | 28.368824 | -0.72 | 29.633576
-0.69 | 17.341888 | -0.86 | 10.28094 | -0.84 | 11.15492 | -0.82 | 14.431058 | -0.81 | 15.53307 | -0.79 | 19.608238 | -0.77 | 25.99906 | -0.75 | 27.787106 | -0.73 | 28.16864 | -0.71 | 28.985206
-0.68 | 18.759656 | -0.85 | 10.2921292 | -0.83 | 13.397386 | -0.81 | 14.98207 | -0.8 | 18.610246 | -0.78 | 22.157132 | -0.76 | 26.94095 | -0.74 | 29.159498 | -0.72 | 28.33717 | -0.7 | 28.525088
-0.67 | 17.136118 | -0.84 | 10.9267764 | -0.82 | 14.272072 | -0.8 | 17.629464 | -0.79 | 20.427162 | -0.77 | 26.093968 | -0.75 | 27.690076 | -0.73 | 28.86208 | -0.71 | 30.033106 | -0.69 | 28.476264
-0.66 | 17.401046 | -0.83 | 11.573478 | -0.81 | 15.467694 | -0.79 | 20.960226 | -0.78 | 22.47161 | -0.76 | 27.75965 | -0.74 | 28.221584 | -0.72 | 28.536004 | -0.7 | 29.137118 | -0.68 | 29.375182
-0.65 | 18.20382 | -0.82 | 13.820604 | -0.8 | 16.584212 | -0.78 | 23.232144 | -0.77 | 25.505736 | -0.75 | 27.886524 | -0.73 | 29.584548 | -0.71 | 29.06092 | -0.69 | 29.171274 | -0.67 | 29.92501
-0.64 | 19.264108 | -0.81 | 15.12226 | -0.79 | 20.162444 | -0.77 | 25.336714 | -0.76 | 27.883758 | -0.74 | 27.70755 | -0.72 | 28.607936 | -0.7 | 29.32238 | -0.68 | 28.473084 | -0.66 | 29.187828
-0.63 | 18.508824 | -0.8 | 16.55058 | -0.78 | 23.872818 | -0.76 | 27.477758 | -0.75 | 27.924736 | -0.73 | 29.0888 | -0.71 | 28.507882 | -0.69 | 29.21834 | -0.67 | 29.748512 | -0.65 | 28.505532
-0.62 | 18.630362 | -0.79 | 18.528996 | -0.77 | 26.043786 | -0.75 | 27.862134 | -0.74 | 28.496672 | -0.72 | 29.831688 | -0.7 | 28.992212 | -0.68 | 28.355028 | -0.66 | 29.72793 | -0.64 | 28.606102
-0.61 | 18.66944 | -0.78 | 23.439266 | -0.76 | 26.21322 | -0.74 | 28.318948 | -0.73 | 28.747716 | -0.71 | 29.103096 | -0.69 | 29.697552 | -0.67 | 28.684992 | -0.65 | 29.069768 | -0.63 | 29.577842
-0.6 | 20.940394 | -0.77 | 25.503454 | -0.75 | 28.225332 | -0.73 | 28.705854 | -0.72 | 30.250082 | -0.7 | 29.24755 | -0.68 | 29.314352 | -0.66 | 30.157216 | -0.64 | 27.801546 | -0.62 | 28.049426
-0.59 | 20.103268 | -0.76 | 27.198144 | -0.74 | 29.444694 | -0.72 | 28.225308 | -0.71 | 29.047486 | -0.69 | 29.22874 | -0.67 | 28.684364 | -0.65 | 29.274814 | -0.63 | 29.13811 | -0.61 | 27.628868
-0.58 | 19.961998 | -0.75 | 28.335044 | -0.73 | 29.08454 | -0.71 | 30.094678 | -0.7 | 29.12484 | -0.68 | 30.243434 | -0.66 | 28.928922 | -0.64 | 28.227182 | -0.62 | 28.649322 | -0.6 | 28.25949
-0.57 | 20.556008 | -0.74 | 28.727284 | -0.72 | 28.591208 | -0.7 | 29.388056 | -0.69 | 28.636046 | -0.67 | 29.198492 | -0.65 | 30.034602 | -0.63 | 28.445236 | -0.61 | 28.335254 | -0.59 | 29.312998
-0.56 | 21.374634 | -0.73 | 30.012634 | -0.71 | 28.80552 | -0.69 | 29.012534 | -0.68 | 30.290124 | -0.66 | 29.087036 | -0.64 | 29.30125 | -0.62 | 29.229458 | -0.6 | 27.383762 | -0.58 | 28.451454
-0.55 | 21.958976 | -0.72 | 29.342534 | -0.7 | 30.695018 | -0.68 | 28.906184 | -0.67 | 29.542598 | -0.65 | 28.690732 | -0.63 | 28.333922 | -0.61 | 29.106542 | -0.59 | 28.717148 | -0.57 | 27.83228
-0.54 | 21.929892 | -0.71 | 29.3443 | -0.69 | 29.808694 | -0.67 | 29.811518 | -0.66 | 28.837646 | -0.64 | 29.932724 | -0.62 | 27.884252 | -0.6 | 28.27557 | -0.58 | 29.451998 | -0.56 | 28.278848
-0.53 | 21.916616 | -0.7 | 29.535382 | -0.68 | 29.257266 | -0.66 | 29.772532 | -0.65 | 28.643268 | -0.63 | 28.732046 | -0.61 | 29.326772 | -0.59 | 28.29124 | -0.57 | 28.624362 | -0.55 | 29.542516
-0.52 | 23.469546 | -0.69 | 30.429634 | -0.67 | 29.318972 | -0.65 | 28.432636 | -0.64 | 29.074212 | -0.62 | 28.192204 | -0.6 | 28.9302 | -0.58 | 28.63128 | -0.56 | 28.196408 | -0.54 | 28.979494
-0.51 | 24.209014 | -0.68 | 29.545746 | -0.66 | 30.12544 | -0.64 | 28.063716 | -0.63 | 29.446078 | -0.61 | 27.661098 | -0.59 | 28.415918 | -0.57 | 29.407434 | -0.55 | 28.855286 | -0.53 | 29.52915
-0.5 | 23.009878 | -0.67 | 29.197576 | -0.65 | 29.652784 | -0.63 | 29.314586 | -0.62 | 28.48981 | -0.6 | 29.635768 | -0.58 | 27.982774 | -0.56 | 28.850412 | -0.54 | 29.50499 | -0.52 | 29.890586
-0.51 | 20.450104 | -0.66 | 28.824138 | -0.64 | 28.785512 | -0.62 | 28.744016 | -0.61 | 28.318214 | -0.59 | 28.562112 | -0.57 | 29.056146 | -0.55 | 28.387286 | -0.53 | 29.738978 | -0.51 | 30.830064
-0.52 | 18.684576 | -0.65 | 30.201778 | -0.63 | 28.151008 | -0.61 | 28.292022 | -0.6 | 28.561412 | -0.58 | 28.172256 | -0.56 | 29.029762 | -0.54 | 29.017778 | -0.52 | 29.435972 | -0.5 | 29.740722
-0.53 | 17.223598 | -0.64 | 28.754226 | -0.62 | 29.696862 | -0.6 | 27.758342 | -0.59 | 28.962714 | -0.57 | 28.067874 | -0.55 | 28.690336 | -0.53 | 30.19315 | -0.51 | 29.53165 | -0.51 | 26.120842
-0.54 | 15.767194 | -0.63 | 28.026852 | -0.61 | 29.132744 | -0.59 | 28.643702 | -0.58 | 28.445154 | -0.56 | 29.706372 | -0.54 | 28.864676 | -0.52 | 29.841432 | -0.5 | 30.6132 | -0.52 | 24.864734
-0.55 | 15.522652 | -0.62 | 27.912332 | -0.6 | 27.780736 | -0.58 | 29.000842 | -0.57 | 28.16641 | -0.55 | 29.588364 | -0.53 | 29.576152 | -0.51 | 29.349464 | -0.51 | 25.457828 | -0.53 | 23.541762
-0.56 | 15.654088 | -0.61 | 29.370564 | -0.59 | 27.702978 | -0.57 | 28.191696 | -0.56 | 28.394866 | -0.54 | 28.818858 | -0.52 | 30.409108 | -0.5 | 29.481106 | -0.52 | 24.242424 | -0.54 | 20.714532
-0.57 | 13.631188 | -0.6 | 28.827224 | -0.58 | 28.90287 | -0.56 | 28.203434 | -0.55 | 30.160734 | -0.53 | 28.98147 | -0.51 | 29.74788 | -0.51 | 26.541918 | -0.53 | 23.733104 | -0.55 | 20.634062
-0.58 | 12.483884 | -0.59 | 27.498784 | -0.57 | 29.48741 | -0.55 | 28.83012 | -0.54 | 29.06017 | -0.52 | 29.84507 | -0.5 | 29.040426 | -0.52 | 23.756826 | -0.54 | 22.293564 | -0.56 | 19.452168
-0.59 | 12.231848 | -0.58 | 27.40018 | -0.56 | 28.302748 | -0.54 | 30.337758 | -0.53 | 29.103832 | -0.51 | 30.564304 | -0.51 | 26.68355 | -0.53 | 22.801224 | -0.55 | 19.579948 | -0.57 | 18.92764
-0.6 | 11.74865 | -0.57 | 29.59447 | -0.55 | 27.96917 | -0.53 | 29.376884 | -0.52 | 29.780006 | -0.5 | 29.588014 | -0.52 | 24.498954 | -0.54 | 22.049388 | -0.56 | 18.879166 | -0.58 | 17.285382
-0.61 | 11.0335946 | -0.56 | 27.802856 | -0.54 | 29.46317 | -0.52 | 29.300062 | -0.51 | 31.414524 | -0.51 | 26.407812 | -0.53 | 22.679776 | -0.55 | 21.101802 | -0.57 | 19.14705 | -0.59 | 16.331242
-0.62 | 9.5081034 | -0.55 | 28.056904 | -0.53 | 29.58712 | -0.51 | 29.497882 | -0.5 | 28.522428 | -0.52 | 25.131158 | -0.54 | 21.550226 | -0.56 | 18.397808 | -0.58 | 18.467054 | -0.6 | 15.772078
-0.63 | 9.4922744 | -0.54 | 27.985588 | -0.52 | 29.773006 | -0.5 | 29.248052 | -0.51 | 25.225974 | -0.53 | 22.97763 | -0.55 | 21.245946 | -0.57 | 18.620342 | -0.59 | 16.638722 | -0.61 | 16.192202
-0.64 | 9.0654308 | -0.53 | 29.171948 | -0.51 | 29.061542 | -0.51 | 24.887264 | -0.52 | 24.411976 | -0.54 | 20.842466 | -0.56 | 20.574718 | -0.58 | 17.816848 | -0.6 | 15.140194 | -0.62 | 14.195482
-0.65 | 8.6962672 | -0.52 | 29.4113 | -0.5 | 29.099964 | -0.52 | 23.965304 | -0.53 | 23.359326 | -0.55 | 20.6539 | -0.57 | 17.519544 | -0.59 | 17.370904 | -0.61 | 15.472894 | -0.63 | 13.25599
-0.66 | 7.2870664 | -0.51 | 29.65604 | -0.51 | 26.150114 | -0.53 | 22.960588 | -0.54 | 20.759334 | -0.56 | 19.78362 | -0.58 | 17.517 | -0.6 | 15.472 | -0.62 | 14.260246 | -0.64 | 13.41661
-0.67 | 6.7719496 | -0.5 | 28.590978 | -0.52 | 23.324902 | -0.54 | 22.054016 | -0.55 | 20.179502 | -0.57 | 18.807708 | -0.59 | 17.120678 | -0.61 | 14.761088 | -0.63 | 13.27859 | -0.65 | 12.552356
-0.68 | 7.2362706 | -0.51 | 25.893354 | -0.53 | 22.589166 | -0.55 | 19.140492 | -0.56 | 19.903086 | -0.58 | 17.041156 | -0.6 | 16.612962 | -0.62 | 14.65805 | -0.64 | 12.104382 | -0.66 | 12.09965
-0.69 | 7.0026038 | -0.52 | 23.5999 | -0.54 | 21.588566 | -0.56 | 19.208876 | -0.57 | 18.545242 | -0.59 | 16.665238 | -0.61 | 14.51272 | -0.63 | 14.396826 | -0.65 | 12.51444 | -0.67 | 10.7571902
-0.7 | 4.8157534 | -0.53 | 20.80208 | -0.55 | 20.27194 | -0.57 | 18.808504 | -0.58 | 16.927382 | -0.6 | 16.460822 | -0.62 | 13.796992 | -0.64 | 12.212028 | -0.66 | 11.791436 | -0.68 | 10.2594956
-0.71 | 4.2091714 | -0.54 | 20.261126 | -0.56 | 18.290436 | -0.58 | 18.389444 | -0.59 | 15.710388 | -0.61 | 15.711784 | -0.63 | 14.38423 | -0.65 | 11.3089 | -0.67 | 11.620188 | -0.69 | 10.7024242
-0.72 | 4.9375424 | -0.55 | 19.877084 | -0.57 | 18.197406 | -0.59 | 15.709378 | -0.6 | 16.25547 | -0.62 | 13.768708 | -0.64 | 13.925728 | -0.66 | 11.509826 | -0.68 | 9.7813428 | -0.7 | 9.8680558
-0.73 | 4.7922496 | -0.56 | 18.921732 | -0.58 | 17.704558 | -0.6 | 15.00233 | -0.61 | 15.321884 | -0.63 | 13.895164 | -0.65 | 11.554864 | -0.67 | 11.57357 | -0.69 | 9.7291758 | -0.71 | 8.0039156
-0.74 | 3.5358528 | -0.57 | 16.791832 | -0.59 | 16.828706 | -0.61 | 15.052566 | -0.62 | 14.51728 | -0.64 | 13.443044 | -0.66 | 10.933918 | -0.68 | 9.8925654 | -0.7 | 10.1800894 | -0.72 | 7.8652122
-0.75 | 3.6565228 | -0.58 | 16.419252 | -0.6 | 14.270998 | -0.62 | 14.86611 | -0.63 | 13.057496 | -0.65 | 13.108458 | -0.67 | 11.157906 | -0.69 | 9.2261646 | -0.71 | 9.2367552 | -0.73 | 7.5320724
-0.76 | 3.0175536 | -0.59 | 16.419768 | -0.61 | 13.936862 | -0.63 | 12.914218 | -0.64 | 13.294458 | -0.66 | 10.674632 | -0.68 | 10.801782 | -0.7 | 8.8483016 | -0.72 | 7.2696282 | -0.74 | 7.9923826
-0.77 | 2.9604606 | -0.6 | 15.80007 | -0.62 | 14.148548 | -0.64 | 12.446044 | -0.65 | 12.351382 | -0.67 | 10.72372 | -0.69 | 9.8138464 | -0.71 | 9.3020786 | -0.73 | 7.1891352 | -0.75 | 6.253461
-0.78 | 1.2965158 | -0.61 | 13.257206 | -0.63 | 13.721688 | -0.65 | 11.973666 | -0.66 | 11.840718 | -0.68 | 10.445695 | -0.7 | 9.0131482 | -0.72 | 8.378726 | -0.74 | 6.9791698 | -0.76 | 5.7285724
-0.79 | 0.1561178 | -0.62 | 12.894894 | -0.64 | 11.85799 | -0.66 | 11.873684 | -0.67 | 9.5553172 | -0.69 | 10.304981 | -0.71 | 8.8585252 | -0.73 | 6.495301 | -0.75 | 7.1588676 | -0.77 | 5.955963
-0.8 | -0.1122638 | -0.63 | 12.879832 | -0.65 | 11.495146 | -0.67 | 10.437635 | -0.68 | 9.8505828 | -0.7 | 8.7733236 | -0.72 | 8.4319554 | -0.74 | 6.9464072 | -0.76 | 5.0159816 | -0.78 | 5.4615156
-0.81 | 0.1102692 | -0.64 | 12.666904 | -0.66 | 11.785904 | -0.68 | 9.1378892 | -0.69 | 9.826719 | -0.71 | 8.0830892 | -0.73 | 8.09009 | -0.75 | 7.2683734 | -0.77 | 5.762729 | -0.79 | 4.102899
-0.82 | -1.6773488 | -0.65 | 10.7433734 | -0.67 | 10.64814 | -0.69 | 9.474236 | -0.7 | 9.7013856 | -0.72 | 8.1615854 | -0.74 | 5.5148352 | -0.76 | 6.5901178 | -0.78 | 5.5336172 | -0.8 | 2.8354494
-0.83 | -3.8245428 | -0.66 | 10.4390394 | -0.68 | 9.446293 | -0.7 | 9.1995908 | -0.71 | 8.0608638 | -0.73 | 8.2057396 | -0.75 | 6.4678534 | -0.77 | 4.6894118 | -0.79 | 5.3369904 | -0.81 | 2.2920958
-0.84 | -3.8559614 | -0.67 | 10.4335644 | -0.69 | 8.747275 | -0.71 | 8.5629504 | -0.72 | 7.619524 | -0.74 | 6.6702016 | -0.76 | 6.744003 | -0.78 | 4.6785644 | -0.8 | 2.6902894 | -0.82 | 2.8939828
-0.85 | -4.0915968 | -0.68 | 9.7064882 | -0.7 | 9.1108328 | -0.72 | 6.818752 | -0.73 | 7.6772854 | -0.75 | 6.2292096 | -0.77 | 5.7136024 | -0.79 | 5.0849612 | -0.81 | 2.6472334 | -0.83 | 1.037992
-0.86 | -4.7170986 | -0.69 | 8.3710586 | -0.71 | 9.3067782 | -0.73 | 7.3435216 | -0.74 | 7.2581508 | -0.76 | 6.1397926 | -0.78 | 4.8506612 | -0.8 | 4.3324172 | -0.82 | 2.2603546 | -0.84 | -1.696856
-0.87 | -6.2737692 | -0.7 | 7.5384904 | -0.72 | 7.5255328 | -0.74 | 7.191492 | -0.75 | 5.3245176 | -0.77 | 6.2873232 | -0.79 | 4.8188332 | -0.81 | 1.664215 | -0.83 | 0.644552 | -0.85 | -1.7214916
-0.88 | -6.1947162 | -0.71 | 7.57867 | -0.73 | 6.0912356 | -0.75 | 6.8235802 | -0.76 | 5.5660366 | -0.78 | 5.2035376 | -0.8 | 4.991776 | -0.82 | 0.6256726 | -0.84 | -0.9348662 | -0.86 | -2.1711664
-0.89 | -5.7821932 | -0.72 | 7.8923468 | -0.74 | 6.3963054 | -0.76 | 4.8135856 | -0.77 | 5.5486794 | -0.79 | 3.674247 | -0.81 | 3.0722734 | -0.83 | 1.1187266 | -0.85 | -2.3788356 | -0.87 | -2.9898344
-0.9 | -6.1678186 | -0.73 | 6.6476574 | -0.75 | 6.888428 | -0.77 | 4.89442 | -0.78 | 5.5931242 | -0.8 | 3.1805026 | -0.82 | 0.9254486 | -0.84 | -0.0796942 | -0.86 | -2.3867386 | -0.88 | -4.3563808
-0.91 | -7.4527032 | -0.74 | 5.821891 | -0.76 | 5.986422 | -0.78 | 5.1102578 | -0.79 | 4.0911332 | -0.81 | 3.329275 | -0.83 | 0.7719972 | -0.85 | -1.9680462 | -0.87 | -2.5454528 | -0.89 | -3.8917052
-0.92 | -7.6009496 | -0.75 | 5.9095156 | -0.77 | 3.884323 | -0.79 | 5.0331668 | -0.8 | 3.2749848 | -0.82 | 2.038462 | -0.84 | -0.0229572 | -0.86 | -2.581239 | -0.88 | -3.5098284 | -0.9 | -3.4593872
-0.93 | -7.786375 | -0.76 | 6.2689444 | -0.78 | 4.0311754 | -0.8 | 2.5649468 | -0.81 | 2.6776344 | -0.83 | -0.104564 | -0.85 | -0.7023208 | -0.87 | -2.8539568 | -0.89 | -5.0641512 | -0.91 | -3.9932042
-0.94 | -7.2713942 | -0.77 | 5.0008162 | -0.79 | 4.8477892 | -0.81 | 2.3647684 | -0.82 | 2.1246432 | -0.84 | -0.5304164 | -0.86 | -2.9711518 | -0.88 | -2.334525 | -0.9 | -4.5429246 | -0.92 | -5.2999542
-0.95 | -9.3368946 | -0.78 | 2.9802128 | -0.8 | 4.2497326 | -0.82 | 1.905389 | -0.83 | 0.1413518 | -0.85 | -0.909018 | -0.87 | -4.097592 | -0.89 | -3.965509 | -0.91 | -4.0195864 | -0.93 | -5.6164906
-0.96 | -9.7463742 | -0.79 | 3.2068446 | -0.81 | 1.8844188 | -0.83 | 0.9577522 | -0.84 | -2.1705538 | -0.86 | -1.8063976 | -0.88 | -3.362114 | -0.9 | -4.8255432 | -0.92 | -5.2497094 | -0.94 | -5.0737202
-0.97 | -9.0988244 | -0.8 | 3.920415 | -0.82 | 0.4587608 | -0.84 | -1.2391234 | -0.85 | -2.3759872 | -0.87 | -4.2073914 | -0.89 | -3.1309784 | -0.91 | -4.3915564 | -0.93 | -6.0007992 | -0.95 | -4.9059058
-0.98 | -9.4135192 | -0.81 | 2.2820948 | -0.83 | 0.2808366 | -0.85 | -2.9012388 | -0.86 | -1.7609748 | -0.88 | -3.507799 | -0.9 | -4.5442108 | -0.92 | -4.4384892 | -0.94 | -5.4986078 | -0.96 | -7.5480008
-0.99 | -10.3268374 | -0.82 | -0.4851568 | -0.84 | -0.7213424 | -0.86 | -2.4330734 | -0.87 | -2.8332894 | -0.89 | -3.6040572 | -0.91 | -5.7443018 | -0.93 | -5.4424686 | -0.95 | -5.2629126 | -0.97 | -7.8080954
-1 | -9.0415482 | -0.83 | -0.2554866 | -0.85 | -3.0203818 | -0.87 | -2.6597598 | -0.88 | -4.38412 | -0.9 | -3.7991256 | -0.92 | -4.4827256 | -0.94 | -6.0307804 | -0.96 | -6.1322698 | -0.98 | -7.7232524
-1.01 | -10.7890522 | -0.84 | -0.6246 | -0.86 | -3.1267018 | -0.88 | -3.3177284 | -0.89 | -4.0385016 | -0.91 | -5.4054178 | -0.93 | -4.8816942 | -0.95 | -6.0988364 | -0.97 | -7.885482 | -0.99 | -6.976543
-1.02 | -10.4491512 | -0.85 | -1.3948422 | -0.87 | -3.2433994 | -0.89 | -4.347461 | -0.9 | -4.1700966 | -0.92 | -5.6589372 | -0.94 | -6.261984 | -0.96 | -5.5434842 | -0.98 | -7.6670358 | -1 | -6.2670986
-1.03 | -11.453778 | -0.86 | -3.5381748 | -0.88 | -2.861496 | -0.9 | -4.3717018 | -0.91 | -4.2498148 | -0.93 | -5.3629792 | -0.95 | -7.0846176 | -0.97 | -6.4864166 | -0.99 | -7.3085552 | -1.01 | -8.0970226
-1.04 | -13.10085 | -0.87 | -4.1927356 | -0.89 | -4.6577264 | -0.91 | -4.342272 | -0.92 | -6.4332564 | -0.94 | -4.9520984 | -0.96 | -6.6354766 | -0.98 | -8.6772578 | -1 | -6.8482714 | -1.02 | -8.0611472
-1.05 | -11.853784 | -0.88 | -3.1887272 | -0.9 | -4.87617 | -0.92 | -5.1820526 | -0.93 | -5.5441052 | -0.95 | -7.0995544 | -0.97 | -6.1449976 | -0.99 | -8.0761816 | -1.01 | -8.0858106 | -1.03 | -7.8687562
-1.06 | -12.468622 | -0.89 | -3.6689506 | -0.91 | -4.4312618 | -0.93 | -6.5142718 | -0.94 | -5.6491564 | -0.96 | -6.9389464 | -0.98 | -7.0405312 | -1 | -7.325717 | -1.02 | -7.8247124 | -1.04 | -8.699673
-1.07 | -12.18548 | -0.9 | -5.60844 | -0.92 | -4.4087148 | -0.94 | -6.567582 | -0.95 | -5.8466732 | -0.97 | -6.9117572 | -0.99 | -8.6673352 | -1.01 | -7.246062 | -1.03 | -8.0930654 | -1.05 | -9.9265612
-1.08 | -13.423238 | -0.91 | -5.6665822 | -0.93 | -6.0012596 | -0.95 | -6.2614458 | -0.96 | -7.015685 | -0.98 | -6.6694874 | -1 | -7.6226386 | -1.02 | -9.1541228 | -1.04 | -8.0485244 | -1.06 | -9.3319248
-1.09 | -13.20695 | -0.92 | -5.7716522 | -0.94 | -7.1075784 | -0.96 | -5.820548 | -0.97 | -7.442862 | -0.99 | -8.1907878 | -1.01 | -7.5668858 | -1.03 | -9.0270988 | -1.05 | -9.318548 | -1.07 | -9.3755658
-1.1 | -13.074812 | -0.93 | -5.5267372 | -0.95 | -6.7107204 | -0.97 | -8.1754036 | -0.98 | -6.7187104 | -1 | -8.4991284 | -1.02 | -7.8515916 | -1.04 | -8.7466678 | -1.06 | -9.6643152 | -1.08 | -9.2086982
-1.11 | -13.174538 | -0.94 | -7.194036 | -0.96 | -6.9193828 | -0.98 | -7.378311 | -0.99 | -6.9252018 | -1.01 | -7.4646006 | -1.03 | -9.1084448 | -1.05 | -8.4100406 | -1.07 | -9.2211772 | -1.09 | -10.5398982
-1.12 | -15.141636 | -0.95 | -7.738514 | -0.97 | -7.2217554 | -0.99 | -7.5021782 | -1 | -7.873514 | -1.02 | -7.7220302 | -1.04 | -9.1897836 | -1.06 | -9.878799 | -1.08 | -9.5953978 | -1.1 | -9.96889
-1.13 | -15.268234 | -0.96 | -6.933536 | -0.98 | -8.0703636 | -1 | -6.8564842 | -1.01 | -7.9210616 | -1.03 | -8.3704834 | -1.05 | -8.3556304 | -1.07 | -10.4039154 | -1.09 | -10.1790162 | -1.11 | -10.1492212
-1.14 | -14.140184 | -0.97 | -7.0803618 | -0.99 | -8.2543288 | -1.01 | -8.62408 | -1.02 | -7.6923324 | -1.04 | -9.31733 | -1.06 | -8.733646 | -1.08 | -9.7296516 | -1.1 | -11.077932 | -1.12 | -10.4609334
-1.15 | -14.225268 | -0.98 | -8.2383992 | -1 | -6.909135 | -1.02 | -8.8352944 | -1.03 | -8.0389304 | -1.05 | -9.2868264 | -1.07 | -10.3089432 | -1.09 | -9.6368848 | -1.11 | -9.9797344 | -1.13 | -12.298164
-1.16 | -16.126624 | -0.99 | -9.3478408 | -1.01 | -7.49024 | -1.03 | -8.1225598 | -1.04 | -8.6914988 | -1.06 | -8.750395 | -1.08 | -10.5442222 | -1.1 | -10.6473952 | -1.12 | -10.2581428 | -1.14 | -11.65836
-1.17 | -15.657448 | -1 | -7.7081166 | -1.02 | -9.5387062 | -1.04 | -9.1928032 | -1.05 | -9.6845336 | -1.07 | -9.0696408 | -1.09 | -10.088815 | -1.11 | -10.951742 | -1.13 | -10.6375104 | -1.15 | -11.330544
-1.18 | -15.386964 | -1.01 | -8.4211228 | -1.03 | -9.8001138 | -1.05 | -9.6681086 | -1.06 | -9.4962992 | -1.08 | -11.262586 | -1.1 | -9.812664 | -1.12 | -11.22048 | -1.14 | -12.374968 | -1.16 | -10.808542
-1.19 | -15.446444 | -1.02 | -8.6672184 | -1.04 | -8.9133798 | -1.06 | -9.9867804 | -1.07 | -9.7802604 | -1.09 | -10.1774664 | -1.11 | -11.428758 | -1.13 | -10.5652762 | -1.15 | -12.0091502 | -1.17 | -12.011934
-1.2 | -16.538732 | -1.03 | -10.5923632 | -1.05 | -9.158322 | -1.07 | -9.6670296 | -1.08 | -10.0371518 | -1.1 | -9.970038 | -1.12 | -11.576118 | -1.14 | -11.639146 | -1.16 | -11.053903 | -1.18 | -12.892208
-1.21 | -17.156944 | -1.04 | -9.8371542 | -1.06 | -9.8641594 | -1.08 | -9.8084526 | -1.09 | -11.535194 | -1.11 | -10.3361124 | -1.13 | -10.5257998 | -1.15 | -12.386418 | -1.17 | -11.313042 | -1.19 | -11.970614
-1.22 | -16.694382 | -1.05 | -9.5546614 | -1.07 | -10.903852 | -1.09 | -10.2795018 | -1.1 | -10.5453174 | -1.12 | -11.143754 | -1.14 | -10.56369 | -1.16 | -11.936748 | -1.18 | -12.832726 | -1.2 | -11.895044
-1.23 | -16.117758 | -1.06 | -9.9688334 | -1.08 | -10.2732436 | -1.1 | -11.78888 | -1.11 | -10.6845862 | -1.13 | -11.41175 | -1.15 | -11.87932 | -1.17 | -11.922712 | -1.19 | -12.678674 | -1.21 | -13.459306
-1.24 | -17.542154 | -1.07 | -11.30669 | -1.09 | -9.7087884 | -1.11 | -10.6857864 | -1.12 | -11.1560898 | -1.14 | -10.738088 | -1.16 | -13.295226 | -1.18 | -11.811252 | -1.2 | -12.43572 | -1.22 | -13.805734
-1.25 | -17.540804 | -1.08 | -11.415434 | -1.1 | -10.882876 | -1.12 | -10.673302 | -1.13 | -12.169972 | -1.15 | -11.22653 | -1.17 | -11.84527 | -1.19 | -13.14492 | -1.21 | -12.605102 | -1.23 | -13.588984
-1.26 | -18.247008 | -1.09 | -10.550264 | -1.11 | -12.447422 | -1.13 | -11.24271 | -1.14 | -11.473748 | -1.16 | -12.153776 | -1.18 | -11.872264 | -1.2 | -12.989132 | -1.22 | -13.834496 | -1.24 | -13.093944
-1.27 | -17.87437 | -1.1 | -11.326916 | -1.12 | -11.570092 | -1.14 | -12.851594 | -1.15 | -11.112592 | -1.17 | -13.116196 | -1.19 | -12.683954 | -1.21 | -12.545008 | -1.23 | -14.796618 | -1.25 | -13.875724
-1.28 | -18.695078 | -1.11 | -12.759116 | -1.13 | -11.54309 | -1.15 | -12.036736 | -1.16 | -11.83792 | -1.18 | -12.573946 | -1.2 | -13.164208 | -1.22 | -12.639418 | -1.24 | -13.319642 | -1.26 | -15.607846
-1.29 | -20.26072 | -1.12 | -12.506456 | -1.14 | -12.087456 | -1.16 | -12.086678 | -1.17 | -12.450946 | -1.19 | -11.836598 | -1.21 | -13.671192 | -1.23 | -14.784692 | -1.25 | -13.290246 | -1.27 | -14.434822
-1.3 | -19.97901 | -1.13 | -11.706528 | -1.15 | -12.819002 | -1.17 | -12.29894 | -1.18 | -13.294286 | -1.2 | -12.88369 | -1.22 | -12.756958 | -1.24 | -14.357334 | -1.26 | -14.896328 | -1.28 | -14.258986
-1.31 | -19.805862 | -1.14 | -12.128252 | -1.16 | -12.215532 | -1.18 | -14.221474 | -1.19 | -12.640766 | -1.21 | -14.628634 | -1.23 | -13.184298 | -1.25 | -14.412746 | -1.27 | -15.329278 | -1.29 | -15.629706
-1.32 | -20.255662 | -1.15 | -12.655974 | -1.17 | -12.375398 | -1.19 | -13.42826 | -1.2 | -12.512532 | -1.22 | -13.290328 | -1.24 | -15.171568 | -1.26 | -13.834262 | -1.28 | -14.847748 | -1.3 | -17.44235
-1.33 | -22.797568 | -1.16 | -13.151536 | -1.18 | -12.627926 | -1.2 | -12.524572 | -1.21 | -13.995252 | -1.23 | -13.21551 | -1.25 | -14.746082 | -1.27 | -15.71038 | -1.29 | -15.247514 | -1.31 | -16.553782
-1.34 | -24.16833 | -1.17 | -14.021468 | -1.19 | -14.291086 | -1.21 | -12.498136 | -1.22 | -14.333172 | -1.24 | -13.720902 | -1.26 | -13.93793 | -1.28 | -15.626054 | -1.3 | -15.89657 | -1.32 | -16.68539
-1.35 | -24.574444 | -1.18 | -13.05061 | -1.2 | -14.121656 | -1.22 | -14.756826 | -1.23 | -13.502498 | -1.25 | -15.374928 | -1.27 | -13.729534 | -1.29 | -15.425378 | -1.31 | -17.840218 | -1.33 | -17.813388
-1.36 | -25.506454 | -1.19 | -13.357412 | -1.21 | -13.181412 | -1.23 | -14.600452 | -1.24 | -13.30384 | -1.26 | -13.897772 | -1.28 | -15.93482 | -1.3 | -15.555584 | -1.32 | -18.103114 | -1.34 | -20.33394
-1.37 | -29.826686 | -1.2 | -15.108522 | -1.22 | -13.974232 | -1.24 | -14.133388 | -1.25 | -14.31044 | -1.27 | -14.455234 | -1.29 | -16.485578 | -1.31 | -17.43045 | -1.33 | -17.194476 | -1.35 | -21.42504
-1.38 | -31.946244 | -1.21 | -13.968298 | -1.23 | -15.12982 | -1.25 | -13.917908 | -1.26 | -15.698628 | -1.28 | -14.708074 | -1.3 | -15.69436 | -1.32 | -18.089422 | -1.34 | -18.871284 | -1.36 | -22.324866
-1.39 | -34.471356 | -1.22 | -14.075784 | -1.24 | -14.935736 | -1.26 | -15.996856 | -1.27 | -14.873404 | -1.29 | -16.584722 | -1.31 | -16.164734 | -1.33 | -18.343454 | -1.35 | -21.660486 | -1.37 | -23.80828
-1.4 | -34.91377 | -1.23 | -14.660822 | -1.25 | -13.824546 | -1.27 | -16.144888 | -1.28 | -14.900982 | -1.3 | -16.858614 | -1.32 | -18.7205 | -1.34 | -18.718544 | -1.36 | -22.837412 | -1.38 | -28.026904
-1.39 | -30.051246 | -1.24 | -15.59051 | -1.26 | -14.352572 | -1.28 | -15.056156 | -1.29 | -16.14401 | -1.31 | -16.054476 | -1.33 | -19.131732 | -1.35 | -21.087712 | -1.37 | -24.31108 | -1.39 | -30.593542
-1.38 | -25.62919 | -1.25 | -15.145194 | -1.27 | -16.546702 | -1.29 | -15.626772 | -1.3 | -17.217548 | -1.32 | -16.308046 | -1.34 | -19.509516 | -1.36 | -22.85067 | -1.38 | -26.37281 | -1.4 | -30.131602
-1.37 | -21.62089 | -1.26 | -15.041192 | -1.28 | -16.673454 | -1.3 | -16.85721 | -1.31 | -17.207204 | -1.33 | -19.18176 | -1.35 | -20.326172 | -1.37 | -24.93468 | -1.39 | -31.496032 | -1.39 | -24.281168
-1.36 | -17.823802 | -1.27 | -15.607762 | -1.29 | -16.022246 | -1.31 | -18.092856 | -1.32 | -17.413002 | -1.34 | -20.16969 | -1.36 | -23.056352 | -1.38 | -26.608292 | -1.4 | -31.747552 | -1.38 | -21.861422
-1.35 | -16.600464 | -1.28 | -17.476136 | -1.3 | -16.234694 | -1.32 | -17.745346 | -1.33 | -18.369744 | -1.35 | -20.566206 | -1.37 | -25.508492 | -1.39 | -29.610956 | -1.39 | -24.514176 | -1.37 | -18.590826
-1.34 | -15.322226 | -1.29 | -17.793128 | -1.31 | -17.854422 | -1.33 | -18.410238 | -1.34 | -20.998832 | -1.36 | -22.268718 | -1.38 | -26.914698 | -1.4 | -31.959288 | -1.38 | -20.896322 | -1.36 | -15.16095
-1.33 | -14.339606 | -1.3 | -17.202974 | -1.32 | -18.836432 | -1.34 | -19.987918 | -1.35 | -21.770382 | -1.37 | -25.578586 | -1.39 | -28.86018 | -1.39 | -26.3206 | -1.37 | -19.415492 | -1.35 | -12.028776
-1.32 | -11.68936 | -1.31 | -17.712654 | -1.33 | -19.194828 | -1.35 | -22.76201 | -1.36 | -22.807056 | -1.38 | -27.849696 | -1.4 | -30.5235 | -1.38 | -20.232792 | -1.36 | -16.43818 | -1.34 | -12.440836
-1.31 | -11.942946 | -1.32 | -19.279254 | -1.34 | -19.493808 | -1.36 | -23.355406 | -1.37 | -25.046736 | -1.39 | -30.127032 | -1.39 | -26.369108 | -1.37 | -18.25488 | -1.35 | -12.51387 | -1.33 | -11.294368
-1.3 | -12.156156 | -1.33 | -20.229544 | -1.35 | -21.942544 | -1.37 | -25.007328 | -1.38 | -28.885298 | -1.4 | -30.486458 | -1.38 | -22.169004 | -1.36 | -16.515528 | -1.34 | -10.653503 | -1.32 | -9.4857708
-1.29 | -11.145814 | -1.34 | -20.028254 | -1.36 | -24.793108 | -1.38 | -27.539994 | -1.39 | -30.922914 | -1.39 | -25.534842 | -1.37 | -17.615254 | -1.35 | -14.433858 | -1.33 | -10.94096 | -1.31 | -8.1955496
-1.28 | -8.8957552 | -1.35 | -22.122636 | -1.37 | -25.988346 | -1.39 | -31.634294 | -1.4 | -29.682202 | -1.38 | -22.075628 | -1.36 | -15.601724 | -1.34 | -10.953684 | -1.32 | -9.6624864 | -1.3 | -7.7375306
-1.27 | -9.3664542 | -1.36 | -24.43477 | -1.38 | -27.289836 | -1.4 | -31.729334 | -1.39 | -24.016262 | -1.37 | -18.752096 | -1.35 | -14.71979 | -1.33 | -10.0352028 | -1.31 | -8.3935818 | -1.29 | -7.6999506
-1.26 | -9.2406076 | -1.37 | -27.571276 | -1.39 | -30.32034 | -1.39 | -23.961132 | -1.38 | -21.518504 | -1.36 | -15.030512 | -1.34 | -13.179932 | -1.32 | -9.8854566 | -1.3 | -7.2624904 | -1.28 | -6.9676442
-1.25 | -9.6557624 | -1.38 | -28.682204 | -1.4 | -32.014408 | -1.38 | -21.544038 | -1.37 | -19.07494 | -1.35 | -13.453468 | -1.33 | -9.4330306 | -1.31 | -9.0282058 | -1.29 | -7.4960284 | -1.27 | -4.6281598
-1.24 | -8.140973 | -1.39 | -31.354214 | -1.39 | -26.186104 | -1.37 | -18.729356 | -1.36 | -14.830204 | -1.34 | -12.899814 | -1.32 | -9.1790816 | -1.3 | -7.2163424 | -1.28 | -7.4753546 | -1.26 | -5.3274514
-1.23 | -7.9684522 | -1.4 | -32.15538 | -1.38 | -20.46441 | -1.36 | -16.316172 | -1.35 | -13.19828 | -1.33 | -11.35988 | -1.31 | -8.7904574 | -1.29 | -6.8430718 | -1.27 | -5.7539902 | -1.25 | -5.6603154
-1.22 | -8.0814904 | -1.39 | -26.94739 | -1.37 | -18.70883 | -1.35 | -12.84129 | -1.34 | -12.555188 | -1.32 | -9.0974104 | -1.3 | -8.999553 | -1.28 | -7.1770466 | -1.26 | -4.414128 | -1.24 | -5.1556528
-1.21 | -8.059768 | -1.38 | -22.479152 | -1.36 | -16.844832 | -1.34 | -12.347148 | -1.33 | -11.275846 | -1.31 | -8.929159 | -1.29 | -6.5021888 | -1.27 | -7.070244 | -1.25 | -5.5103088 | -1.23 | -3.6599274
-1.2 | -6.7273832 | -1.37 | -18.490464 | -1.35 | -14.611708 | -1.33 | -11.1321496 | -1.32 | -9.4701586 | -1.3 | -8.1346888 | -1.28 | -6.9860588 | -1.26 | -5.057661 | -1.24 | -5.3953186 | -1.22 | -3.6492884
-1.19 | -6.2632868 | -1.36 | -16.568766 | -1.34 | -12.160582 | -1.32 | -10.724488 | -1.31 | -7.767339 | -1.29 | -7.785899 | -1.27 | -6.7865098 | -1.25 | -4.9060026 | -1.23 | -5.3309842 | -1.21 | -4.2774172
-1.18 | -7.2276806 | -1.35 | -14.88804 | -1.33 | -10.9942164 | -1.31 | -8.5055632 | -1.3 | -8.4462086 | -1.28 | -5.3192116 | -1.26 | -6.6577406 | -1.24 | -5.419819 | -1.22 | -3.492872 | -1.2 | -4.660077
-1.17 | -7.250513 | -1.34 | -13.504438 | -1.32 | -10.5308 | -1.3 | -7.4409978 | -1.29 | -8.5259078 | -1.27 | -6.0559612 | -1.25 | -5.4596048 | -1.23 | -5.0881448 | -1.21 | -3.9857084 | -1.19 | -2.3570494
-1.16 | -5.966465 | -1.33 | -10.825692 | -1.31 | -9.8669436 | -1.29 | -7.6804228 | -1.28 | -6.9531592 | -1.26 | -6.186197 | -1.24 | -5.0191052 | -1.22 | -4.3471894 | -1.2 | -4.250782 | -1.18 | -2.022707
-1.15 | -5.4509448 | -1.32 | -10.5364638 | -1.3 | -8.174025 | -1.28 | -8.0037956 | -1.27 | -6.2547552 | -1.25 | -6.5642146 | -1.23 | -5.5732058 | -1.21 | -3.0786422 | -1.19 | -4.4094568 | -1.17 | -3.522252
-1.14 | -5.753623 | -1.31 | -11.07452 | -1.29 | -7.3598512 | -1.27 | -6.4022552 | -1.26 | -6.0909596 | -1.24 | -4.4163148 | -1.22 | -4.668173 | -1.2 | -4.3721046 | -1.18 | -2.0659692 | -1.16 | -3.1227466
-1.13 | -5.2667085 | -1.3 | -9.9200086 | -1.28 | -8.070333 | -1.26 | -5.8233976 | -1.25 | -6.7561248 | -1.23 | -4.0667922 | -1.21 | -3.804752 | -1.19 | -4.1371372 | -1.17 | -1.732908 | -1.15 | -1.270176
|  | -1.29 | -7.9203842 | -1.27 | -7.663463 | -1.25 | -6.522412 | -1.24 | -5.0782616 | -1.22 | -4.7965502 | -1.2 | -3.1226906 | -1.18 | -3.4371718 | -1.16 | -2.5069306 | -1.14 | -1.3498952
|  | -1.28 | -7.6392276 | -1.26 | -6.5982504 | -1.24 | -6.561217 | -1.23 | -3.532297 | -1.21 | -5.549639 | -1.19 | -4.0346888 | -1.17 | -1.4142912 | -1.15 | -2.580743 | -1.13 | -1.5145886
|  | -1.27 | -7.8763672 | -1.25 | -6.363824 | -1.23 | -5.7608902 | -1.22 | -4.1141548 | -1.2 | -3.5418652 | -1.18 | -4.0093948 | -1.16 | -2.0067306 | -1.14 | -0.682888 | -1.12 | -1.8638932
|  | -1.26 | -7.8072314 | -1.24 | -5.8591136 | -1.22 | -3.745339 | -1.21 | -4.6383168 | -1.19 | -3.2943262 | -1.17 | -3.355862 | -1.15 | -2.6035874 | -1.13 | -0.6579086 | -1.11 | 0.1184444
|  | -1.25 | -6.9692506 | -1.23 | -6.5390066 | -1.21 | -4.8746752 | -1.2 | -4.7112462 | -1.18 | -3.411706 | -1.16 | -0.8115942 | -1.14 | -2.3930708 | -1.12 | -0.8719796 | -1.1 | 1.0437808
|  | -1.24 | -6.0730308 | -1.22 | -4.7666712 | -1.2 | -4.7026354 | -1.19 | -3.494718 | -1.17 | -3.7416498 | -1.15 | -1.6908806 | -1.13 | -0.3711478 | -1.11 | -1.4987886 | -1.09 | 0.7756142
|  | -1.23 | -6.8028546 | -1.21 | -3.0022538 | -1.19 | -4.3123808 | -1.18 | -3.122298 | -1.16 | -2.634585 | -1.14 | -2.2071864 | -1.12 | -0.6192218 | -1.1 | 0.5802078 | -1.08 | 1.0565574
|  | -1.22 | -6.2834492 | -1.2 | -4.3034324 | -1.18 | -2.1867104 | -1.17 | -3.8524894 | -1.15 | -1.5072774 | -1.13 | -1.6967624 | -1.11 | -0.642376 | -1.09 | 1.4690998 | -1.07 | 1.546815
|  | -1.21 | -4.8462194 | -1.19 | -4.6835924 | -1.17 | -2.9306344 | -1.16 | -3.2936448 | -1.14 | -1.848769 | -1.12 | 0.0432056 | -1.1 | -0.6435838 | -1.08 | 1.3856084 | -1.06 | 3.171459
|  | -1.2 | -4.4242688 | -1.18 | -4.575187 | -1.16 | -3.2610764 | -1.15 | -1.9293884 | -1.13 | -2.3038378 | -1.11 | -0.4076598 | -1.09 | 1.2075948 | -1.07 | 0.7378702 | -1.05 | 3.0882724
|  | -1.19 | -5.3846562 | -1.17 | -2.8171504 | -1.15 | -3.9224206 | -1.14 | -0.6799058 | -1.12 | -1.6296234 | -1.1 | -1.0749366 | -1.08 | 1.7033364 | -1.06 | 1.4823178 | -1.04 | 2.3393762
|  | -1.18 | -5.6660534 | -1.16 | -3.3682292 | -1.14 | -1.003149 | -1.13 | -2.5629976 | -1.11 | 0.413897 | -1.09 | -0.596776 | -1.07 | 1.2510132 | -1.05 | 3.2768004 | -1.03 | 3.0024288
|  | -1.17 | -4.1983436 | -1.15 | -3.881577 | -1.13 | -0.796997 | -1.12 | -1.6058498 | -1.1 | -0.4123854 | -1.08 | 2.106939 | -1.06 | 1.5949384 | -1.04 | 2.6810606 | -1.02 | 5.4154096
|  | -1.16 | -3.2495714 | -1.14 | -3.3218646 | -1.12 | -1.6631652 | -1.11 | -0.4216064 | -1.09 | -0.8738016 | -1.07 | 2.0320758 | -1.05 | 2.1555242 | -1.03 | 3.030413 | -1.01 | 4.937975
|  | -1.15 | -4.354104 | -1.13 | -0.8254604 | -1.11 | -1.8520904 | -1.1 | 0.81268 | -1.08 | 0.2441954 | -1.06 | 1.4947362 | -1.04 | 3.6064396 | -1.02 | 3.7450718 | -1 | 4.3305452
|  | -1.14 | -3.5469196 | -1.12 | -1.952486 | -1.1 | 0.4432022 | -1.09 | -0.3171208 | -1.07 | 2.473961 | -1.05 | 2.3338226 | -1.03 | 2.7607096 | -1.01 | 5.2423154 | -0.99 | 4.0437494
|  | -1.13 | -3.387635 | -1.11 | -1.6906144 | -1.09 | 1.4350322 | -1.08 | 0.0492714 | -1.06 | 1.8659128 | -1.04 | 2.9049468 | -1.02 | 3.594271 | -1 | 4.8365932 | -0.98 | 6.1518764
|  | -1.12 | -1.4805512 | -1.1 | -1.6987762 | -1.08 | 0.32375475 | -1.07 | 1.163572 | -1.05 | 1.7797634 | -1.03 | 3.8135364 | -1.01 | 4.405673 | -0.99 | 3.9711022 | -0.97 | 6.4162885
|  | -1.11 | -0.441014 |  |  |  |  | -1.06 | 3.68919 | -1.04 | 1.693914 | -1.02 | 3.02473 | -1 | 6.618259