## Data CV
CV i vs E Scan 1 |  | CV i vs E Scan 2 |  | CV i vs E Scan 3 |  | CV i vs E Scan 4 |  | CV i vs E Scan 5 |  | CV i vs E Scan 6 |  | CV i vs E Scan 7 |  | CV i vs E Scan 8 |  | CV i vs E Scan 9 |  | CV i vs E Scan 10
V | µA | V | µA | V | µA | V | µA | V | µA | V | µA | V | µA | V | µA | V | µA | V | µA
-0.5 | 36.3528 | -1.13 | -6.25981 | -1.11 | -2.616797 | -1.09 | -1.094844 | -1.08 | -1.281809 | -1.06 | 2.0100715 | -1.04 | 0.523116 | -1.02 | 2.677192 | -1 | 3.53014375 | -0.98 | 3.862455
-0.95 | -27.16567 | -1.12 | -5.4345028 | -1.1 | -3.347127 | -1.08 | -0.6985132 | -1.07 | -1.5187244 | -1.05 | 0.4581588 | -1.03 | 1.75674 | -1.01 | 2.189112 | -0.99 | 2.8012862 | -0.97 | 4.5475114
-0.94 | -25.96136 | -1.11 | -3.7047304 | -1.09 | -2.8010304 | -1.07 | -0.730853 | -1.06 | 0.410971 | -1.04 | 1.0971624 | -1.02 | 3.0014066 | -1 | 3.1079746 | -0.98 | 3.6289134 | -0.96 | 4.0819338
-0.93 | -17.740362 | -1.1 | -4.4589096 | -1.08 | -0.7966682 | -1.06 | -0.713051 | -1.05 | 1.4306178 | -1.03 | 2.2628926 | -1.01 | 3.0109118 | -0.99 | 4.1808752 | -0.97 | 3.846358 | -0.95 | 4.708329
-0.92 | -14.631168 | -1.09 | -4.3581974 | -1.07 | -0.3443116 | -1.05 | 1.6008184 | -1.04 | 1.9154566 | -1.02 | 3.3334362 | -1 | 2.3353358 | -0.98 | 4.1129532 | -0.96 | 5.463187 | -0.94 | 4.732014
-0.91 | -11.602252 | -1.08 | -3.8068108 | -1.06 | -1.2833864 | -1.04 | 1.9063476 | -1.03 | 1.3999002 | -1.01 | 3.2858032 | -0.99 | 4.388924 | -0.97 | 4.3098838 | -0.95 | 5.3427504 | -0.93 | 6.8472742
-0.9 | -9.0262368 | -1.07 | -1.8691716 | -1.05 | -0.4413652 | -1.03 | 1.0461188 | -1.02 | 2.4663284 | -1 | 1.3698646 | -0.98 | 4.7361234 | -0.96 | 4.096102 | -0.94 | 5.8130134 | -0.92 | 7.4977672
-0.89 | -7.4100796 | -1.06 | -2.5547268 | -1.04 | 1.3386122 | -1.02 | 1.5972834 | -1.01 | 3.6435072 | -0.99 | 2.5968572 | -0.97 | 4.1905846 | -0.95 | 5.6159294 | -0.93 | 5.5987622 | -0.91 | 6.6029212
-0.88 | -6.169597 | -1.05 | -1.997436 | -1.03 | 1.45511 | -1.01 | 2.8084414 | -1 | 2.161442 | -0.98 | 4.8241586 | -0.96 | 4.3511706 | -0.94 | 5.7412302 | -0.92 | 7.619162 | -0.9 | 7.0442498
-0.87 | -4.722255 | -1.04 | -1.5040294 | -1.02 | 0.973428 | -1 | 0.9176398 | -0.99 | 3.1284244 | -0.97 | 4.669156 | -0.95 | 5.9154282 | -0.93 | 5.6073668 | -0.91 | 8.3215426 | -0.89 | 8.5761878
-0.86 | -2.737886 | -1.03 | 0.6561286 | -1.01 | 1.5060218 | -0.99 | 3.7431808 | -0.98 | 4.0425044 | -0.96 | 4.2398556 | -0.94 | 6.5280088 | -0.92 | 6.156487 | -0.9 | 7.6453634 | -0.88 | 9.5903522
-0.85 | -0.6838836 | -1.02 | 0.0180752 | -1 | 1.1099524 | -0.98 | 2.3733892 | -0.97 | 5.6940652 | -0.95 | 4.79706175 | -0.93 | 6.4119196 | -0.91 | 9.2136214 | -0.89 | 8.065141 | -0.87 | 9.737498
-0.84 | 1.0190506 | -1.01 | -0.2450034 | -0.99 | 3.1445702 | -0.97 | 4.0959342 | -0.96 | 5.67784 | -0.94 | 5.5203 | -0.92 | 6.449008 | -0.9 | 8.1799778 | -0.88 | 9.3675094 | -0.86 | 8.8451968
-0.83 | 2.3841438 | -1 | 0.1297178 | -0.98 | 2.2425344 | -0.96 | 5.8002746 | -0.95 | 5.3465824 | -0.93 | 7.61253 | -0.91 | 6.4289154 | -0.89 | 7.476195 | -0.87 | 10.4220978 | -0.85 | 11.47953
-0.82 | 3.879236 | -0.99 | 0.7008178 | -0.97 | 2.355105 | -0.95 | 5.5817236 | -0.94 | 4.860699 | -0.92 | 5.7654716 | -0.9 | 8.3537318 | -0.88 | 8.2923734 | -0.86 | 8.7687402 | -0.84 | 12.258068
-0.81 | 5.691944 | -0.98 | 2.2202192 | -0.96 | 4.3071036 | -0.94 | 4.9357152 | -0.93 | 7.198886 | -0.91 | 6.6530678 | -0.89 | 8.4515612 | -0.87 | 10.2015406 | -0.85 | 10.2153398 | -0.83 | 12.40413
-0.8 | 6.7390002 | -0.97 | 1.7469312 | -0.95 | 5.5891856 | -0.93 | 4.7336748 | -0.92 | 6.5899908 | -0.9 | 7.373078 | -0.88 | 8.7414086 | -0.86 | 10.3057634 | -0.84 | 11.5649608 | -0.82 | 12.757868
-0.79 | 7.1107984 | -0.96 | 2.3070094 | -0.94 | 5.2701622 | -0.92 | 7.1236856 | -0.91 | 6.0532394 | -0.89 | 9.1185444 | -0.87 | 9.4114058 | -0.85 | 9.6533276 | -0.83 | 14.340766 | -0.81 | 15.30141
-0.78 | 8.3411906 | -0.95 | 4.4711334 | -0.93 | 4.7696264 | -0.91 | 6.7479736 | -0.9 | 7.3204046 | -0.88 | 8.6157776 | -0.86 | 10.8768314 | -0.84 | 11.307284 | -0.82 | 13.610118 | -0.8 | 17.727394
-0.77 | 12.309378 | -0.94 | 4.684235 | -0.92 | 5.8296842 | -0.9 | 7.3130946 | -0.89 | 8.5596852 | -0.87 | 8.924053 | -0.85 | 10.9155824 | -0.83 | 13.378408 | -0.81 | 14.04617 | -0.79 | 20.095766
-0.76 | 13.410106 | -0.93 | 3.6319528 | -0.91 | 6.8254448 | -0.89 | 7.5009968 | -0.88 | 9.251782 | -0.86 | 9.38553 | -0.84 | 10.91027 | -0.82 | 14.486068 | -0.8 | 16.771086 | -0.78 | 21.22957
-0.75 | 13.195766 | -0.92 | 4.414764 | -0.9 | 7.3151846 | -0.88 | 10.1156974 | -0.87 | 8.5530078 | -0.85 | 11.977296 | -0.83 | 12.008744 | -0.81 | 15.861746 | -0.79 | 20.934676 | -0.77 | 24.994684
-0.74 | 14.595628 | -0.91 | 5.2367242 | -0.89 | 7.7904248 | -0.87 | 9.2425358 | -0.86 | 9.0816476 | -0.84 | 11.709418 | -0.82 | 14.839874 | -0.8 | 16.682234 | -0.78 | 22.301646 | -0.76 | 28.798304
-0.73 | 16.309048 | -0.9 | 7.068451 | -0.88 | 7.650954 | -0.86 | 10.135895 | -0.85 | 11.050216 | -0.83 | 12.304828 | -0.81 | 16.02389 | -0.79 | 19.167308 | -0.77 | 24.966968 | -0.75 | 28.541412
-0.72 | 16.41942 | -0.89 | 6.2458022 | -0.87 | 9.9182988 | -0.85 | 10.363691 | -0.84 | 12.966324 | -0.82 | 12.593958 | -0.8 | 17.090416 | -0.78 | 22.564764 | -0.76 | 26.83634 | -0.74 | 28.133546
-0.71 | 16.189202 | -0.88 | 6.3207666 | -0.86 | 9.9945376 | -0.84 | 12.757856 | -0.83 | 13.057024 | -0.81 | 15.778726 | -0.79 | 18.655256 | -0.77 | 25.730268 | -0.75 | 29.360386 | -0.73 | 28.145256
-0.7 | 15.845984 | -0.87 | 7.4616882 | -0.85 | 9.775538 | -0.83 | 12.862534 | -0.82 | 13.97264 | -0.8 | 17.309068 | -0.78 | 22.7423 | -0.76 | 26.564854 | -0.74 | 28.897594 | -0.72 | 30.362216
-0.69 | 17.467564 | -0.86 | 9.3486654 | -0.84 | 10.6428896 | -0.82 | 14.252168 | -0.81 | 15.72157 | -0.79 | 19.385646 | -0.77 | 26.163324 | -0.75 | 28.38774 | -0.73 | 29.453444 | -0.71 | 30.682966
-0.68 | 17.815364 | -0.85 | 10.033686 | -0.83 | 12.974206 | -0.81 | 15.208788 | -0.8 | 18.306546 | -0.78 | 21.29423 | -0.76 | 26.523826 | -0.74 | 30.268408 | -0.72 | 29.745982 | -0.7 | 29.547906
-0.67 | 17.303328 | -0.84 | 9.9076234 | -0.82 | 13.58875 | -0.8 | 17.481088 | -0.79 | 20.261114 | -0.77 | 25.90042 | -0.75 | 27.775516 | -0.73 | 29.24333 | -0.71 | 29.592856 | -0.69 | 29.26476
-0.66 | 17.16969 | -0.83 | 11.317922 | -0.81 | 14.805016 | -0.79 | 20.189824 | -0.78 | 22.389696 | -0.76 | 27.206 | -0.74 | 28.998746 | -0.72 | 29.002178 | -0.7 | 29.428598 | -0.68 | 31.012674
-0.65 | 17.797432 | -0.82 | 13.994928 | -0.8 | 17.033794 | -0.78 | 22.27824 | -0.77 | 25.330256 | -0.75 | 26.678524 | -0.73 | 30.31465 | -0.71 | 29.278002 | -0.69 | 29.702228 | -0.67 | 30.38424
-0.64 | 19.207662 | -0.81 | 15.301912 | -0.79 | 20.486574 | -0.77 | 24.690248 | -0.76 | 28.487632 | -0.74 | 28.166194 | -0.72 | 29.299482 | -0.7 | 30.698842 | -0.68 | 28.729086 | -0.66 | 30.078132
-0.63 | 18.461234 | -0.8 | 16.371216 | -0.78 | 23.25156 | -0.76 | 27.341588 | -0.75 | 27.631932 | -0.73 | 29.108848 | -0.71 | 30.016846 | -0.69 | 30.136272 | -0.67 | 30.342154 | -0.65 | 29.551498
-0.62 | 18.330368 | -0.79 | 18.395812 | -0.77 | 25.717764 | -0.75 | 27.984638 | -0.74 | 28.510048 | -0.72 | 30.948786 | -0.7 | 29.71231 | -0.68 | 29.792762 | -0.66 | 30.877182 | -0.64 | 29.594208
-0.61 | 18.80529 | -0.78 | 23.158352 | -0.76 | 27.069246 | -0.74 | 29.049232 | -0.73 | 28.352234 | -0.71 | 29.152876 | -0.69 | 30.020104 | -0.67 | 29.56466 | -0.65 | 28.607634 | -0.63 | 30.0646
-0.6 | 20.680682 | -0.77 | 26.237234 | -0.75 | 28.841204 | -0.73 | 28.665826 | -0.72 | 30.418586 | -0.7 | 29.27023 | -0.68 | 30.121832 | -0.66 | 30.766746 | -0.64 | 29.367674 | -0.62 | 29.145332
-0.59 | 19.990914 | -0.76 | 27.50853 | -0.74 | 30.003422 | -0.72 | 29.371076 | -0.71 | 30.547812 | -0.69 | 29.991254 | -0.67 | 29.473896 | -0.65 | 30.362098 | -0.63 | 30.192334 | -0.61 | 28.914206
-0.58 | 20.375732 | -0.75 | 28.131266 | -0.73 | 29.444076 | -0.71 | 30.66848 | -0.7 | 29.49462 | -0.68 | 30.608534 | -0.66 | 29.769334 | -0.64 | 30.313844 | -0.62 | 28.757188 | -0.6 | 29.249352
-0.57 | 19.901188 | -0.74 | 29.292578 | -0.72 | 28.834268 | -0.7 | 29.913482 | -0.69 | 29.287506 | -0.67 | 30.489526 | -0.65 | 31.19685 | -0.63 | 29.066346 | -0.61 | 28.746196 | -0.59 | 29.90133
-0.56 | 21.578956 | -0.73 | 30.412946 | -0.71 | 29.448974 | -0.69 | 29.5392 | -0.68 | 29.856644 | -0.66 | 29.402522 | -0.64 | 29.553984 | -0.62 | 29.725244 | -0.6 | 28.783386 | -0.58 | 29.188958
-0.55 | 21.033498 | -0.72 | 29.747386 | -0.7 | 30.79511 | -0.68 | 29.380316 | -0.67 | 29.34052 | -0.65 | 30.131198 | -0.63 | 29.369764 | -0.61 | 29.378454 | -0.59 | 29.475478 | -0.57 | 29.212734
-0.54 | 21.23277 | -0.71 | 29.1189 | -0.69 | 29.873056 | -0.67 | 30.311982 | -0.66 | 29.858696 | -0.64 | 30.681926 | -0.62 | 28.60403 | -0.6 | 29.526848 | -0.58 | 30.0004 | -0.56 | 28.928074
-0.53 | 21.732678 | -0.7 | 29.83734 | -0.68 | 29.295506 | -0.66 | 30.146936 | -0.65 | 29.715108 | -0.63 | 30.094396 | -0.61 | 30.275978 | -0.59 | 28.979664 | -0.57 | 29.168412 | -0.55 | 30.356888
-0.52 | 23.413794 | -0.69 | 31.00589 | -0.67 | 29.516186 | -0.65 | 29.70427 | -0.64 | 29.734998 | -0.62 | 29.158872 | -0.6 | 29.551394 | -0.58 | 29.69094 | -0.56 | 28.921622 | -0.54 | 29.82105
-0.51 | 23.845394 | -0.68 | 29.919008 | -0.66 | 30.929596 | -0.64 | 28.910086 | -0.63 | 29.85338 | -0.61 | 28.231154 | -0.59 | 28.544294 | -0.57 | 29.76676 | -0.55 | 28.870114 | -0.53 | 29.341894
-0.5 | 23.1649 | -0.67 | 29.124574 | -0.65 | 29.893126 | -0.63 | 30.248392 | -0.62 | 29.530012 | -0.6 | 29.63334 | -0.58 | 28.478082 | -0.56 | 29.300918 | -0.54 | 30.413108 | -0.52 | 29.954166
-0.51 | 20.29044 | -0.66 | 29.778288 | -0.64 | 28.919262 | -0.62 | 29.555968 | -0.61 | 28.86851 | -0.59 | 29.653858 | -0.57 | 29.749308 | -0.55 | 28.99037 | -0.53 | 29.944956 | -0.51 | 31.96492
-0.52 | 19.319544 | -0.65 | 30.668926 | -0.63 | 28.968932 | -0.61 | 29.052368 | -0.6 | 29.030264 | -0.58 | 28.960048 | -0.56 | 29.55781 | -0.54 | 29.702978 | -0.52 | 30.27888 | -0.5 | 30.096934
-0.53 | 17.006584 | -0.64 | 29.32743 | -0.62 | 30.067256 | -0.6 | 28.48021 | -0.59 | 29.857608 | -0.57 | 28.97072 | -0.55 | 29.50679 | -0.53 | 30.386268 | -0.51 | 30.4345 | -0.51 | 26.24774
-0.54 | 15.821918 | -0.63 | 29.019458 | -0.61 | 29.465832 | -0.59 | 29.511476 | -0.58 | 29.468896 | -0.56 | 30.770884 | -0.54 | 28.776812 | -0.52 | 30.200818 | -0.5 | 31.149434 | -0.52 | 25.453638
-0.55 | 15.289 | -0.62 | 28.51546 | -0.6 | 28.88611 | -0.58 | 29.751032 | -0.57 | 28.56325 | -0.55 | 29.506336 | -0.53 | 30.105474 | -0.51 | 29.995186 | -0.51 | 26.11506 | -0.53 | 24.361496
-0.56 | 14.931674 | -0.61 | 29.7945 | -0.59 | 28.29196 | -0.57 | 28.9845 | -0.56 | 28.810176 | -0.54 | 29.17395 | -0.52 | 30.841964 | -0.5 | 29.81982 | -0.52 | 24.417474 | -0.54 | 21.185584
-0.57 | 13.677802 | -0.6 | 28.872988 | -0.58 | 29.547836 | -0.56 | 28.598896 | -0.55 | 30.429628 | -0.53 | 29.351732 | -0.51 | 30.321912 | -0.51 | 27.114304 | -0.53 | 24.35989 | -0.55 | 19.814126
-0.58 | 12.38518 | -0.59 | 28.040228 | -0.57 | 29.349548 | -0.55 | 29.145602 | -0.54 | 29.026132 | -0.52 | 30.869158 | -0.5 | 30.130552 | -0.52 | 24.355806 | -0.54 | 22.789742 | -0.56 | 20.479476
-0.59 | 12.340618 | -0.58 | 28.184368 | -0.56 | 28.582244 | -0.54 | 30.259718 | -0.53 | 29.672982 | -0.51 | 30.755084 | -0.51 | 27.319602 | -0.53 | 23.282732 | -0.55 | 20.105404 | -0.57 | 19.124756
-0.6 | 11.74028 | -0.57 | 29.225768 | -0.55 | 28.682266 | -0.53 | 29.690422 | -0.52 | 29.900244 | -0.5 | 29.777212 | -0.52 | 25.173158 | -0.54 | 22.545032 | -0.56 | 18.9503 | -0.58 | 17.789728
-0.61 | 10.969488 | -0.56 | 28.379424 | -0.54 | 29.844522 | -0.52 | 29.096418 | -0.51 | 30.629344 | -0.51 | 26.840134 | -0.53 | 22.77416 | -0.55 | 21.23906 | -0.57 | 18.964344 | -0.59 | 16.43936
-0.62 | 9.1317226 | -0.55 | 28.570556 | -0.53 | 30.189494 | -0.51 | 29.81572 | -0.5 | 28.623528 | -0.52 | 25.851086 | -0.54 | 21.501824 | -0.56 | 18.931152 | -0.58 | 18.649246 | -0.6 | 16.219628
-0.63 | 9.0154164 | -0.54 | 28.523924 | -0.52 | 29.641704 | -0.5 | 29.479472 | -0.51 | 25.570392 | -0.53 | 23.40361 | -0.55 | 20.80618 | -0.57 | 18.623762 | -0.59 | 16.567484 | -0.61 | 16.247912
-0.64 | 9.1586074 | -0.53 | 29.488024 | -0.51 | 29.17915 | -0.51 | 25.052208 | -0.52 | 24.69919 | -0.54 | 21.214396 | -0.56 | 20.071772 | -0.58 | 17.932682 | -0.6 | 15.14313 | -0.62 | 14.12159
-0.65 | 8.6929686 | -0.52 | 30.12017 | -0.5 | 28.937446 | -0.52 | 23.993168 | -0.53 | 24.402716 | -0.55 | 21.044072 | -0.57 | 17.642146 | -0.59 | 17.328572 | -0.61 | 15.282364 | -0.63 | 12.276746
-0.66 | 6.7507872 | -0.51 | 29.130674 | -0.51 | 26.438744 | -0.53 | 23.286814 | -0.54 | 21.337684 | -0.56 | 19.95887 | -0.58 | 17.500824 | -0.6 | 15.789278 | -0.62 | 15.086744 | -0.64 | 12.706584
-0.67 | 6.7581022 | -0.5 | 28.535564 | -0.52 | 23.179114 | -0.54 | 22.326948 | -0.55 | 20.49415 | -0.57 | 19.041506 | -0.59 | 17.471666 | -0.61 | 14.839488 | -0.63 | 13.725244 | -0.65 | 12.347088
-0.68 | 6.8440966 | -0.51 | 25.874364 | -0.53 | 23.0673 | -0.55 | 19.283198 | -0.56 | 20.079422 | -0.58 | 16.333484 | -0.6 | 16.551814 | -0.62 | 14.554294 | -0.64 | 12.242966 | -0.66 | 11.404964
-0.69 | 6.0045188 | -0.52 | 23.117688 | -0.54 | 21.985776 | -0.56 | 19.251612 | -0.57 | 19.274806 | -0.59 | 17.062472 | -0.61 | 14.678742 | -0.63 | 14.61572 | -0.65 | 12.095266 | -0.67 | 10.535662
-0.7 | 4.5662526 | -0.53 | 21.145914 | -0.55 | 20.542688 | -0.57 | 18.532472 | -0.58 | 17.713352 | -0.6 | 16.08347 | -0.62 | 14.122498 | -0.64 | 12.336844 | -0.66 | 12.062024 | -0.68 | 9.682031
-0.71 | 4.2664574 | -0.54 | 21.072784 | -0.56 | 18.555482 | -0.58 | 17.633944 | -0.59 | 15.686138 | -0.61 | 15.740774 | -0.63 | 13.88399 | -0.65 | 11.825444 | -0.67 | 11.187766 | -0.69 | 10.36737
-0.72 | 4.8159282 | -0.55 | 20.29172 | -0.57 | 18.133162 | -0.59 | 15.723442 | -0.6 | 15.756404 | -0.62 | 13.44946 | -0.64 | 13.062816 | -0.66 | 11.448682 | -0.68 | 8.9357658 | -0.7 | 9.536539
-0.73 | 4.3444518 | -0.56 | 19.313986 | -0.58 | 18.003198 | -0.6 | 15.201004 | -0.61 | 14.899426 | -0.63 | 13.464986 | -0.65 | 11.087104 | -0.67 | 11.127778 | -0.69 | 9.5914392 | -0.71 | 7.630477
-0.74 | 3.0127884 | -0.57 | 16.556668 | -0.59 | 17.129556 | -0.61 | 15.183704 | -0.62 | 14.096434 | -0.64 | 13.520782 | -0.66 | 10.752204 | -0.68 | 10.5361214 | -0.7 | 9.5045208 | -0.72 | 6.9963208
-0.75 | 3.2822004 | -0.58 | 16.068854 | -0.6 | 14.530098 | -0.62 | 14.388574 | -0.63 | 12.897286 | -0.65 | 13.047662 | -0.67 | 10.6052408 | -0.69 | 9.2325572 | -0.71 | 8.6810698 | -0.73 | 7.814874
-0.76 | 2.8031386 | -0.59 | 16.023092 | -0.61 | 14.448664 | -0.63 | 12.824046 | -0.64 | 12.611398 | -0.66 | 10.9465926 | -0.68 | 10.730909 | -0.7 | 9.0928472 | -0.72 | 7.2025196 | -0.74 | 7.5420596
-0.77 | 2.6274768 | -0.6 | 15.66305 | -0.62 | 13.92678 | -0.64 | 12.237404 | -0.65 | 12.673134 | -0.67 | 10.466818 | -0.69 | 9.432298 | -0.71 | 9.0253968 | -0.73 | 6.934345 | -0.75 | 6.3799862
-0.78 | 1.2073448 | -0.61 | 13.387898 | -0.63 | 13.945968 | -0.65 | 12.259518 | -0.66 | 11.554134 | -0.68 | 10.3928124 | -0.7 | 8.6322762 | -0.72 | 7.878203 | -0.74 | 6.4959394 | -0.76 | 5.8963256
-0.79 | -0.5410812 | -0.62 | 12.796148 | -0.64 | 12.401914 | -0.66 | 12.18478 | -0.67 | 9.9377722 | -0.69 | 10.2649172 | -0.71 | 7.7469972 | -0.73 | 6.5611542 | -0.75 | 6.6691792 | -0.77 | 5.7997668
-0.8 | 0.7751056 | -0.63 | 13.378938 | -0.65 | 11.45174 | -0.67 | 10.9913834 | -0.68 | 9.8917632 | -0.7 | 8.6424752 | -0.72 | 8.60422 | -0.74 | 6.1567264 | -0.76 | 5.1904174 | -0.78 | 5.3423036
-0.81 | -0.3424316 | -0.64 | 12.643564 | -0.66 | 11.667298 | -0.68 | 9.2666254 | -0.69 | 9.9365172 | -0.71 | 8.0399002 | -0.73 | 6.409768 | -0.75 | 6.9783318 | -0.77 | 5.0523226 | -0.79 | 3.6509396
-0.82 | -1.859288 | -0.65 | 10.6811142 | -0.67 | 10.921094 | -0.69 | 9.5526744 | -0.7 | 9.1459232 | -0.72 | 7.9831202 | -0.74 | 6.0267492 | -0.76 | 6.1962988 | -0.78 | 4.5564092 | -0.8 | 1.7808888
-0.83 | -4.114097 | -0.66 | 9.8643894 | -0.68 | 9.7040282 | -0.7 | 9.3042044 | -0.71 | 8.0562178 | -0.73 | 7.6492612 | -0.75 | 6.2484694 | -0.77 | 4.5407938 | -0.79 | 4.0847764 | -0.81 | 2.0855668
-0.84 | -4.2113622 | -0.67 | 9.9626432 | -0.69 | 8.7467312 | -0.71 | 8.6228538 | -0.72 | 7.4780082 | -0.74 | 6.4083898 | -0.76 | 6.131614 | -0.78 | 4.592334 | -0.8 | 2.0304732 | -0.82 | 0.5756244
-0.85 | -4.4184896 | -0.68 | 9.8515284 | -0.7 | 8.9320358 | -0.72 | 7.3058832 | -0.73 | 7.7279692 | -0.75 | 5.016373 | -0.77 | 6.0095892 | -0.79 | 4.3867986 | -0.81 | 0.7945022 | -0.83 | -0.2806914
-0.86 | -4.1951634 | -0.69 | 8.355324 | -0.71 | 8.3299318 | -0.73 | 7.5275864 | -0.74 | 7.6109548 | -0.76 | 6.046006 | -0.78 | 3.1025556 | -0.8 | 3.9712518 | -0.82 | 1.0102496 | -0.84 | -2.9682218
-0.87 | -7.0830922 | -0.7 | 7.8955344 | -0.72 | 7.6745436 | -0.74 | 7.2161882 | -0.75 | 5.564651 | -0.77 | 5.8718064 | -0.79 | 4.3404754 | -0.81 | 0.6357046 | -0.83 | -0.1531754 | -0.85 | -3.305627
-0.88 | -6.1204388 | -0.71 | 7.548722 | -0.73 | 5.9200872 | -0.75 | 7.3135664 | -0.76 | 5.2675516 | -0.78 | 5.0195946 | -0.8 | 4.0099162 | -0.82 | -0.3228814 | -0.84 | -1.9608458 | -0.86 | -3.5294676
-0.89 | -6.5514036 | -0.72 | 7.4054146 | -0.74 | 6.3299474 | -0.76 | 5.1225852 | -0.77 | 5.2773796 | -0.79 | 3.042977 | -0.81 | 1.9741552 | -0.83 | -0.3448432 | -0.85 | -3.7456382 | -0.87 | -3.8661208
-0.9 | -6.8081226 | -0.73 | 6.8712506 | -0.75 | 6.0896248 | -0.77 | 5.2750552 | -0.78 | 5.1965584 | -0.8 | 3.5380852 | -0.82 | 0.4812852 | -0.84 | -1.41492 | -0.86 | -3.3441178 | -0.88 | -5.5542522
-0.91 | -7.9061518 | -0.74 | 5.2215862 | -0.76 | 5.515878 | -0.78 | 4.7784706 | -0.79 | 3.6147962 | -0.81 | 2.962697 | -0.83 | -0.569736 | -0.85 | -3.3178174 | -0.87 | -3.9996076 | -0.89 | -5.2621182
-0.92 | -8.2067232 | -0.75 | 5.850203 | -0.77 | 3.8781134 | -0.79 | 4.6300008 | -0.8 | 2.40657 | -0.82 | 1.4316232 | -0.84 | -1.5269736 | -0.86 | -4.4424626 | -0.88 | -4.4753234 | -0.9 | -5.3049138
-0.93 | -8.0566032 | -0.76 | 5.3698518 | -0.78 | 4.1361568 | -0.8 | 2.560967 | -0.81 | 2.1656446 | -0.83 | -0.6233112 | -0.85 | -1.9356286 | -0.87 | -4.0893066 | -0.89 | -5.780481 | -0.91 | -5.1501644
-0.94 | -8.0443292 | -0.77 | 4.8345358 | -0.79 | 3.9683484 | -0.81 | 2.0805552 | -0.82 | 1.3634238 | -0.84 | -2.1461154 | -0.86 | -3.6106246 | -0.88 | -4.1219482 | -0.9 | -4.7791742 | -0.92 | -7.005034
-0.95 | -10.020384 | -0.78 | 2.997089 | -0.8 | 3.6307046 | -0.82 | 1.3596568 | -0.83 | 0.11122 | -0.85 | -2.3752136 | -0.87 | -4.491327 | -0.89 | -4.6334956 | -0.91 | -5.2102282 | -0.93 | -7.0769048
-0.96 | -10.308173 | -0.79 | 3.8965058 | -0.81 | 1.774352 | -0.83 | 0.9703436 | -0.84 | -2.9119712 | -0.86 | -3.1312998 | -0.88 | -3.4079614 | -0.9 | -6.3322732 | -0.92 | -5.4117978 | -0.94 | -6.0087672
-0.97 | -9.6455262 | -0.8 | 3.440631 | -0.82 | 0.6971056 | -0.84 | -2.0064554 | -0.85 | -3.2789106 | -0.87 | -5.1688728 | -0.89 | -4.4177612 | -0.91 | -5.2869564 | -0.93 | -7.2014004 | -0.95 | -7.2192426
-0.98 | -9.2738628 | -0.81 | 2.450314 | -0.83 | 0.1777704 | -0.85 | -3.533963 | -0.86 | -3.1684772 | -0.88 | -3.6571742 | -0.9 | -4.926134 | -0.92 | -4.833237 | -0.94 | -7.003331 | -0.96 | -8.6226422
-0.99 | -10.5643756 | -0.82 | 0.1221136 | -0.84 | -0.4376612 | -0.86 | -3.4482012 | -0.87 | -3.1661844 | -0.89 | -4.605909 | -0.91 | -6.520131 | -0.93 | -6.1945266 | -0.95 | -6.5054592 | -0.97 | -8.7438454
-1 | -9.9294804 | -0.83 | -0.5538416 | -0.85 | -3.045577 | -0.87 | -3.3569608 | -0.88 | -5.1905944 | -0.9 | -4.9408836 | -0.92 | -5.4269822 | -0.94 | -7.0433676 | -0.96 | -6.9566484 | -0.98 | -8.339256
-1.01 | -10.8294946 | -0.84 | -1.3761754 | -0.86 | -3.883609 | -0.88 | -3.8968368 | -0.89 | -5.142559 | -0.91 | -6.39482 | -0.93 | -6.0698394 | -0.95 | -7.5815966 | -0.97 | -9.186415 | -0.99 | -7.5814424
-1.02 | -10.7509898 | -0.85 | -2.1587944 | -0.87 | -3.148856 | -0.89 | -5.3165218 | -0.9 | -5.22198 | -0.92 | -6.6693488 | -0.94 | -7.189028 | -0.96 | -7.2080956 | -0.98 | -8.3680664 | -1 | -7.7145194
-1.03 | -11.3136628 | -0.86 | -4.1481998 | -0.88 | -3.1675124 | -0.9 | -5.2521062 | -0.91 | -5.2297136 | -0.93 | -5.4220212 | -0.95 | -7.2545626 | -0.97 | -6.9695204 | -0.99 | -8.8542642 | -1.01 | -9.9280456
-1.04 | -13.10149 | -0.87 | -4.0961208 | -0.89 | -4.5172258 | -0.91 | -4.5237558 | -0.92 | -7.1820322 | -0.94 | -6.3019892 | -0.96 | -7.967882 | -0.98 | -9.5020422 | -1 | -7.9419276 | -1.02 | -8.6807342
-1.05 | -12.718644 | -0.88 | -4.1633662 | -0.9 | -5.8633768 | -0.92 | -5.9763136 | -0.93 | -6.2710368 | -0.95 | -7.3385116 | -0.97 | -7.6402046 | -0.99 | -9.4492854 | -1.01 | -9.3015682 | -1.03 | -9.5914004
-1.06 | -12.672776 | -0.89 | -3.7939578 | -0.91 | -4.6948428 | -0.93 | -7.3177932 | -0.94 | -5.8658092 | -0.96 | -8.0534808 | -0.98 | -7.3079254 | -1 | -8.5265748 | -1.02 | -9.91412 | -1.04 | -9.7892574
-1.07 | -12.69112 | -0.9 | -6.0103758 | -0.92 | -5.7167136 | -0.94 | -6.4786562 | -0.95 | -6.0669684 | -0.97 | -7.4858326 | -0.99 | -9.6619904 | -1.01 | -8.2798834 | -1.03 | -9.5564394 | -1.05 | -10.6854854
-1.08 | -14.40484 | -0.91 | -6.1333348 | -0.93 | -6.0179156 | -0.95 | -6.8621894 | -0.96 | -8.067979 | -0.98 | -8.1318126 | -1 | -8.7101718 | -1.02 | -10.6331524 | -1.04 | -9.598379 | -1.06 | -10.5651138
-1.09 | -13.723848 | -0.92 | -5.6041662 | -0.94 | -7.5230574 | -0.96 | -7.0212514 | -0.97 | -8.5984326 | -0.99 | -8.1056368 | -1.01 | -8.3037546 | -1.03 | -10.0462132 | -1.05 | -10.5114378 | -1.07 | -10.5074846
-1.1 | -13.928892 | -0.93 | -6.091518 | -0.95 | -7.0922462 | -0.97 | -8.726268 | -0.98 | -7.9419654 | -1 | -10.2396494 | -1.02 | -9.2676858 | -1.04 | -9.895598 | -1.06 | -11.60272 | -1.08 | -11.2137502
-1.11 | -13.078392 | -0.94 | -7.3612684 | -0.96 | -7.0558054 | -0.98 | -8.315536 | -0.99 | -7.9293728 | -1.01 | -9.4049144 | -1.03 | -10.1204056 | -1.05 | -9.9438056 | -1.07 | -10.9950164 | -1.09 | -11.739812
-1.12 | -15.86841 | -0.95 | -8.0764004 | -0.97 | -7.6645048 | -0.99 | -8.0051056 | -1 | -9.1996052 | -1.02 | -8.5776204 | -1.04 | -10.239894 | -1.06 | -11.2669616 | -1.08 | -9.6640336 | -1.1 | -11.4243592
-1.13 | -16.020722 | -0.96 | -7.973853 | -0.98 | -9.0580924 | -1 | -7.7643284 | -1.01 | -9.5690734 | -1.03 | -9.4921964 | -1.05 | -9.9367288 | -1.07 | -11.245276 | -1.09 | -11.446404 | -1.11 | -11.229378
-1.14 | -14.86631 | -0.97 | -7.6287534 | -0.99 | -8.8002444 | -1.01 | -9.617075 | -1.02 | -9.1465448 | -1.04 | -10.7130158 | -1.06 | -10.0012634 | -1.08 | -10.7563726 | -1.1 | -12.800094 | -1.12 | -12.104414
-1.15 | -14.76603 | -0.98 | -8.4707904 | -1 | -7.483391 | -1.02 | -9.636741 | -1.03 | -8.7718526 | -1.05 | -10.337284 | -1.07 | -11.969026 | -1.09 | -10.890609 | -1.11 | -11.76852 | -1.13 | -13.82822
-1.16 | -16.652418 | -0.99 | -9.6560236 | -1.01 | -8.5171334 | -1.03 | -9.653032 | -1.04 | -10.109952 | -1.06 | -9.9203494 | -1.08 | -12.003828 | -1.1 | -12.043732 | -1.12 | -11.32379 | -1.14 | -13.506942
-1.17 | -16.502102 | -1 | -7.5864548 | -1.02 | -10.2217444 | -1.04 | -8.8418734 | -1.05 | -10.6246638 | -1.07 | -10.4056694 | -1.09 | -10.782196 | -1.11 | -11.989702 | -1.13 | -11.682304 | -1.15 | -12.94416
-1.18 | -16.077298 | -1.01 | -8.5341714 | -1.03 | -9.5730874 | -1.05 | -10.1212264 | -1.06 | -10.3697646 | -1.08 | -12.513986 | -1.1 | -10.7863848 | -1.12 | -12.25034 | -1.14 | -14.009948 | -1.16 | -12.98846
-1.19 | -15.84006 | -1.02 | -9.2108388 | -1.04 | -9.4406486 | -1.06 | -10.7477986 | -1.07 | -9.9001128 | -1.09 | -12.60822 | -1.11 | -12.296966 | -1.13 | -11.76288 | -1.15 | -13.526196 | -1.17 | -13.958822
-1.2 | -17.325822 | -1.03 | -11.141086 | -1.05 | -10.3847068 | -1.07 | -10.3858488 | -1.08 | -10.8232842 | -1.1 | -10.7307846 | -1.12 | -13.534256 | -1.14 | -12.689878 | -1.16 | -12.898846 | -1.18 | -14.091726
-1.21 | -18.129176 | -1.04 | -11.172798 | -1.06 | -10.5333084 | -1.08 | -10.5680216 | -1.09 | -11.939278 | -1.11 | -11.166258 | -1.13 | -11.77706 | -1.15 | -13.7291 | -1.17 | -13.196038 | -1.19 | -12.982458
-1.22 | -16.82693 | -1.05 | -10.604684 | -1.07 | -11.48725 | -1.09 | -11.537128 | -1.1 | -11.632116 | -1.12 | -12.74759 | -1.14 | -12.748678 | -1.16 | -13.796448 | -1.18 | -15.356154 | -1.2 | -13.856476
-1.23 | -17.414226 | -1.06 | -10.564214 | -1.08 | -10.6380584 | -1.1 | -12.634308 | -1.11 | -11.2974788 | -1.13 | -12.602518 | -1.15 | -13.614822 | -1.17 | -12.166194 | -1.19 | -14.199112 | -1.21 | -14.923864
-1.24 | -17.988438 | -1.07 | -12.422436 | -1.09 | -10.4251474 | -1.11 | -12.014762 | -1.12 | -11.267564 | -1.14 | -12.88744 | -1.16 | -14.184488 | -1.18 | -13.224254 | -1.2 | -13.15275 | -1.22 | -15.586758
-1.25 | -18.45561 | -1.08 | -11.978408 | -1.1 | -11.6925848 | -1.12 | -11.604488 | -1.13 | -13.286328 | -1.15 | -12.02033 | -1.17 | -12.75573 | -1.19 | -14.466506 | -1.21 | -13.478226 | -1.23 | -14.805032
-1.26 | -18.068512 | -1.09 | -11.15154 | -1.11 | -12.779216 | -1.13 | -11.55483 | -1.14 | -12.654912 | -1.16 | -13.593522 | -1.18 | -12.910466 | -1.2 | -13.944874 | -1.22 | -14.798776 | -1.24 | -15.100656
-1.27 | -17.87527 | -1.1 | -11.412726 | -1.12 | -12.491288 | -1.14 | -13.4816 | -1.15 | -12.56517 | -1.17 | -14.580226 | -1.19 | -13.646682 | -1.21 | -14.093406 | -1.23 | -15.739488 | -1.25 | -15.561522
-1.28 | -19.298438 | -1.11 | -13.642702 | -1.13 | -11.58254 | -1.15 | -12.266178 | -1.16 | -12.46836 | -1.18 | -13.46418 | -1.2 | -14.114466 | -1.22 | -14.050444 | -1.24 | -14.679828 | -1.26 | -17.638942
-1.29 | -21.009152 | -1.12 | -13.929786 | -1.14 | -12.961078 | -1.16 | -12.024506 | -1.17 | -14.308854 | -1.19 | -13.167414 | -1.21 | -15.28312 | -1.23 | -15.996402 | -1.25 | -15.22739 | -1.27 | -16.60114
-1.3 | -20.533282 | -1.13 | -12.575724 | -1.15 | -13.36923 | -1.17 | -12.907556 | -1.18 | -14.340484 | -1.2 | -14.132554 | -1.22 | -13.68068 | -1.24 | -15.66246 | -1.26 | -15.857056 | -1.28 | -15.775946
-1.31 | -20.791906 | -1.14 | -12.628768 | -1.16 | -13.301144 | -1.18 | -14.92317 | -1.19 | -13.71889 | -1.21 | -15.007722 | -1.23 | -14.780408 | -1.25 | -14.931648 | -1.27 | -15.905736 | -1.29 | -17.316226
-1.32 | -21.370608 | -1.15 | -13.548966 | -1.17 | -13.401892 | -1.19 | -14.046144 | -1.2 | -14.03217 | -1.22 | -14.619974 | -1.24 | -16.279236 | -1.26 | -14.71471 | -1.28 | -15.376694 | -1.3 | -18.669668
-1.33 | -23.281868 | -1.16 | -13.907882 | -1.18 | -13.150612 | -1.2 | -14.26883 | -1.21 | -14.68532 | -1.23 | -14.771586 | -1.25 | -15.650116 | -1.27 | -16.08993 | -1.29 | -16.294346 | -1.31 | -18.016674
-1.34 | -25.047148 | -1.17 | -13.535674 | -1.19 | -15.153724 | -1.21 | -13.6423 | -1.22 | -14.797148 | -1.24 | -14.746222 | -1.26 | -15.484468 | -1.28 | -17.033478 | -1.3 | -16.883244 | -1.32 | -18.217456
-1.35 | -25.102288 | -1.18 | -13.417202 | -1.2 | -14.354558 | -1.22 | -15.602494 | -1.23 | -14.45995 | -1.25 | -16.410744 | -1.27 | -15.917564 | -1.29 | -16.34148 | -1.31 | -18.940842 | -1.33 | -19.04554
-1.36 | -26.681946 | -1.19 | -14.473196 | -1.21 | -14.041902 | -1.23 | -15.88683 | -1.24 | -14.590046 | -1.26 | -15.547494 | -1.28 | -17.185938 | -1.3 | -17.63108 | -1.32 | -19.295628 | -1.34 | -21.615776
-1.37 | -30.493176 | -1.2 | -15.754212 | -1.22 | -14.26667 | -1.24 | -15.483302 | -1.25 | -15.959692 | -1.27 | -15.137334 | -1.29 | -16.996234 | -1.31 | -19.12512 | -1.33 | -19.011448 | -1.35 | -22.463726
-1.38 | -34.080534 | -1.21 | -14.742574 | -1.23 | -15.722894 | -1.25 | -14.47702 | -1.26 | -16.91282 | -1.28 | -15.759474 | -1.3 | -17.541108 | -1.32 | -19.813456 | -1.34 | -20.832484 | -1.36 | -24.509524
-1.39 | -35.927784 | -1.22 | -14.462534 | -1.24 | -15.34038 | -1.26 | -16.617786 | -1.27 | -15.93908 | -1.29 | -18.344882 | -1.31 | -17.443108 | -1.33 | -19.443816 | -1.35 | -22.789288 | -1.37 | -26.023748
-1.4 | -36.549692 | -1.23 | -14.939012 | -1.25 | -14.598758 | -1.27 | -16.525164 | -1.28 | -16.290614 | -1.3 | -17.37208 | -1.32 | -19.001914 | -1.34 | -20.61572 | -1.36 | -24.547848 | -1.38 | -30.32865
-1.39 | -30.564406 | -1.24 | -16.602824 | -1.26 | -15.172334 | -1.28 | -16.411798 | -1.29 | -16.559198 | -1.31 | -17.340368 | -1.33 | -20.797526 | -1.35 | -22.200554 | -1.37 | -26.033296 | -1.39 | -32.609882
-1.38 | -26.541552 | -1.25 | -15.854176 | -1.27 | -17.18274 | -1.29 | -17.027192 | -1.3 | -18.49683 | -1.32 | -18.099542 | -1.34 | -20.355964 | -1.36 | -25.15429 | -1.38 | -28.335506 | -1.4 | -32.498932
-1.37 | -22.36297 | -1.26 | -16.184748 | -1.28 | -16.558046 | -1.3 | -17.90246 | -1.31 | -18.141178 | -1.33 | -20.91449 | -1.35 | -21.228226 | -1.37 | -26.750376 | -1.39 | -33.836204 | -1.39 | -26.564462
-1.36 | -18.678986 | -1.27 | -16.149752 | -1.29 | -17.490524 | -1.31 | -18.35476 | -1.32 | -18.950782 | -1.34 | -21.609552 | -1.36 | -24.253548 | -1.38 | -28.40737 | -1.4 | -33.481726 | -1.38 | -23.025382
-1.35 | -18.137728 | -1.28 | -18.348096 | -1.3 | -16.662692 | -1.32 | -18.694512 | -1.33 | -19.248996 | -1.35 | -22.064712 | -1.37 | -27.02004 | -1.39 | -31.241098 | -1.39 | -27.00161 | -1.37 | -20.732322
-1.34 | -16.769298 | -1.29 | -18.474586 | -1.31 | -18.902456 | -1.33 | -19.095218 | -1.34 | -22.442728 | -1.36 | -23.849836 | -1.38 | -28.778622 | -1.4 | -33.936394 | -1.38 | -22.776264 | -1.36 | -16.44289
-1.33 | -14.220514 | -1.3 | -17.804074 | -1.32 | -19.151426 | -1.34 | -21.183552 | -1.35 | -22.97494 | -1.37 | -26.655984 | -1.39 | -30.47672 | -1.39 | -27.822592 | -1.37 | -20.262954 | -1.35 | -14.397208
-1.32 | -12.50565 | -1.31 | -18.289014 | -1.33 | -20.084166 | -1.35 | -24.441674 | -1.36 | -24.18024 | -1.38 | -29.461434 | -1.4 | -32.788346 | -1.38 | -21.96297 | -1.36 | -17.51532 | -1.34 | -13.37229
-1.31 | -12.397336 | -1.32 | -20.146468 | -1.34 | -21.21694 | -1.36 | -24.606336 | -1.37 | -25.805512 | -1.39 | -31.35697 | -1.39 | -27.846852 | -1.37 | -19.5576 | -1.35 | -13.873044 | -1.33 | -12.80568
-1.3 | -12.676718 | -1.33 | -21.489774 | -1.35 | -22.417796 | -1.37 | -26.050004 | -1.38 | -30.037662 | -1.4 | -32.000046 | -1.38 | -24.04762 | -1.36 | -17.484436 | -1.34 | -11.975686 | -1.32 | -11.1393962
-1.29 | -11.6723076 | -1.34 | -21.53665 | -1.36 | -25.934496 | -1.38 | -29.26625 | -1.39 | -32.515558 | -1.39 | -27.312106 | -1.37 | -19.57694 | -1.35 | -15.953858 | -1.33 | -12.181774 | -1.31 | -9.7093118
-1.28 | -8.9932946 | -1.35 | -22.329368 | -1.37 | -27.916926 | -1.39 | -32.775142 | -1.4 | -31.58821 | -1.38 | -23.635966 | -1.36 | -17.052666 | -1.34 | -11.85775 | -1.32 | -11.095104 | -1.3 | -9.50948
-1.27 | -10.0204562 | -1.36 | -26.12915 | -1.38 | -28.986154 | -1.4 | -32.835966 | -1.39 | -25.453916 | -1.37 | -20.287362 | -1.35 | -16.442786 | -1.33 | -11.359036 | -1.31 | -9.1848204 | -1.29 | -8.652447
-1.26 | -10.377234 | -1.37 | -29.029928 | -1.39 | -32.660792 | -1.39 | -25.407746 | -1.38 | -22.91218 | -1.36 | -16.391094 | -1.34 | -14.47406 | -1.32 | -10.86015 | -1.3 | -8.28423 | -1.28 | -8.6669066
-1.25 | -9.6560304 | -1.38 | -30.032862 | -1.4 | -33.438884 | -1.38 | -22.262272 | -1.37 | -20.35769 | -1.35 | -15.022684 | -1.33 | -10.7446186 | -1.31 | -10.5630264 | -1.29 | -8.6456326 | -1.27 | -5.8898664
-1.24 | -7.5697542 | -1.39 | -32.228878 | -1.39 | -26.921952 | -1.37 | -19.92231 | -1.36 | -16.169198 | -1.34 | -14.250752 | -1.32 | -10.2961162 | -1.3 | -8.9726352 | -1.28 | -9.0399878 | -1.26 | -7.835555
-1.23 | -9.1648392 | -1.4 | -33.544 | -1.38 | -21.584326 | -1.36 | -17.606408 | -1.35 | -14.040048 | -1.33 | -12.420116 | -1.31 | -10.4690066 | -1.29 | -7.9043078 | -1.27 | -7.7135806 | -1.25 | -6.6739264
-1.22 | -9.7624174 | -1.39 | -28.096416 | -1.37 | -19.207732 | -1.35 | -14.323452 | -1.34 | -12.946604 | -1.32 | -9.615893 | -1.3 | -10.2656526 | -1.28 | -8.0495578 | -1.26 | -6.3145512 | -1.24 | -6.1975616
-1.21 | -9.9647658 | -1.38 | -24.201358 | -1.36 | -17.561848 | -1.34 | -13.655378 | -1.33 | -12.753908 | -1.31 | -9.343016 | -1.29 | -7.6728904 | -1.27 | -7.8197794 | -1.25 | -6.7389592 | -1.23 | -5.5513452
-1.2 | -7.1686888 | -1.37 | -19.704264 | -1.35 | -15.49292 | -1.33 | -12.67781 | -1.32 | -10.3554982 | -1.3 | -9.9242202 | -1.28 | -7.4062722 | -1.26 | -6.6298292 | -1.24 | -6.880722 | -1.22 | -5.3644028
-1.19 | -6.8446832 | -1.36 | -17.28611 | -1.34 | -13.28836 | -1.32 | -11.63169 | -1.31 | -8.7733616 | -1.29 | -9.4507684 | -1.27 | -8.2332034 | -1.25 | -5.9982206 | -1.23 | -6.4843076 | -1.21 | -5.7855348
-1.18 | -7.3999026 | -1.35 | -16.171704 | -1.33 | -12.090024 | -1.31 | -9.8605234 | -1.3 | -8.8259612 | -1.28 | -7.0307104 | -1.26 | -7.845077 | -1.24 | -6.412205 | -1.22 | -5.2784246 | -1.2 | -5.720865
-1.17 | -7.5727304 | -1.34 | -14.610798 | -1.32 | -10.528716 | -1.3 | -8.3653592 | -1.29 | -9.2498334 | -1.27 | -7.3180504 | -1.25 | -6.391717 | -1.23 | -7.1741936 | -1.21 | -5.3398396 | -1.19 | -4.128796
-1.16 | -6.9088034 | -1.33 | -11.887848 | -1.31 | -11.1289784 | -1.29 | -8.9558352 | -1.28 | -7.9202704 | -1.26 | -7.627594 | -1.24 | -5.4047514 | -1.22 | -6.1569276 | -1.2 | -6.3255426 | -1.18 | -3.1211928
-1.15 | -5.8263824 | -1.32 | -11.647326 | -1.3 | -8.432613 | -1.28 | -8.7195944 | -1.27 | -6.5205708 | -1.25 | -7.3753394 | -1.23 | -6.300805 | -1.21 | -4.7259414 | -1.19 | -5.2546086 | -1.17 | -4.338823
-1.14 | -5.7038396 | -1.31 | -11.20665 | -1.29 | -8.0325594 | -1.27 | -7.8291066 | -1.26 | -6.9890206 | -1.24 | -5.5956668 | -1.22 | -6.1521508 | -1.2 | -4.8756746 | -1.18 | -3.346969 | -1.16 | -4.9757052
-1.13 | -6.1495405 | -1.3 | -10.7422614 | -1.28 | -8.7199668 | -1.26 | -6.1974274 | -1.25 | -7.4434994 | -1.23 | -5.459426 | -1.21 | -6.024913 | -1.19 | -5.1027796 | -1.17 | -3.782662 | -1.15 | -3.2786602
|  | -1.29 | -8.306958 | -1.27 | -8.932565 | -1.25 | -7.1499036 | -1.24 | -6.9813336 | -1.22 | -6.0124176 | -1.2 | -4.4191152 | -1.18 | -5.154864 | -1.16 | -5.0433476 | -1.14 | -2.8509414
|  | -1.28 | -8.6934794 | -1.26 | -7.4779362 | -1.24 | -6.8969458 | -1.23 | -4.7625928 | -1.21 | -5.886064 | -1.19 | -4.8832556 | -1.17 | -2.7499634 | -1.15 | -4.1306958 | -1.13 | -3.4248318
|  | -1.27 | -8.9953108 | -1.25 | -7.0590614 | -1.23 | -6.457439 | -1.22 | -5.3992244 | -1.2 | -5.074785 | -1.18 | -5.0471652 | -1.16 | -3.6238414 | -1.14 | -2.6631898 | -1.12 | -3.9430788
|  | -1.26 | -8.9019474 | -1.24 | -7.1877984 | -1.22 | -4.4097398 | -1.21 | -6.3361796 | -1.19 | -3.9825894 | -1.17 | -4.3469276 | -1.15 | -3.8264196 | -1.13 | -2.3347688 | -1.11 | -1.2248982
|  | -1.25 | -7.9312568 | -1.23 | -7.0058294 | -1.21 | -5.5559012 | -1.2 | -5.7669572 | -1.18 | -4.837794 | -1.16 | -2.6041022 | -1.14 | -3.532662 | -1.12 | -3.0196058 | -1.1 | -0.387949
|  | -1.24 | -6.6348046 | -1.22 | -6.1694232 | -1.2 | -6.288217 | -1.19 | -4.1736462 | -1.17 | -4.9257332 | -1.15 | -3.158588 | -1.13 | -1.8278414 | -1.11 | -2.7204222 | -1.09 | -1.3956364
|  | -1.23 | -7.1025078 | -1.21 | -3.9928096 | -1.19 | -5.0801282 | -1.18 | -3.941368 | -1.16 | -4.2565636 | -1.14 | -4.0881186 | -1.12 | -1.915309 | -1.1 | -1.1349954 | -1.08 | -0.3596844
|  | -1.22 | -7.168794 | -1.2 | -5.1587056 | -1.18 | -3.6878088 | -1.17 | -4.8089064 | -1.15 | -2.2986286 | -1.13 | -3.4843422 | -1.11 | -2.5097078 | -1.09 | -0.7205872 | -1.07 | -0.274937
|  | -1.21 | -5.787845 | -1.19 | -5.9993982 | -1.17 | -5.0717862 | -1.16 | -4.7370426 | -1.14 | -3.3279408 | -1.12 | -1.534814 | -1.1 | -2.6398184 | -1.08 | -0.4284584 | -1.06 | 1.3727666
|  | -1.2 | -5.0001034 | -1.18 | -5.6866278 | -1.16 | -4.423593 | -1.15 | -2.086311 | -1.13 | -3.548067 | -1.11 | -2.2152276 | -1.09 | 0.0174776 | -1.07 | -1.3735754 | -1.05 | 0.7631062
|  | -1.19 | -6.5666066 | -1.17 | -3.8236062 | -1.15 | -4.3317898 | -1.14 | -2.6681488 | -1.12 | -3.1079602 | -1.1 | -1.736185 | -1.08 | -0.3695944 | -1.06 | 0.4337116 | -1.04 | 0.1854608
|  | -1.18 | -5.930964 | -1.16 | -3.98773 | -1.14 | -2.2507554 | -1.13 | -3.4335972 | -1.11 | -0.8922316 | -1.09 | -2.2470064 | -1.07 | -0.7820224 | -1.05 | 1.6630756 | -1.03 | 1.2515674
|  | -1.17 | -5.1216914 | -1.15 | -4.1770712 | -1.13 | -2.6008472 | -1.12 | -2.9468594 | -1.1 | -1.2606082 | -1.08 | 0.3769438 | -1.06 | -0.7495954 | -1.04 | 1.3943812 | -1.02 | 4.292271
|  | -1.16 | -4.2230172 | -1.14 | -4.3125422 | -1.12 | -3.0325808 | -1.11 | -2.0766666 | -1.09 | -1.715051 | -1.07 | 0.6624034 | -1.05 | 0.9957882 | -1.03 | 1.6882002 | -1.01 | 2.6211302
|  | -1.15 | -4.7614378 | -1.13 | -1.4376716 | -1.11 | -2.9299708 | -1.1 | -0.6337808 | -1.08 | -1.007309 | -1.06 | -0.1391798 | -1.04 | 2.0671478 | -1.02 | 1.8284038 | -1 | 2.0605064
|  | -1.14 | -5.6463796 | -1.12 | -2.4104228 | -1.1 | -0.9675818 | -1.09 | -1.3376414 | -1.07 | 0.8142624 | -1.05 | 0.1663286 | -1.03 | 2.0909872 | -1.01 | 4.3236404 | -0.99 | 3.5491552
|  | -1.13 | -4.2879952 | -1.11 | -3.4616078 | -1.09 | -1.0004756 | -1.08 | -1.5365846 | -1.06 | 1.0113958 | -1.04 | 2.064969 | -1.02 | 0.7927258 | -1 | 3.2609818 | -0.98 | 4.1944282
|  | -1.12 | -2.7837182 | -1.1 | -2.6898176 | -1.08 | -0.46415525 | -1.07 | 0.4072432 | -1.05 | 0.6558782 | -1.03 | 2.8418726 | -1.01 | 3.4175992 | -0.99 | 3.0312264 | -0.97 | 4.92256975
|  | -1.11 | -2.494601 |  |  |  |  | -1.06 | 1.578755 | -1.04 | 0.4389737 | -1.02 | 2.427698 | -1 | 3.474466