## Data CV
CV i vs E Scan 1 |  | CV i vs E Scan 2 |  | CV i vs E Scan 3 |  | CV i vs E Scan 4 |  | CV i vs E Scan 5 |  | CV i vs E Scan 6 |  | CV i vs E Scan 7 |  | CV i vs E Scan 8 |  | CV i vs E Scan 9 |  | CV i vs E Scan 10
V | µA | V | µA | V | µA | V | µA | V | µA | V | µA | V | µA | V | µA | V | µA | V | µA
-0.5 | -73.21769 | -1.13 | -112.05 | -1.11 | -76.3325275 | -1.09 | -60.529628 | -1.08 | -51.36378 | -1.06 | -43.203005 | -1.04 | -39.62983 | -1.02 | -35.3023 | -1 | -31.387345 | -0.98 | -30.559964
-0.95 | -666.9583 | -1.12 | -110.67344 | -1.1 | -76.292224 | -1.08 | -59.095004 | -1.07 | -52.757456 | -1.05 | -42.793502 | -1.03 | -37.749718 | -1.01 | -35.14477 | -0.99 | -31.67781 | -0.97 | -27.099378
-0.94 | -619.91122 | -1.11 | -106.48514 | -1.09 | -75.97599 | -1.07 | -59.9574 | -1.06 | -50.634668 | -1.04 | -44.02705 | -1.02 | -36.063996 | -1 | -34.376162 | -0.98 | -31.730134 | -0.96 | -26.270952
-0.93 | -409.38228 | -1.1 | -105.95046 | -1.08 | -72.972038 | -1.06 | -59.859236 | -1.05 | -47.646558 | -1.03 | -42.529778 | -1.01 | -37.438468 | -0.99 | -31.54667 | -0.97 | -30.76913 | -0.95 | -27.336274
-0.92 | -327.17186 | -1.09 | -105.40272 | -1.07 | -71.201846 | -1.05 | -57.244338 | -1.04 | -47.853848 | -1.02 | -40.269454 | -1 | -38.541748 | -0.98 | -31.300152 | -0.96 | -27.914156 | -0.94 | -27.227182
-0.91 | -278.56924 | -1.08 | -104.4169 | -1.06 | -72.2442 | -1.04 | -54.685816 | -1.03 | -48.927624 | -1.01 | -39.66126 | -0.99 | -35.640004 | -0.97 | -32.104282 | -0.95 | -27.409232 | -0.93 | -24.184098
-0.9 | -246.5176 | -1.07 | -100.144222 | -1.05 | -71.499698 | -1.03 | -55.29634 | -1.02 | -47.619534 | -1 | -42.57665 | -0.98 | -33.178448 | -0.96 | -30.349884 | -0.94 | -27.927376 | -0.92 | -22.644906
-0.89 | -220.39786 | -1.06 | -100.227792 | -1.04 | -68.035646 | -1.02 | -55.250794 | -1.01 | -43.897514 | -0.99 | -40.063328 | -0.97 | -33.754724 | -0.95 | -28.33036 | -0.93 | -27.180628 | -0.91 | -22.647812
-0.88 | -203.23992 | -1.05 | -99.529608 | -1.03 | -65.762264 | -1.01 | -53.536162 | -1 | -48.518232 | -0.98 | -36.476584 | -0.96 | -34.172754 | -0.94 | -28.81981 | -0.92 | -23.991142 | -0.9 | -23.570894
-0.87 | -188.88468 | -1.04 | -97.979498 | -1.02 | -66.25995 | -1 | -56.332082 | -0.99 | -45.340258 | -0.97 | -35.819538 | -0.95 | -31.886458 | -0.93 | -28.517786 | -0.91 | -22.716356 | -0.89 | -20.684772
-0.86 | -175.62526 | -1.03 | -94.11685 | -1.01 | -66.141338 | -0.99 | -51.132302 | -0.98 | -43.912934 | -0.96 | -36.65264 | -0.94 | -30.517984 | -0.92 | -27.715194 | -0.9 | -23.169286 | -0.88 | -18.332572
-0.85 | -162.25316 | -1.02 | -91.987128 | -1 | -66.768808 | -0.98 | -51.383354 | -0.97 | -40.854404 | -0.95 | -35.6510575 | -0.93 | -29.338532 | -0.91 | -23.792208 | -0.89 | -23.065724 | -0.87 | -19.005832
-0.84 | -153.10638 | -1.01 | -92.18988 | -0.99 | -61.936606 | -0.97 | -50.568106 | -0.96 | -40.021124 | -0.94 | -34.81768 | -0.92 | -29.749416 | -0.9 | -23.852102 | -0.88 | -19.745116 | -0.86 | -18.612694
-0.83 | -146.50366 | -1 | -92.259118 | -0.98 | -61.653746 | -0.96 | -46.421324 | -0.95 | -40.800702 | -0.93 | -31.489584 | -0.91 | -28.698892 | -0.89 | -23.641084 | -0.87 | -18.912792 | -0.85 | -17.143576
-0.82 | -139.86688 | -0.99 | -88.799088 | -0.97 | -61.306386 | -0.95 | -46.179474 | -0.94 | -40.596988 | -0.92 | -32.288578 | -0.9 | -25.289156 | -0.88 | -23.050296 | -0.86 | -18.796612 | -0.84 | -13.368792
-0.81 | -129.7461 | -0.98 | -86.784502 | -0.96 | -59.235794 | -0.94 | -46.63986 | -0.93 | -37.483174 | -0.91 | -32.497212 | -0.89 | -25.457522 | -0.87 | -19.387928 | -0.85 | -18.259214 | -0.83 | -12.698992
-0.8 | -124.09288 | -0.97 | -85.915216 | -0.95 | -55.766138 | -0.93 | -45.932264 | -0.92 | -35.157886 | -0.9 | -29.823164 | -0.88 | -24.619046 | -0.86 | -18.99887 | -0.84 | -15.84165 | -0.82 | -12.546278
-0.79 | -119.44716 | -0.96 | -85.609638 | -0.94 | -55.280042 | -0.92 | -41.894132 | -0.91 | -36.001914 | -0.89 | -26.692612 | -0.87 | -24.229102 | -0.85 | -18.625966 | -0.83 | -12.734458 | -0.81 | -11.4675748
-0.78 | -114.4816 | -0.95 | -81.724298 | -0.93 | -55.639174 | -0.91 | -41.13607 | -0.9 | -34.87317 | -0.88 | -26.8876 | -0.86 | -20.405186 | -0.84 | -18.019402 | -0.82 | -13.199188 | -0.8 | -7.961282
-0.77 | -105.63996 | -0.94 | -77.99818 | -0.92 | -54.18415 | -0.9 | -40.82728 | -0.89 | -31.999606 | -0.87 | -27.146972 | -0.85 | -19.675442 | -0.83 | -14.379894 | -0.81 | -12.316206 | -0.79 | -7.311233
-0.76 | -101.022734 | -0.93 | -78.213786 | -0.91 | -50.4082 | -0.89 | -40.012364 | -0.88 | -29.832808 | -0.86 | -25.340914 | -0.84 | -19.427428 | -0.82 | -13.05034 | -0.8 | -10.7685538 | -0.78 | -7.257709
-0.75 | -97.715318 | -0.92 | -76.988844 | -0.9 | -49.375516 | -0.88 | -36.120366 | -0.87 | -29.577564 | -0.85 | -21.229464 | -0.83 | -18.927478 | -0.81 | -12.697714 | -0.79 | -6.752033 | -0.77 | -5.644607
-0.74 | -95.007868 | -0.91 | -74.827698 | -0.89 | -48.233048 | -0.87 | -34.183076 | -0.86 | -29.611962 | -0.84 | -21.130378 | -0.82 | -14.706732 | -0.8 | -12.623348 | -0.78 | -6.6385306 | -0.76 | -0.39011
-0.73 | -88.324638 | -0.9 | -69.750852 | -0.88 | -48.284872 | -0.86 | -34.16472 | -0.85 | -26.766876 | -0.83 | -20.684212 | -0.81 | -13.180882 | -0.79 | -9.7994704 | -0.77 | -6.9962312 | -0.75 | 0.0573364
-0.72 | -83.32152 | -0.89 | -69.095372 | -0.87 | -43.230442 | -0.85 | -33.206742 | -0.84 | -24.45912 | -0.82 | -19.95232 | -0.8 | -12.905546 | -0.78 | -7.0517968 | -0.76 | -5.1309178 | -0.74 | 0.0049292
-0.71 | -80.646348 | -0.88 | -68.690032 | -0.86 | -41.685932 | -0.84 | -30.13396 | -0.83 | -23.316062 | -0.81 | -14.605334 | -0.79 | -12.13625 | -0.77 | -6.092091 | -0.75 | 0.2761386 | -0.73 | 1.2826594
-0.7 | -77.17049 | -0.87 | -66.1839 | -0.85 | -41.385158 | -0.83 | -27.536866 | -0.82 | -23.054078 | -0.8 | -13.738642 | -0.78 | -9.2546982 | -0.76 | -5.5219138 | -0.74 | 0.2926388 | -0.72 | 5.3791612
-0.69 | -71.323266 | -0.86 | -59.9804 | -0.84 | -39.699496 | -0.82 | -26.711494 | -0.81 | -20.649256 | -0.79 | -14.25915 | -0.77 | -6.6888544 | -0.75 | -3.988572 | -0.73 | 0.9224438 | -0.71 | 7.5579622
-0.68 | -65.901508 | -0.85 | -59.36368 | -0.83 | -35.776728 | -0.81 | -26.532032 | -0.8 | -16.324968 | -0.78 | -12.927078 | -0.76 | -6.6522184 | -0.74 | 0.5617434 | -0.72 | 2.8466426 | -0.7 | 8.2437382
-0.67 | -62.778042 | -0.84 | -57.558966 | -0.82 | -33.525294 | -0.8 | -23.209438 | -0.79 | -16.531394 | -0.77 | -9.3110022 | -0.75 | -5.9705358 | -0.73 | 2.1610648 | -0.71 | 7.4899362 | -0.69 | 8.0075392
-0.66 | -59.33514 | -0.83 | -56.01384 | -0.81 | -32.930244 | -0.79 | -18.667318 | -0.78 | -15.699286 | -0.76 | -6.8134396 | -0.74 | -1.9672792 | -0.72 | 2.5276072 | -0.7 | 8.4938108 | -0.68 | 12.305298
-0.65 | -55.3779 | -0.82 | -50.753716 | -0.8 | -31.613794 | -0.78 | -18.434628 | -0.77 | -14.001512 | -0.75 | -7.161932 | -0.73 | 2.5799316 | -0.71 | 5.1166824 | -0.69 | 8.7773682 | -0.67 | 15.590634
-0.64 | -50.677794 | -0.81 | -48.79292 | -0.79 | -27.503252 | -0.77 | -17.238384 | -0.76 | -8.786854 | -0.74 | -6.2416126 | -0.72 | 3.1681432 | -0.7 | 8.7387296 | -0.68 | 9.7771312 | -0.66 | 16.521318
-0.63 | -46.339154 | -0.8 | -46.698826 | -0.78 | -23.780374 | -0.76 | -14.893638 | -0.75 | -10.0499628 | -0.73 | -2.432287 | -0.71 | 4.3570902 | -0.69 | 9.4085604 | -0.67 | 14.853788 | -0.65 | 18.005924
-0.62 | -43.806642 | -0.79 | -44.1698 | -0.77 | -22.714846 | -0.75 | -13.405264 | -0.74 | -7.3217388 | -0.72 | 2.324547 | -0.7 | 5.6833896 | -0.68 | 10.0309322 | -0.66 | 17.424138 | -0.64 | 21.289756
-0.61 | -39.81929 | -0.78 | -39.319978 | -0.76 | -21.283918 | -0.74 | -9.7961532 | -0.73 | -5.6052394 | -0.71 | 3.612529 | -0.69 | 9.2935396 | -0.67 | 11.725382 | -0.65 | 18.93128 | -0.63 | 27.567612
-0.6 | -31.489268 | -0.77 | -35.678066 | -0.75 | -18.51093 | -0.73 | -8.6376264 | -0.72 | -0.7522674 | -0.7 | 4.073796 | -0.68 | 11.523646 | -0.66 | 16.955126 | -0.64 | 20.799954 | -0.62 | 30.190786
-0.59 | -26.60151 | -0.76 | -33.515096 | -0.74 | -14.4549 | -0.72 | -6.5422594 | -0.71 | 2.701076 | -0.69 | 6.96938 | -0.67 | 11.714002 | -0.65 | 19.946662 | -0.63 | 26.007018 | -0.61 | 33.520736
-0.58 | -22.101566 | -0.75 | -31.642544 | -0.73 | -12.822936 | -0.71 | -0.9679142 | -0.7 | 3.6358084 | -0.68 | 11.2585926 | -0.66 | 13.94886 | -0.64 | 21.951842 | -0.62 | 30.592296 | -0.6 | 40.141632
-0.57 | -17.580912 | -0.74 | -27.472648 | -0.72 | -11.1959722 | -0.7 | 2.421392 | -0.69 | 4.9056612 | -0.67 | 12.404794 | -0.65 | 19.600982 | -0.63 | 25.206232 | -0.61 | 35.21992 | -0.59 | 49.179656
-0.56 | -8.8883784 | -0.73 | -23.082544 | -0.71 | -8.3022068 | -0.69 | 2.936615 | -0.68 | 8.9458134 | -0.66 | 13.562148 | -0.64 | 22.683892 | -0.62 | 30.086954 | -0.6 | 39.544576 | -0.58 | 54.02629
-0.55 | -1.2702384 | -0.72 | -20.91216 | -0.7 | -2.5156994 | -0.68 | 4.6284352 | -0.67 | 12.583538 | -0.65 | 16.342546 | -0.63 | 25.146326 | -0.61 | 35.922934 | -0.59 | 46.074734 | -0.57 | 58.789262
-0.54 | 7.576082 | -0.71 | -18.199468 | -0.69 | 0.1025646 | -0.67 | 10.1702898 | -0.66 | 13.461762 | -0.64 | 23.112424 | -0.62 | 27.853882 | -0.6 | 39.86715 | -0.58 | 54.914734 | -0.56 | 63.039138
-0.53 | 16.702814 | -0.7 | -14.236144 | -0.68 | 2.1367418 | -0.66 | 13.024118 | -0.65 | 16.201646 | -0.63 | 25.886754 | -0.61 | 35.205366 | -0.59 | 45.36201 | -0.57 | 59.138134 | -0.55 | 69.015688
-0.52 | 28.118382 | -0.69 | -7.4074096 | -0.67 | 5.0260336 | -0.65 | 14.693148 | -0.64 | 20.753352 | -0.62 | 28.563678 | -0.6 | 41.077082 | -0.58 | 52.348434 | -0.56 | 62.012368 | -0.54 | 72.820666
-0.51 | 38.506942 | -0.68 | -5.6994396 | -0.66 | 10.1592058 | -0.64 | 17.940252 | -0.63 | 26.44461 | -0.61 | 32.611494 | -0.59 | 45.154838 | -0.57 | 59.48378 | -0.55 | 65.577012 | -0.53 | 73.92257
-0.5 | 44.48467 | -0.67 | -4.330014 | -0.65 | 13.360978 | -0.63 | 24.65774 | -0.62 | 29.587032 | -0.6 | 40.35822 | -0.58 | 49.871812 | -0.56 | 62.110784 | -0.54 | 71.745474 | -0.52 | 73.912144
-0.51 | 22.176452 | -0.66 | 0.4541646 | -0.64 | 15.425194 | -0.62 | 27.848158 | -0.61 | 32.331778 | -0.59 | 45.130358 | -0.57 | 56.851262 | -0.55 | 64.20827 | -0.53 | 72.762806 | -0.51 | 76.196464
-0.52 | 4.6913304 | -0.65 | 7.691281 | -0.63 | 18.276732 | -0.61 | 31.416278 | -0.6 | 37.9779 | -0.58 | 48.890192 | -0.56 | 61.876178 | -0.54 | 68.081706 | -0.52 | 72.358286 | -0.5 | 70.144676
-0.53 | -11.483656 | -0.64 | 10.7030362 | -0.62 | 24.631042 | -0.6 | 35.17588 | -0.59 | 44.73648 | -0.57 | 52.677486 | -0.55 | 63.762866 | -0.53 | 71.742598 | -0.51 | 71.713726 | -0.51 | 49.554674
-0.54 | -22.916382 | -0.63 | 13.707552 | -0.61 | 29.409212 | -0.59 | 40.407562 | -0.58 | 49.173916 | -0.56 | 59.355462 | -0.54 | 65.05803 | -0.52 | 71.53877 | -0.5 | 69.60462 | -0.52 | 39.047664
-0.55 | -30.373594 | -0.62 | 16.03382 | -0.6 | 31.731372 | -0.58 | 45.934418 | -0.57 | 51.826826 | -0.55 | 62.75643 | -0.53 | 67.685128 | -0.51 | 69.84239 | -0.51 | 48.296012 | -0.53 | 31.622714
-0.56 | -43.613632 | -0.61 | 22.59226 | -0.59 | 34.542464 | -0.57 | 48.253598 | -0.56 | 53.747792 | -0.54 | 63.428382 | -0.52 | 69.240736 | -0.5 | 66.367284 | -0.52 | 37.211394 | -0.54 | 23.722446
-0.57 | -56.810332 | -0.6 | 25.350572 | -0.58 | 39.26246 | -0.56 | 49.983746 | -0.55 | 59.9868 | -0.53 | 63.19633 | -0.51 | 68.550064 | -0.51 | 48.97566 | -0.53 | 30.608048 | -0.55 | 18.097032
-0.58 | -73.289588 | -0.59 | 27.150366 | -0.57 | 43.866754 | -0.55 | 52.350662 | -0.54 | 60.326982 | -0.52 | 65.323908 | -0.5 | 63.462666 | -0.52 | 35.491102 | -0.54 | 24.785152 | -0.56 | 15.94955
-0.59 | -84.062902 | -0.58 | 29.225538 | -0.56 | 44.28511 | -0.54 | 56.500874 | -0.53 | 60.478528 | -0.51 | 65.754068 | -0.51 | 47.017732 | -0.53 | 28.188188 | -0.55 | 18.592318 | -0.57 | 14.289362
-0.6 | -90.39333 | -0.57 | 33.510614 | -0.55 | 45.252334 | -0.53 | 55.650922 | -0.52 | 59.629296 | -0.5 | 60.798188 | -0.52 | 36.126142 | -0.54 | 23.53972 | -0.56 | 14.810498 | -0.58 | 10.690972
-0.61 | -92.104902 | -0.56 | 36.01013 | -0.54 | 48.318576 | -0.52 | 54.95713 | -0.51 | 61.250368 | -0.51 | 43.526944 | -0.53 | 25.67093 | -0.55 | 20.479464 | -0.57 | 13.012972 | -0.59 | 7.3577124
-0.62 | -95.49973 | -0.55 | 36.929142 | -0.53 | 49.95416 | -0.51 | 54.57617 | -0.5 | 54.717298 | -0.52 | 34.464818 | -0.54 | 21.416508 | -0.56 | 14.08868 | -0.58 | 10.969838 | -0.6 | 5.9646498
-0.63 | -92.952592 | -0.54 | 38.065194 | -0.52 | 49.512386 | -0.5 | 50.453 | -0.51 | 37.070398 | -0.53 | 26.278198 | -0.55 | 18.774182 | -0.57 | 11.712434 | -0.59 | 7.5287786 | -0.61 | 3.3585918
-0.64 | -90.04222 | -0.53 | 39.407868 | -0.51 | 48.14935 | -0.51 | 32.55651 | -0.52 | 29.241402 | -0.54 | 19.840288 | -0.56 | 15.41509 | -0.58 | 10.6176796 | -0.6 | 3.730567 | -0.62 | -2.6745054
-0.65 | -89.857476 | -0.52 | 41.848476 | -0.5 | 44.091966 | -0.52 | 25.431028 | -0.53 | 24.207028 | -0.55 | 17.077166 | -0.57 | 9.966015 | -0.59 | 8.9318954 | -0.61 | 2.183259 | -0.63 | -11.9673454
-0.66 | -91.883892 | -0.51 | 40.339378 | -0.51 | 30.842596 | -0.53 | 21.029618 | -0.54 | 17.845704 | -0.56 | 15.306142 | -0.58 | 8.2545876 | -0.6 | 4.693551 | -0.62 | -1.4490646 | -0.64 | -22.284926
-0.67 | -92.55391 | -0.5 | 36.002656 | -0.52 | 20.342398 | -0.54 | 17.216352 | -0.55 | 13.980392 | -0.57 | 11.8064942 | -0.59 | 7.2597302 | -0.61 | 1.626334 | -0.63 | -8.4301548 | -0.65 | -34.236412
-0.68 | -93.090872 | -0.51 | 24.123078 | -0.53 | 15.734506 | -0.55 | 11.470199 | -0.56 | 12.594926 | -0.58 | 7.2296756 | -0.6 | 5.7933324 | -0.62 | -1.675954 | -0.64 | -21.046836 | -0.66 | -45.391658
-0.69 | -91.718646 | -0.52 | 16.641468 | -0.54 | 13.26523 | -0.56 | 9.0410816 | -0.57 | 10.212032 | -0.59 | 5.4527704 | -0.61 | 0.809732 | -0.63 | -6.549237 | -0.65 | -32.73534 | -0.67 | -54.243402
-0.7 | -94.851876 | -0.53 | 8.5750114 | -0.55 | 10.1492942 | -0.57 | 7.7293252 | -0.58 | 6.481128 | -0.6 | 4.4632166 | -0.62 | -3.2962654 | -0.64 | -17.741398 | -0.66 | -43.769518 | -0.68 | -53.80681
-0.71 | -97.903554 | -0.54 | 6.1428244 | -0.56 | 5.3756866 | -0.58 | 5.8029394 | -0.59 | 2.0654172 | -0.61 | 2.5138588 | -0.63 | -6.4304516 | -0.65 | -30.904936 | -0.67 | -51.080328 | -0.69 | -46.29132
-0.72 | -97.388554 | -0.55 | 4.2678476 | -0.57 | 2.625787 | -0.59 | 1.9106266 | -0.6 | 2.4636352 | -0.62 | -3.3896822 | -0.64 | -14.722072 | -0.66 | -42.792928 | -0.68 | -53.673096 | -0.7 | -42.104862
-0.73 | -96.691666 | -0.56 | 1.255564 | -0.58 | 2.1921984 | -0.6 | -2.3295574 | -0.61 | -0.005665 | -0.63 | -7.6860104 | -0.65 | -29.111354 | -0.67 | -48.57805 | -0.69 | -47.62752 | -0.71 | -41.296184
-0.74 | -98.401846 | -0.57 | -4.219963 | -0.59 | 0.00537 | -0.61 | -3.3015656 | -0.62 | -3.9114796 | -0.64 | -16.314008 | -0.66 | -41.735172 | -0.68 | -50.058628 | -0.7 | -42.990152 | -0.72 | -39.95355
-0.75 | -99.154832 | -0.58 | -5.6296046 | -0.6 | -4.7143968 | -0.62 | -6.0260114 | -0.63 | -11.963916 | -0.65 | -26.423788 | -0.67 | -48.17348 | -0.69 | -48.025452 | -0.71 | -39.027996 | -0.73 | -36.9646
-0.76 | -101.15899 | -0.59 | -6.257517 | -0.61 | -8.202339 | -0.63 | -12.8698336 | -0.64 | -20.17478 | -0.66 | -40.173652 | -0.68 | -47.518184 | -0.7 | -43.300322 | -0.72 | -40.500894 | -0.74 | -34.931898
-0.77 | -99.993414 | -0.6 | -9.8512292 | -0.62 | -11.542562 | -0.64 | -23.20412 | -0.65 | -29.446196 | -0.67 | -47.06753 | -0.69 | -46.003794 | -0.71 | -39.475348 | -0.73 | -38.09908 | -0.75 | -34.908852
-0.78 | -101.58 | -0.61 | -16.697916 | -0.63 | -16.236688 | -0.65 | -31.949942 | -0.66 | -38.938238 | -0.68 | -46.699488 | -0.7 | -44.654282 | -0.72 | -38.179348 | -0.74 | -35.573442 | -0.76 | -37.095472
-0.79 | -105.9693 | -0.62 | -23.209302 | -0.64 | -27.297396 | -0.66 | -38.555792 | -0.67 | -45.98997 | -0.69 | -43.666334 | -0.71 | -41.068614 | -0.73 | -39.568744 | -0.75 | -34.591172 | -0.77 | -35.953022
-0.8 | -104.79884 | -0.63 | -30.107442 | -0.65 | -37.446152 | -0.67 | -41.580844 | -0.68 | -45.143802 | -0.7 | -42.613176 | -0.72 | -38.050088 | -0.74 | -36.92964 | -0.76 | -36.804836 | -0.78 | -36.06405
-0.81 | -105.02172 | -0.64 | -37.044528 | -0.66 | -39.933102 | -0.68 | -42.963134 | -0.69 | -41.350574 | -0.71 | -41.429798 | -0.73 | -37.73722 | -0.75 | -34.793932 | -0.77 | -37.05822 | -0.79 | -38.292378
-0.82 | -104.9936 | -0.65 | -42.671372 | -0.67 | -38.950472 | -0.69 | -40.736358 | -0.7 | -38.987546 | -0.72 | -39.650612 | -0.74 | -38.518204 | -0.76 | -35.291772 | -0.78 | -37.350988 | -0.8 | -41.362418
-0.83 | -108.50724 | -0.66 | -42.119316 | -0.68 | -38.580828 | -0.7 | -38.07237 | -0.71 | -40.466818 | -0.73 | -37.622824 | -0.75 | -37.74723 | -0.77 | -38.127922 | -0.79 | -37.093888 | -0.81 | -40.890922
-0.84 | -108.51964 | -0.67 | -38.552992 | -0.69 | -39.248208 | -0.71 | -38.075858 | -0.72 | -39.540262 | -0.74 | -37.812932 | -0.76 | -36.185408 | -0.78 | -38.078374 | -0.8 | -40.505806 | -0.82 | -40.613972
-0.85 | -108.21048 | -0.68 | -35.843396 | -0.7 | -37.77468 | -0.72 | -40.074274 | -0.73 | -37.432508 | -0.75 | -38.86548 | -0.77 | -36.537104 | -0.79 | -38.478848 | -0.81 | -42.35911 | -0.83 | -42.16422
-0.86 | -108.11682 | -0.69 | -37.421036 | -0.71 | -37.240124 | -0.73 | -39.170518 | -0.74 | -37.108504 | -0.76 | -37.771092 | -0.78 | -39.42427 | -0.8 | -38.737996 | -0.82 | -41.950266 | -0.84 | -44.760394
-0.87 | -111.99442 | -0.7 | -39.596486 | -0.72 | -37.74325 | -0.74 | -38.301138 | -0.75 | -38.30673 | -0.77 | -37.637674 | -0.79 | -40.60495 | -0.81 | -42.076328 | -0.83 | -41.800158 | -0.85 | -44.424858
-0.88 | -112.29948 | -0.71 | -39.223494 | -0.73 | -40.36426 | -0.75 | -37.780826 | -0.76 | -40.536456 | -0.78 | -38.927606 | -0.8 | -39.766836 | -0.82 | -43.459126 | -0.84 | -43.594918 | -0.86 | -44.10463
-0.89 | -112.00382 | -0.72 | -39.220152 | -0.74 | -40.899852 | -0.76 | -41.3638 | -0.77 | -39.91461 | -0.79 | -42.210036 | -0.81 | -39.955074 | -0.83 | -42.881364 | -0.85 | -45.893656 | -0.87 | -45.143268
-0.9 | -111.75982 | -0.73 | -40.287522 | -0.75 | -39.452908 | -0.77 | -42.550898 | -0.78 | -40.27879 | -0.8 | -41.849706 | -0.82 | -44.6451 | -0.84 | -43.230382 | -0.86 | -45.076944 | -0.88 | -47.868232
-0.91 | -114.39432 | -0.74 | -44.009856 | -0.76 | -41.34589 | -0.78 | -42.554788 | -0.79 | -42.792058 | -0.81 | -42.864886 | -0.83 | -45.23263 | -0.85 | -45.866146 | -0.87 | -46.086444 | -0.89 | -47.663108
-0.92 | -116.02442 | -0.75 | -42.891344 | -0.77 | -46.100668 | -0.79 | -44.1729 | -0.8 | -44.72245 | -0.82 | -43.012362 | -0.84 | -44.485446 | -0.86 | -46.948074 | -0.88 | -46.99625 | -0.9 | -47.50344
-0.93 | -115.44272 | -0.76 | -44.466586 | -0.78 | -46.516924 | -0.8 | -46.219894 | -0.81 | -45.286686 | -0.83 | -47.13224 | -0.85 | -45.247108 | -0.87 | -47.288634 | -0.89 | -49.978678 | -0.91 | -47.786758
-0.94 | -114.68796 | -0.77 | -46.59344 | -0.79 | -46.95991 | -0.81 | -47.479298 | -0.82 | -45.128894 | -0.84 | -47.595182 | -0.86 | -47.22351 | -0.88 | -46.223532 | -0.9 | -49.480434 | -0.92 | -50.123616
-0.95 | -117.42176 | -0.78 | -51.457006 | -0.8 | -48.134462 | -0.82 | -48.636978 | -0.83 | -47.412726 | -0.85 | -47.2593 | -0.87 | -49.541404 | -0.89 | -48.551342 | -0.91 | -48.996954 | -0.93 | -51.118806
-0.96 | -119.27002 | -0.79 | -52.323958 | -0.81 | -51.440766 | -0.83 | -48.98134 | -0.84 | -50.717864 | -0.86 | -47.568354 | -0.88 | -48.348476 | -0.9 | -51.608438 | -0.92 | -49.214182 | -0.94 | -49.519888
-0.97 | -118.77954 | -0.8 | -53.152036 | -0.82 | -53.201518 | -0.84 | -52.011602 | -0.85 | -50.91855 | -0.87 | -50.739886 | -0.89 | -48.762178 | -0.91 | -50.524612 | -0.93 | -52.876554 | -0.95 | -49.867458
-0.98 | -117.35934 | -0.81 | -54.017508 | -0.83 | -53.618606 | -0.85 | -54.880468 | -0.86 | -50.571356 | -0.88 | -51.024748 | -0.9 | -50.876772 | -0.92 | -50.090758 | -0.94 | -51.569652 | -0.96 | -52.261278
-0.99 | -120.2631 | -0.82 | -58.854062 | -0.84 | -54.313232 | -0.86 | -54.875662 | -0.87 | -51.559036 | -0.89 | -51.006402 | -0.91 | -52.670444 | -0.93 | -51.191176 | -0.95 | -51.046076 | -0.97 | -53.55745
-1 | -115.752232 | -0.83 | -59.713004 | -0.85 | -57.957066 | -0.87 | -54.788976 | -0.88 | -55.092632 | -0.9 | -51.638548 | -0.92 | -53.014864 | -0.94 | -52.948624 | -0.96 | -51.46669 | -0.98 | -52.575396
-1.01 | -120.46264 | -0.84 | -60.088356 | -0.86 | -60.363868 | -0.88 | -56.409234 | -0.89 | -54.44838 | -0.91 | -54.313726 | -0.93 | -52.24506 | -0.95 | -53.040636 | -0.97 | -54.09631 | -0.99 | -52.078568
-1.02 | -118.16674 | -0.85 | -61.96512 | -0.87 | -59.90833 | -0.89 | -59.42639 | -0.9 | -54.752436 | -0.92 | -56.035548 | -0.94 | -52.818584 | -0.96 | -52.871898 | -0.98 | -54.790268 | -1 | -50.419762
-1.03 | -119.31918 | -0.86 | -65.762166 | -0.88 | -59.897002 | -0.9 | -59.775886 | -0.91 | -55.275372 | -0.93 | -55.305904 | -0.95 | -55.739802 | -0.97 | -52.495898 | -0.99 | -53.222274 | -1.01 | -54.381216
-1.04 | -123.58602 | -0.87 | -68.526672 | -0.89 | -62.56721 | -0.91 | -59.456478 | -0.92 | -59.38728 | -0.94 | -54.935768 | -0.96 | -54.669902 | -0.98 | -56.810332 | -1 | -53.003362 | -1.02 | -52.574376
-1.05 | -123.53808 | -0.88 | -67.07217 | -0.9 | -65.605992 | -0.92 | -60.260018 | -0.93 | -59.056444 | -0.95 | -56.048448 | -0.97 | -54.534022 | -0.99 | -55.598058 | -1.01 | -54.51727 | -1.03 | -52.400108
-1.06 | -123.49934 | -0.89 | -68.09207 | -0.91 | -65.571498 | -0.93 | -64.446104 | -0.94 | -58.358442 | -0.96 | -58.664278 | -0.98 | -55.024312 | -1 | -53.624914 | -1.02 | -55.259856 | -1.04 | -53.282726
-1.07 | -122.75534 | -0.9 | -71.694084 | -0.92 | -65.62727 | -0.94 | -63.868374 | -0.95 | -58.48412 | -0.97 | -57.657208 | -0.99 | -58.233328 | -1.01 | -53.346408 | -1.03 | -55.392538 | -1.05 | -56.385514
-1.08 | -127.43864 | -0.91 | -73.424128 | -0.93 | -67.556372 | -0.95 | -63.296408 | -0.96 | -61.797496 | -0.98 | -57.462924 | -1 | -57.19154 | -1.02 | -55.997746 | -1.04 | -53.627178 | -1.06 | -55.190776
-1.09 | -129.16786 | -0.92 | -73.942054 | -0.94 | -70.43152 | -0.96 | -64.07946 | -0.97 | -62.47406 | -0.99 | -58.845222 | -1.01 | -55.597068 | -1.03 | -56.739182 | -1.05 | -55.627848 | -1.07 | -54.69399
-1.1 | -128.97028 | -0.93 | -74.66615 | -0.95 | -70.653502 | -0.97 | -67.697814 | -0.98 | -61.319832 | -1 | -60.291396 | -1.02 | -55.950494 | -1.04 | -55.862408 | -1.06 | -58.256636 | -1.08 | -54.348842
-1.11 | -128.4205 | -0.94 | -76.423988 | -0.96 | -70.345886 | -0.98 | -67.417742 | -0.99 | -60.838254 | -1.01 | -59.492412 | -1.03 | -58.442598 | -1.05 | -55.791854 | -1.07 | -56.586316 | -1.09 | -57.327776
-1.12 | -133.70176 | -0.95 | -80.37192 | -0.97 | -70.977604 | -0.99 | -66.626282 | -1 | -62.654922 | -1.02 | -58.112792 | -1.04 | -58.986734 | -1.06 | -57.75054 | -1.08 | -56.764316 | -1.1 | -57.30865
-1.13 | -136.47974 | -0.96 | -79.681192 | -0.98 | -73.852132 | -1 | -65.256314 | -1.01 | -64.49942 | -1.03 | -59.682058 | -1.05 | -57.94069 | -1.07 | -59.46227 | -1.09 | -56.485266 | -1.11 | -56.530884
-1.14 | -136.5754 | -0.97 | -80.213826 | -0.99 | -74.29861 | -1.01 | -69.148898 | -1.02 | -62.960172 | -1.04 | -62.59701 | -1.06 | -57.304082 | -1.08 | -57.77163 | -1.1 | -60.054144 | -1.12 | -56.529538
-1.15 | -138.30134 | -0.98 | -81.531682 | -1 | -71.11894 | -1.02 | -69.55019 | -1.03 | -63.69761 | -1.05 | -61.213374 | -1.07 | -60.305074 | -1.09 | -57.521224 | -1.11 | -58.252588 | -1.13 | -59.564178
-1.16 | -141.46712 | -0.99 | -85.487852 | -1.01 | -72.930012 | -1.03 | -68.66131 | -1.04 | -65.051284 | -1.06 | -61.150372 | -1.08 | -61.12877 | -1.1 | -58.846892 | -1.12 | -57.746972 | -1.14 | -60.326016
-1.17 | -145.97308 | -1 | -80.971434 | -1.02 | -76.136716 | -1.04 | -68.57166 | -1.05 | -66.176354 | -1.07 | -60.572092 | -1.09 | -59.81394 | -1.11 | -61.24124 | -1.13 | -58.022148 | -1.15 | -58.939968
-1.18 | -146.2268 | -1.01 | -83.550536 | -1.03 | -76.479694 | -1.05 | -70.614018 | -1.06 | -65.308954 | -1.08 | -63.436644 | -1.1 | -59.854866 | -1.12 | -60.515218 | -1.14 | -61.62173 | -1.16 | -58.753808
-1.19 | -147.63104 | -1.02 | -84.4987 | -1.04 | -76.010104 | -1.06 | -71.957828 | -1.07 | -65.137174 | -1.09 | -64.876508 | -1.11 | -61.860514 | -1.13 | -59.586022 | -1.15 | -61.019178 | -1.17 | -61.687872
-1.2 | -151.70116 | -1.03 | -88.083612 | -1.05 | -75.794718 | -1.07 | -71.014554 | -1.08 | -66.76726 | -1.1 | -63.831742 | -1.12 | -63.753712 | -1.14 | -60.937972 | -1.16 | -60.924852 | -1.18 | -62.536638
-1.21 | -157.85904 | -1.04 | -88.799172 | -1.06 | -77.538792 | -1.08 | -70.517498 | -1.09 | -69.607412 | -1.11 | -63.35589 | -1.13 | -62.170686 | -1.15 | -63.895742 | -1.17 | -61.498386 | -1.19 | -62.267832
-1.22 | -160.50814 | -1.05 | -87.636026 | -1.07 | -80.25846 | -1.09 | -72.446278 | -1.1 | -68.55025 | -1.12 | -65.578756 | -1.14 | -62.438946 | -1.16 | -63.190846 | -1.18 | -64.085696 | -1.2 | -62.08169
-1.23 | -162.01554 | -1.06 | -88.549278 | -1.08 | -78.76181 | -1.1 | -74.982962 | -1.11 | -67.526716 | -1.13 | -66.812766 | -1.15 | -63.41493 | -1.17 | -62.669652 | -1.19 | -64.730684 | -1.21 | -65.110504
-1.24 | -165.23996 | -1.07 | -91.245318 | -1.09 | -78.764468 | -1.11 | -74.477596 | -1.12 | -68.404992 | -1.14 | -65.186468 | -1.16 | -66.705502 | -1.18 | -64.072224 | -1.2 | -64.224414 | -1.22 | -67.237914
-1.25 | -169.0558 | -1.08 | -92.43055 | -1.1 | -80.179322 | -1.12 | -73.530246 | -1.13 | -71.404842 | -1.15 | -65.500602 | -1.17 | -65.421734 | -1.19 | -66.033142 | -1.21 | -63.804704 | -1.23 | -67.30241
-1.26 | -174.2336 | -1.09 | -91.40589 | -1.11 | -83.35467 | -1.13 | -74.475568 | -1.14 | -70.815464 | -1.16 | -67.806094 | -1.18 | -65.632104 | -1.2 | -67.077302 | -1.22 | -68.354936 | -1.24 | -67.788716
-1.27 | -176.21986 | -1.1 | -91.391772 | -1.12 | -82.19962 | -1.14 | -77.79351 | -1.15 | -70.763472 | -1.17 | -70.564684 | -1.19 | -66.319506 | -1.21 | -66.601116 | -1.23 | -69.792334 | -1.25 | -68.740852
-1.28 | -179.58576 | -1.11 | -94.146642 | -1.13 | -81.589572 | -1.15 | -77.61758 | -1.16 | -71.291242 | -1.18 | -69.472924 | -1.2 | -69.084304 | -1.22 | -66.829394 | -1.24 | -70.903112 | -1.26 | -72.68049
-1.29 | -187.40966 | -1.12 | -97.00628 | -1.14 | -83.421062 | -1.16 | -76.211948 | -1.17 | -74.3977 | -1.19 | -68.99181 | -1.21 | -70.204506 | -1.23 | -70.070338 | -1.25 | -70.272218 | -1.27 | -73.085358
-1.3 | -191.0028 | -1.13 | -95.791354 | -1.15 | -85.744884 | -1.17 | -77.822914 | -1.18 | -75.88252 | -1.2 | -69.97334 | -1.22 | -69.353008 | -1.24 | -72.85234 | -1.26 | -72.218452 | -1.28 | -73.551194
-1.31 | -193.85864 | -1.14 | -95.983114 | -1.16 | -85.569364 | -1.18 | -81.505718 | -1.19 | -74.272012 | -1.21 | -74.364322 | -1.23 | -70.414744 | -1.25 | -72.115948 | -1.27 | -75.523658 | -1.29 | -76.228012
-1.32 | -197.31976 | -1.15 | -97.884578 | -1.17 | -85.420598 | -1.19 | -81.093892 | -1.2 | -74.07434 | -1.22 | -73.322868 | -1.24 | -74.36584 | -1.26 | -72.103304 | -1.28 | -76.947094 | -1.3 | -81.64281
-1.33 | -204.5235 | -1.16 | -100.460746 | -1.18 | -86.293928 | -1.2 | -81.088768 | -1.21 | -77.307164 | -1.23 | -73.719484 | -1.25 | -75.573324 | -1.27 | -75.653856 | -1.29 | -76.336098 | -1.31 | -82.810778
-1.34 | -209.79264 | -1.17 | -100.103206 | -1.19 | -90.084634 | -1.21 | -81.374694 | -1.22 | -78.952486 | -1.24 | -75.043506 | -1.26 | -75.03501 | -1.28 | -79.170508 | -1.3 | -79.68179 | -1.32 | -83.834094
-1.35 | -213.0032 | -1.18 | -100.144846 | -1.2 | -90.35896 | -1.22 | -84.737146 | -1.23 | -78.995384 | -1.25 | -79.66254 | -1.27 | -76.13203 | -1.29 | -80.040594 | -1.31 | -85.573422 | -1.33 | -86.32712
-1.36 | -217.8123 | -1.19 | -102.087256 | -1.21 | -90.27541 | -1.23 | -86.64121 | -1.24 | -79.613338 | -1.26 | -80.134342 | -1.28 | -80.820242 | -1.3 | -80.938128 | -1.32 | -87.017576 | -1.34 | -92.354522
-1.37 | -226.53884 | -1.2 | -106.63162 | -1.22 | -90.724926 | -1.24 | -86.136836 | -1.25 | -81.603454 | -1.27 | -79.8919 | -1.29 | -83.094178 | -1.31 | -84.163882 | -1.33 | -88.825472 | -1.35 | -96.175092
-1.38 | -233.20738 | -1.21 | -106.4688 | -1.23 | -95.094324 | -1.25 | -85.89475 | -1.26 | -85.728828 | -1.28 | -81.23238 | -1.3 | -83.118954 | -1.32 | -89.58513 | -1.34 | -90.274052 | -1.36 | -98.306706
-1.39 | -238.47348 | -1.22 | -107.0486 | -1.24 | -96.955498 | -1.26 | -90.440576 | -1.27 | -86.054338 | -1.29 | -85.714294 | -1.31 | -84.635766 | -1.33 | -90.82511 | -1.35 | -97.58128 | -1.37 | -101.465168
-1.4 | -237.35438 | -1.23 | -107.77852 | -1.25 | -95.509066 | -1.27 | -94.016934 | -1.28 | -86.770588 | -1.3 | -88.139472 | -1.32 | -89.199286 | -1.34 | -92.982074 | -1.36 | -100.71347 | -1.38 | -108.50104
-1.39 | -217.6436 | -1.24 | -113.09504 | -1.26 | -96.973872 | -1.28 | -94.401618 | -1.29 | -89.554734 | -1.31 | -88.861288 | -1.33 | -94.335474 | -1.35 | -97.174602 | -1.37 | -104.1984 | -1.39 | -115.29854
-1.38 | -204.3695 | -1.25 | -112.09496 | -1.27 | -101.954014 | -1.29 | -95.391828 | -1.3 | -94.04822 | -1.32 | -90.877874 | -1.34 | -96.385094 | -1.36 | -103.10133 | -1.38 | -106.67372 | -1.4 | -113.84698
-1.37 | -194.29324 | -1.26 | -114.69952 | -1.28 | -105.21964 | -1.3 | -98.993932 | -1.31 | -95.409214 | -1.33 | -96.474516 | -1.35 | -98.336188 | -1.37 | -107.10712 | -1.39 | -116.0407 | -1.39 | -99.869428
-1.36 | -182.77052 | -1.27 | -116.26568 | -1.29 | -106.08062 | -1.31 | -103.032006 | -1.32 | -97.378042 | -1.34 | -101.45784 | -1.36 | -103.23358 | -1.38 | -109.81866 | -1.4 | -117.966 | -1.38 | -93.29071
-1.35 | -176.0696 | -1.28 | -121.70838 | -1.3 | -108.10772 | -1.32 | -105.2494 | -1.33 | -100.29829 | -1.35 | -103.27536 | -1.37 | -110.61888 | -1.39 | -115.53312 | -1.39 | -102.134814 | -1.37 | -89.61696
-1.34 | -172.29826 | -1.29 | -126.68068 | -1.31 | -111.90596 | -1.33 | -107.92032 | -1.34 | -106.98348 | -1.36 | -106.33616 | -1.38 | -113.39992 | -1.4 | -119.3554 | -1.38 | -93.588114 | -1.36 | -81.93007
-1.33 | -166.93144 | -1.3 | -127.29312 | -1.32 | -116.43368 | -1.34 | -112.33504 | -1.35 | -110.9693 | -1.37 | -112.30784 | -1.39 | -117.33848 | -1.39 | -106.95038 | -1.37 | -90.573448 | -1.35 | -75.93101
-1.32 | -159.81846 | -1.31 | -129.39094 | -1.33 | -119.02766 | -1.35 | -118.927 | -1.36 | -114.16056 | -1.38 | -118.27714 | -1.4 | -118.958 | -1.38 | -95.591586 | -1.36 | -85.38988 | -1.34 | -73.673912
-1.31 | -157.47004 | -1.32 | -135.2484 | -1.34 | -121.92804 | -1.36 | -122.7641 | -1.37 | -117.6418 | -1.39 | -123.42494 | -1.39 | -108.74806 | -1.37 | -90.565896 | -1.35 | -78.86619 | -1.33 | -71.366422
-1.3 | -154.0839 | -1.33 | -140.52846 | -1.35 | -128.36324 | -1.37 | -127.05546 | -1.38 | -125.09966 | -1.4 | -123.93212 | -1.38 | -100.400544 | -1.36 | -85.668802 | -1.34 | -73.565414 | -1.32 | -68.636718
-1.29 | -150.71936 | -1.34 | -143.3528 | -1.36 | -135.68102 | -1.38 | -130.82098 | -1.39 | -131.80894 | -1.39 | -111.33096 | -1.37 | -91.864582 | -1.35 | -82.745302 | -1.33 | -71.827984 | -1.31 | -64.143418
-1.28 | -144.28 | -1.35 | -147.72202 | -1.37 | -140.27462 | -1.39 | -139.9953 | -1.4 | -129.1428 | -1.38 | -104.31922 | -1.36 | -87.079228 | -1.34 | -75.979854 | -1.32 | -70.179478 | -1.3 | -62.162378
-1.27 | -141.42462 | -1.36 | -154.95386 | -1.38 | -143.37254 | -1.4 | -140.13134 | -1.39 | -114.6625 | -1.37 | -97.485514 | -1.35 | -83.90417 | -1.33 | -71.801212 | -1.31 | -66.738656 | -1.29 | -61.420506
-1.26 | -140.49986 | -1.37 | -162.90932 | -1.39 | -150.05588 | -1.39 | -123.14426 | -1.38 | -107.40564 | -1.36 | -90.2938 | -1.34 | -81.188596 | -1.32 | -70.855642 | -1.3 | -62.344716 | -1.28 | -58.80995
-1.25 | -138.87544 | -1.38 | -167.14898 | -1.4 | -152.77634 | -1.38 | -113.66278 | -1.37 | -102.93652 | -1.35 | -86.245366 | -1.33 | -73.64999 | -1.31 | -69.820614 | -1.29 | -61.394258 | -1.27 | -54.414108
-1.24 | -133.6389 | -1.39 | -172.22946 | -1.39 | -139.06622 | -1.37 | -109.61294 | -1.36 | -95.82833 | -1.34 | -83.880042 | -1.32 | -70.98975 | -1.3 | -65.577258 | -1.28 | -61.558282 | -1.26 | -52.999212
-1.23 | -131.61398 | -1.4 | -172.67746 | -1.38 | -125.07452 | -1.36 | -105.12204 | -1.35 | -89.852518 | -1.33 | -81.058516 | -1.31 | -70.868924 | -1.29 | -61.910028 | -1.27 | -58.473856 | -1.25 | -53.459866
-1.22 | -129.62436 | -1.39 | -158.90214 | -1.37 | -119.2016 | -1.35 | -98.129402 | -1.34 | -87.400924 | -1.32 | -74.59187 | -1.3 | -69.793034 | -1.28 | -61.290616 | -1.26 | -54.07469 | -1.24 | -52.321694
-1.21 | -128.99802 | -1.38 | -148.54924 | -1.36 | -114.19078 | -1.34 | -93.48825 | -1.33 | -85.384954 | -1.31 | -72.66922 | -1.29 | -64.485916 | -1.27 | -60.402442 | -1.25 | -54.074814 | -1.23 | -48.626212
-1.2 | -124.6602 | -1.37 | -137.8113 | -1.35 | -110.70396 | -1.33 | -91.679046 | -1.32 | -81.422496 | -1.3 | -72.585914 | -1.28 | -62.276384 | -1.26 | -57.813016 | -1.24 | -53.852422 | -1.22 | -46.938998
-1.19 | -121.30434 | -1.36 | -131.79128 | -1.34 | -104.38128 | -1.32 | -88.97732 | -1.31 | -76.10653 | -1.29 | -70.092414 | -1.27 | -61.416816 | -1.25 | -53.840344 | -1.23 | -52.319682 | -1.21 | -47.574558
-1.18 | -120.31466 | -1.35 | -128.2424 | -1.33 | -100.035574 | -1.31 | -85.395568 | -1.3 | -74.951846 | -1.28 | -65.960004 | -1.26 | -61.039362 | -1.24 | -53.655288 | -1.22 | -48.810876 | -1.2 | -47.002646
-1.17 | -119.29684 | -1.34 | -124.02154 | -1.32 | -98.288366 | -1.3 | -80.807774 | -1.29 | -73.912252 | -1.27 | -62.977006 | -1.25 | -57.852958 | -1.23 | -53.624026 | -1.21 | -47.419774 | -1.19 | -43.55375
-1.16 | -116.93274 | -1.33 | -117.03646 | -1.31 | -97.584314 | -1.29 | -80.52029 | -1.28 | -72.27875 | -1.26 | -63.538666 | -1.24 | -54.347398 | -1.22 | -51.655918 | -1.2 | -48.253934 | -1.18 | -41.648316
-1.15 | -113.75256 | -1.32 | -113.79744 | -1.3 | -92.12969 | -1.28 | -79.203732 | -1.27 | -68.483952 | -1.25 | -63.311962 | -1.23 | -54.953928 | -1.21 | -48.305674 | -1.19 | -47.122188 | -1.17 | -42.50222
-1.14 | -113.0802 | -1.31 | -113.04084 | -1.29 | -87.765196 | -1.27 | -76.894114 | -1.26 | -66.974748 | -1.24 | -59.379284 | -1.22 | -54.14181 | -1.2 | -48.296544 | -1.18 | -43.250702 | -1.16 | -42.541206
-1.13 | -112.27515 | -1.3 | -110.57246 | -1.28 | -87.444868 | -1.26 | -72.24285 | -1.25 | -67.840212 | -1.23 | -56.79441 | -1.21 | -51.758678 | -1.19 | -48.161956 | -1.17 | -42.700666 | -1.15 | -40.014336
|  | -1.29 | -104.76446 | -1.27 | -87.132846 | -1.25 | -73.49042 | -1.24 | -65.47505 | -1.22 | -56.835038 | -1.2 | -48.888764 | -1.18 | -47.092738 | -1.16 | -42.526632 | -1.14 | -38.451608
|  | -1.28 | -101.8543 | -1.26 | -84.34122 | -1.24 | -71.984702 | -1.23 | -60.983458 | -1.21 | -56.794054 | -1.19 | -49.870396 | -1.17 | -44.083526 | -1.15 | -43.36531 | -1.13 | -39.212556
|  | -1.27 | -101.57152 | -1.25 | -82.537324 | -1.23 | -70.541102 | -1.22 | -59.994116 | -1.2 | -54.204294 | -1.18 | -49.496388 | -1.16 | -42.835784 | -1.14 | -40.844482 | -1.12 | -39.403588
|  | -1.26 | -100.8191 | -1.24 | -80.884248 | -1.22 | -66.244084 | -1.21 | -60.723546 | -1.19 | -52.079012 | -1.17 | -48.396462 | -1.15 | -43.87449 | -1.13 | -38.477358 | -1.11 | -37.762172
|  | -1.25 | -98.403338 | -1.23 | -80.228132 | -1.21 | -66.351328 | -1.2 | -59.591994 | -1.18 | -51.773264 | -1.16 | -44.171098 | -1.14 | -44.172452 | -1.12 | -39.877544 | -1.1 | -34.519998
|  | -1.24 | -93.925428 | -1.22 | -78.145778 | -1.2 | -66.29315 | -1.19 | -56.768892 | -1.17 | -51.474376 | -1.15 | -44.523088 | -1.13 | -40.689262 | -1.11 | -39.860476 | -1.09 | -34.850288
|  | -1.23 | -94.24427 | -1.21 | -73.863136 | -1.19 | -64.852918 | -1.18 | -54.676404 | -1.16 | -49.901124 | -1.14 | -45.382954 | -1.12 | -39.99886 | -1.1 | -37.62787 | -1.08 | -35.544096
|  | -1.22 | -93.93423 | -1.2 | -73.926638 | -1.18 | -61.018662 | -1.17 | -55.292 | -1.15 | -46.65762 | -1.13 | -44.670002 | -1.11 | -40.439704 | -1.09 | -34.99187 | -1.07 | -35.106562
|  | -1.21 | -90.581658 | -1.19 | -74.032208 | -1.17 | -60.194258 | -1.16 | -54.884818 | -1.14 | -46.644538 | -1.12 | -42.39803 | -1.1 | -40.053744 | -1.08 | -35.451468 | -1.06 | -32.838928
|  | -1.2 | -87.340046 | -1.18 | -72.733454 | -1.16 | -61.405332 | -1.15 | -52.117622 | -1.13 | -47.106668 | -1.11 | -40.738038 | -1.09 | -37.484208 | -1.07 | -36.537904 | -1.05 | -32.706018
|  | -1.19 | -87.062448 | -1.17 | -68.742812 | -1.15 | -60.661468 | -1.14 | -50.406916 | -1.12 | -47.062382 | -1.1 | -41.779876 | -1.08 | -35.758952 | -1.06 | -35.146286 | -1.04 | -33.045198
|  | -1.18 | -87.763992 | -1.16 | -68.580286 | -1.14 | -57.057248 | -1.13 | -50.715642 | -1.11 | -43.857466 | -1.09 | -42.136148 | -1.07 | -37.234376 | -1.05 | -32.304558 | -1.03 | -32.809076
|  | -1.17 | -85.370866 | -1.15 | -68.35824 | -1.13 | -56.05684 | -1.12 | -51.067604 | -1.1 | -43.345246 | -1.08 | -38.872096 | -1.06 | -37.782724 | -1.04 | -33.135056 | -1.02 | -28.808532
|  | -1.16 | -82.174504 | -1.14 | -68.378268 | -1.12 | -55.685248 | -1.11 | -49.645968 | -1.09 | -44.378368 | -1.07 | -37.708278 | -1.05 | -35.579566 | -1.03 | -34.164854 | -1.01 | -28.499002
|  | -1.15 | -81.476518 | -1.13 | -64.14884 | -1.11 | -56.609076 | -1.1 | -46.541004 | -1.08 | -43.920154 | -1.06 | -37.998426 | -1.04 | -33.570826 | -1.02 | -33.087254 | -1 | -29.928094
|  | -1.14 | -81.632484 | -1.12 | -62.663534 | -1.1 | -53.563272 | -1.09 | -47.239106 | -1.07 | -39.1346 | -1.05 | -38.646686 | -1.03 | -34.010252 | -1.01 | -30.053176 | -0.99 | -29.702122
|  | -1.13 | -80.903754 | -1.11 | -64.265136 | -1.09 | -51.838252 | -1.08 | -47.671518 | -1.06 | -40.10464 | -1.04 | -36.015394 | -1.02 | -34.313484 | -1 | -30.822622 | -0.98 | -26.968854
|  | -1.12 | -76.487872 | -1.1 | -64.06181 | -1.08 | -52.5182425 | -1.07 | -46.033898 | -1.05 | -40.714096 | -1.03 | -34.632208 | -1.01 | -33.418408 | -0.99 | -30.575684 | -0.97 | -26.722145
|  | -1.11 | -74.47674 |  |  |  |  | -1.06 | -42.63875 | -1.04 | -40.92059 | -1.02 | -34.8439 | -1 | -29.78318