## Data CV
CV i vs E Scan 1 |  | CV i vs E Scan 2 |  | CV i vs E Scan 3 |  | CV i vs E Scan 4 |  | CV i vs E Scan 5 |  | CV i vs E Scan 6 |  | CV i vs E Scan 7 |  | CV i vs E Scan 8 |  | CV i vs E Scan 9 |  | CV i vs E Scan 10
V | µA | V | µA | V | µA | V | µA | V | µA | V | µA | V | µA | V | µA | V | µA | V | µA
-0.5 | 31.08293 | -1.13 | -27.18318 | -1.11 | -20.3378425 | -1.09 | -17.774562 | -1.08 | -16.99247 | -1.06 | -11.97466 | -1.04 | -15.43565 | -1.02 | -11.85772 | -1 | -10.35063675 | -0.98 | -10.678884
-0.95 | -261.3756 | -1.12 | -27.160798 | -1.1 | -21.22585 | -1.08 | -16.501536 | -1.07 | -17.266434 | -1.05 | -13.918194 | -1.03 | -12.834028 | -1.01 | -13.1503 | -0.99 | -10.4464688 | -0.97 | -8.0763426
-0.94 | -174.13348 | -1.11 | -23.001894 | -1.09 | -21.763504 | -1.07 | -17.401938 | -1.06 | -15.024706 | -1.04 | -14.701572 | -1.02 | -11.421808 | -1 | -11.6877118 | -0.98 | -10.768614 | -0.96 | -8.0857126
-0.93 | -111.949776 | -1.1 | -23.77026 | -1.08 | -18.333194 | -1.06 | -18.238912 | -1.05 | -13.09664 | -1.03 | -14.18733 | -1.01 | -12.08933 | -0.99 | -9.1941312 | -0.97 | -10.1989906 | -0.95 | -8.421781
-0.92 | -89.590414 | -1.09 | -24.725766 | -1.07 | -17.323818 | -1.05 | -14.967286 | -1.04 | -14.153644 | -1.02 | -11.55488 | -1 | -13.565284 | -0.98 | -10.2018104 | -0.96 | -7.575327 | -0.94 | -8.9450308
-0.91 | -76.763062 | -1.08 | -24.052604 | -1.06 | -18.840786 | -1.04 | -13.35575 | -1.03 | -14.74376 | -1.01 | -11.132344 | -0.99 | -10.91846 | -0.97 | -10.7287412 | -0.95 | -7.0098122 | -0.93 | -5.5872448
-0.9 | -66.034208 | -1.07 | -21.178998 | -1.05 | -19.071576 | -1.03 | -14.35144 | -1.02 | -13.748226 | -1 | -14.034056 | -0.98 | -8.5422176 | -0.96 | -10.109897 | -0.94 | -8.6169642 | -0.92 | -5.0108604
-0.89 | -58.405796 | -1.06 | -22.009448 | -1.04 | -15.69653 | -1.02 | -14.950116 | -1.01 | -11.170948 | -0.99 | -12.272548 | -0.97 | -9.9740754 | -0.95 | -7.7346328 | -0.93 | -8.4616582 | -0.91 | -5.204873
-0.88 | -53.557442 | -1.05 | -22.075454 | -1.03 | -14.833128 | -1.01 | -13.049206 | -1 | -15.360258 | -0.98 | -10.0863266 | -0.96 | -9.8358828 | -0.94 | -7.9646392 | -0.92 | -4.908851 | -0.9 | -5.9347196
-0.87 | -50.598208 | -1.04 | -22.007904 | -1.02 | -15.358742 | -1 | -16.211776 | -0.99 | -13.323652 | -0.97 | -9.3841768 | -0.95 | -8.845006 | -0.93 | -7.810121 | -0.91 | -4.5798508 | -0.89 | -4.4800598
-0.86 | -45.458778 | -1.03 | -18.878896 | -1.01 | -16.823992 | -0.99 | -12.593444 | -0.98 | -12.236738 | -0.96 | -10.4254492 | -0.94 | -6.9795598 | -0.92 | -7.675982 | -0.9 | -5.500558 | -0.88 | -1.40196
-0.85 | -40.722372 | -1.02 | -18.312632 | -1 | -17.080176 | -0.98 | -13.418618 | -0.97 | -9.203715 | -0.95 | -10.75186375 | -0.93 | -7.4665154 | -0.91 | -4.0376046 | -0.89 | -5.2364934 | -0.87 | -2.8377268
-0.84 | -38.937164 | -1.01 | -19.04191 | -0.99 | -13.205284 | -0.97 | -12.237682 | -0.96 | -9.2152394 | -0.94 | -8.981249 | -0.92 | -7.790171 | -0.9 | -4.1551704 | -0.88 | -2.1640304 | -0.86 | -2.8497852
-0.83 | -37.242964 | -1 | -19.751186 | -0.98 | -14.249248 | -0.96 | -9.518588 | -0.95 | -9.9360982 | -0.93 | -5.4842014 | -0.91 | -7.2731544 | -0.89 | -4.4287404 | -0.87 | -1.6804134 | -0.85 | -0.4155926
-0.82 | -34.599112 | -0.99 | -17.660222 | -0.97 | -14.081562 | -0.95 | -9.2710178 | -0.94 | -9.651352 | -0.92 | -7.7417582 | -0.9 | -2.9597564 | -0.88 | -4.840241 | -0.86 | -2.633712 | -0.84 | 2.7656668
-0.81 | -31.03846 | -0.98 | -16.663202 | -0.96 | -12.761454 | -0.94 | -10.529334 | -0.93 | -7.274937 | -0.91 | -7.6043086 | -0.89 | -3.8746264 | -0.87 | -1.0377986 | -0.85 | -2.1716628 | -0.83 | 1.925752
-0.8 | -29.213498 | -0.97 | -17.047386 | -0.95 | -9.4406168 | -0.93 | -10.2138048 | -0.92 | -7.4339838 | -0.9 | -5.7905852 | -0.88 | -4.5697294 | -0.86 | -1.032007 | -0.84 | 0.3322748 | -0.82 | 1.2228946
-0.79 | -28.28474 | -0.96 | -16.738446 | -0.94 | -10.4656414 | -0.92 | -7.1302648 | -0.91 | -7.6200832 | -0.89 | -2.3098356 | -0.87 | -3.674556 | -0.85 | -1.40333 | -0.83 | 3.3050204 | -0.81 | 2.4563386
-0.78 | -27.303824 | -0.95 | -14.787364 | -0.93 | -11.027112 | -0.91 | -7.1883794 | -0.9 | -7.3203574 | -0.88 | -4.2384962 | -0.86 | -1.070727 | -0.84 | -1.4428608 | -0.82 | 2.256352 | -0.8 | 5.6059598
-0.77 | -22.199676 | -0.94 | -12.51203 | -0.92 | -10.529582 | -0.9 | -7.310381 | -0.89 | -4.6036574 | -0.87 | -3.860237 | -0.85 | -0.2169352 | -0.83 | 1.7423378 | -0.81 | 1.820085 | -0.79 | 5.6096878
-0.76 | -20.875336 | -0.93 | -13.508136 | -0.91 | -6.8994672 | -0.89 | -7.5956134 | -0.88 | -2.4901424 | -0.86 | -3.2411436 | -0.84 | -1.6034614 | -0.82 | 3.7433144 | -0.8 | 2.9925272 | -0.78 | 5.1168548
-0.75 | -20.898454 | -0.92 | -13.902238 | -0.9 | -8.5645788 | -0.88 | -3.2628348 | -0.87 | -3.7673922 | -0.85 | 0.3445012 | -0.83 | -0.8497938 | -0.81 | 3.0529692 | -0.79 | 6.8202578 | -0.77 | 6.1469566
-0.74 | -19.766874 | -0.91 | -12.614974 | -0.89 | -8.2407886 | -0.87 | -3.0338162 | -0.86 | -3.8896148 | -0.84 | 0.2100856 | -0.82 | 4.056338 | -0.8 | 3.2192364 | -0.78 | 5.6880864 | -0.76 | 9.279229
-0.73 | -16.55343 | -0.9 | -10.5635148 | -0.88 | -7.9526696 | -0.86 | -3.8132736 | -0.85 | -1.7631 | -0.83 | -0.8339482 | -0.81 | 3.723578 | -0.79 | 5.050718 | -0.77 | 5.8407466 | -0.75 | 9.4490966
-0.72 | -14.142098 | -0.89 | -10.712964 | -0.87 | -3.5682962 | -0.85 | -4.1240338 | -0.84 | 0.2008508 | -0.82 | -0.2480612 | -0.8 | 3.8771688 | -0.78 | 6.5527484 | -0.76 | 6.8674116 | -0.74 | 8.6507478
-0.71 | -13.818654 | -0.88 | -10.61844 | -0.86 | -3.778379 | -0.84 | -1.0708314 | -0.83 | -0.7152066 | -0.81 | 3.5836672 | -0.79 | 4.0186374 | -0.77 | 6.560292 | -0.75 | 10.01608 | -0.73 | 9.1435278
-0.7 | -12.718558 | -0.87 | -9.8003904 | -0.85 | -3.9680744 | -0.83 | 0.9111914 | -0.82 | -0.0148442 | -0.8 | 4.7373568 | -0.78 | 5.6514474 | -0.76 | 6.3129162 | -0.74 | 10.0849462 | -0.72 | 12.34018
-0.69 | -9.0919424 | -0.86 | -6.0597462 | -0.84 | -4.4701664 | -0.82 | -0.8878658 | -0.81 | 0.6201942 | -0.79 | 4.0278358 | -0.77 | 7.583507 | -0.75 | 8.107315 | -0.73 | 9.8582032 | -0.71 | 13.407312
-0.68 | -6.7453142 | -0.85 | -6.3560196 | -0.83 | -1.1532398 | -0.81 | -0.1095636 | -0.8 | 4.7884282 | -0.78 | 4.2216292 | -0.76 | 6.6117078 | -0.74 | 11.104556 | -0.72 | 9.7382244 | -0.7 | 13.014576
-0.67 | -6.282504 | -0.84 | -6.9110216 | -0.82 | -0.5296046 | -0.8 | 2.253051 | -0.79 | 4.565508 | -0.77 | 7.930282 | -0.75 | 6.0986338 | -0.73 | 10.8593128 | -0.71 | 13.318956 | -0.69 | 12.97543
-0.66 | -5.306431 | -0.83 | -6.2010832 | -0.81 | -0.9218674 | -0.79 | 5.0728398 | -0.78 | 4.52658 | -0.76 | 7.8012874 | -0.74 | 9.1651048 | -0.72 | 10.577254 | -0.7 | 13.830646 | -0.68 | 15.887326
-0.65 | -2.183338 | -0.82 | -2.278633 | -0.8 | -0.6626838 | -0.78 | 4.4587766 | -0.77 | 4.657148 | -0.75 | 6.6535428 | -0.73 | 11.430158 | -0.71 | 11.422036 | -0.69 | 12.931602 | -0.67 | 17.411308
-0.64 | 1.2911034 | -0.81 | -2.8066252 | -0.79 | 2.3749822 | -0.77 | 4.5660672 | -0.76 | 9.0895956 | -0.74 | 7.6481494 | -0.72 | 11.113964 | -0.7 | 14.148252 | -0.68 | 13.421992 | -0.66 | 17.282498
-0.63 | 3.1652806 | -0.8 | -3.1982396 | -0.78 | 4.3017552 | -0.76 | 6.1604796 | -0.75 | 7.0071714 | -0.73 | 9.285113 | -0.71 | 10.9565878 | -0.69 | 14.417018 | -0.67 | 16.900924 | -0.65 | 17.96869
-0.62 | 4.0473858 | -0.79 | -2.163143 | -0.77 | 3.9842358 | -0.75 | 6.571822 | -0.74 | 7.8884498 | -0.72 | 12.350414 | -0.7 | 12.451404 | -0.68 | 14.262426 | -0.66 | 18.664892 | -0.64 | 20.031048
-0.61 | 6.124344 | -0.78 | 1.120868 | -0.76 | 4.498679 | -0.74 | 7.9373222 | -0.73 | 8.2832782 | -0.71 | 11.69844 | -0.69 | 14.543856 | -0.67 | 14.615306 | -0.65 | 18.609066 | -0.63 | 23.845394
-0.6 | 11.7421104 | -0.77 | 3.0046756 | -0.75 | 5.6100054 | -0.73 | 7.911863 | -0.72 | 12.096377 | -0.7 | 11.937974 | -0.68 | 15.041212 | -0.66 | 18.221416 | -0.64 | 18.635342 | -0.62 | 24.732678
-0.59 | 15.23945 | -0.76 | 2.4618694 | -0.74 | 8.6882186 | -0.72 | 9.1157464 | -0.71 | 13.05343 | -0.69 | 12.97028 | -0.67 | 14.899246 | -0.65 | 19.481328 | -0.63 | 22.722818 | -0.61 | 26.738152
-0.58 | 18.606698 | -0.75 | 2.3412876 | -0.73 | 8.1833322 | -0.71 | 12.51379 | -0.7 | 12.570274 | -0.68 | 15.709602 | -0.66 | 16.075386 | -0.64 | 19.716418 | -0.62 | 24.941358 | -0.6 | 31.089108
-0.57 | 23.011902 | -0.74 | 4.2070372 | -0.72 | 8.4436712 | -0.7 | 12.539186 | -0.69 | 12.208434 | -0.67 | 15.847546 | -0.65 | 19.965124 | -0.63 | 20.872592 | -0.61 | 27.084052 | -0.59 | 38.216914
-0.56 | 30.492488 | -0.73 | 6.2347 | -0.71 | 9.4704894 | -0.69 | 12.509522 | -0.68 | 15.036604 | -0.66 | 15.74317 | -0.64 | 20.952036 | -0.62 | 24.942376 | -0.6 | 30.560278 | -0.58 | 43.304602
-0.55 | 37.128936 | -0.72 | 6.4168828 | -0.7 | 13.14997 | -0.68 | 12.79094 | -0.67 | 16.474168 | -0.65 | 18.000096 | -0.63 | 21.314364 | -0.61 | 28.359576 | -0.59 | 34.881532 | -0.57 | 48.455186
-0.54 | 41.555858 | -0.71 | 6.6137226 | -0.69 | 12.697714 | -0.67 | 15.885606 | -0.66 | 17.06281 | -0.64 | 21.487852 | -0.62 | 22.996854 | -0.6 | 30.219046 | -0.58 | 43.099904 | -0.56 | 53.343354
-0.53 | 45.959504 | -0.7 | 8.2398292 | -0.68 | 12.63484 | -0.66 | 17.635974 | -0.65 | 17.056064 | -0.63 | 22.777554 | -0.61 | 28.409498 | -0.59 | 34.14892 | -0.57 | 48.927548 | -0.55 | 61.627964
-0.52 | 53.224212 | -0.69 | 11.800292 | -0.67 | 12.957756 | -0.65 | 17.703726 | -0.64 | 20.564046 | -0.62 | 22.956548 | -0.6 | 32.01272 | -0.58 | 40.99915 | -0.56 | 53.612714 | -0.54 | 66.681302
-0.51 | 57.605128 | -0.68 | 11.1801074 | -0.66 | 16.865796 | -0.64 | 18.640712 | -0.63 | 24.06223 | -0.61 | 26.262586 | -0.59 | 34.802484 | -0.57 | 49.106718 | -0.55 | 59.000524 | -0.53 | 69.84988
-0.5 | 55.580356 | -0.67 | 11.02223 | -0.65 | 17.643752 | -0.63 | 22.230738 | -0.62 | 23.844776 | -0.6 | 31.269442 | -0.58 | 39.011374 | -0.56 | 53.47819 | -0.54 | 66.414116 | -0.52 | 72.158952
-0.51 | 37.786274 | -0.66 | 13.011676 | -0.64 | 18.130808 | -0.62 | 24.759708 | -0.61 | 26.120308 | -0.59 | 35.398728 | -0.57 | 47.266658 | -0.55 | 58.139798 | -0.53 | 69.476 | -0.51 | 76.794976
-0.52 | 27.782646 | -0.65 | 16.451654 | -0.63 | 19.765232 | -0.61 | 26.142614 | -0.6 | 30.624048 | -0.58 | 39.134866 | -0.56 | 53.76618 | -0.54 | 62.9593 | -0.52 | 72.634856 | -0.5 | 74.038698
-0.53 | 17.605914 | -0.64 | 16.733182 | -0.62 | 24.435704 | -0.6 | 28.685386 | -0.59 | 36.356854 | -0.57 | 44.32914 | -0.55 | 58.55697 | -0.53 | 69.50668 | -0.51 | 74.309776 | -0.51 | 51.773146
-0.54 | 8.0142148 | -0.63 | 17.515386 | -0.61 | 26.645426 | -0.59 | 34.037436 | -0.58 | 41.137966 | -0.56 | 52.29746 | -0.54 | 62.219286 | -0.52 | 72.672438 | -0.5 | 74.131588 | -0.52 | 40.735842
-0.55 | 2.322845 | -0.62 | 18.979014 | -0.6 | 28.230084 | -0.58 | 40.535142 | -0.57 | 45.398092 | -0.55 | 58.738668 | -0.53 | 67.457122 | -0.51 | 73.951496 | -0.51 | 51.739658 | -0.53 | 32.825866
-0.56 | -3.1315422 | -0.61 | 24.78422 | -0.59 | 31.055304 | -0.57 | 45.276566 | -0.56 | 50.538056 | -0.54 | 62.49557 | -0.52 | 72.871218 | -0.5 | 72.027416 | -0.52 | 39.658706 | -0.54 | 25.385658
-0.57 | -9.8853424 | -0.6 | 27.089008 | -0.58 | 38.289232 | -0.56 | 49.101276 | -0.55 | 59.200426 | -0.53 | 66.294232 | -0.51 | 74.120904 | -0.51 | 54.126998 | -0.53 | 31.91306 | -0.55 | 19.501444
-0.58 | -20.3154 | -0.59 | 29.83035 | -0.57 | 44.897912 | -0.55 | 55.768446 | -0.54 | 62.876662 | -0.52 | 71.118706 | -0.5 | 71.469442 | -0.52 | 39.05441 | -0.54 | 26.442094 | -0.56 | 16.493336
-0.59 | -25.843442 | -0.58 | 33.599902 | -0.56 | 48.999808 | -0.54 | 62.929834 | -0.53 | 65.487372 | -0.51 | 73.809488 | -0.51 | 53.363858 | -0.53 | 30.766986 | -0.55 | 19.968536 | -0.57 | 14.334802
-0.6 | -29.59988 | -0.57 | 41.187998 | -0.55 | 52.99058 | -0.53 | 66.014326 | -0.52 | 69.262748 | -0.5 | 69.95242 | -0.52 | 40.441902 | -0.54 | 26.264702 | -0.56 | 15.689694 | -0.58 | 10.0607086
-0.61 | -30.67705 | -0.56 | 46.71621 | -0.54 | 59.64941 | -0.52 | 67.575496 | -0.51 | 73.466364 | -0.51 | 51.88654 | -0.53 | 29.886096 | -0.55 | 21.92632 | -0.57 | 12.84736 | -0.59 | 3.7869948
-0.62 | -34.18176 | -0.55 | 51.395448 | -0.53 | 65.047246 | -0.51 | 69.6954 | -0.5 | 67.181522 | -0.52 | 40.616572 | -0.54 | 24.91148 | -0.56 | 15.976468 | -0.58 | 10.5755684 | -0.6 | -2.3840124
-0.63 | -32.23534 | -0.54 | 56.028922 | -0.52 | 68.090458 | -0.5 | 67.58586 | -0.51 | 47.003842 | -0.53 | 31.964232 | -0.55 | 20.970238 | -0.57 | 11.87552 | -0.59 | 5.0748068 | -0.61 | -9.90935
-0.64 | -29.538456 | -0.53 | 60.29183 | -0.51 | 68.31299 | -0.51 | 46.412612 | -0.52 | 37.53503 | -0.54 | 23.949962 | -0.56 | 17.512742 | -0.58 | 10.4764282 | -0.6 | -3.1417 | -0.62 | -19.88151
-0.65 | -27.009354 | -0.52 | 66.439656 | -0.5 | 66.347582 | -0.52 | 36.337268 | -0.53 | 30.6881 | -0.55 | 20.430144 | -0.57 | 11.92014 | -0.59 | 6.6187838 | -0.61 | -10.3444402 | -0.63 | -30.05539
-0.66 | -27.42655 | -0.51 | 67.424392 | -0.51 | 47.85294 | -0.53 | 29.00634 | -0.54 | 23.123062 | -0.56 | 17.24677 | -0.58 | 8.5778384 | -0.6 | -1.8327948 | -0.62 | -19.184456 | -0.64 | -35.696988
-0.67 | -27.112266 | -0.5 | 63.992174 | -0.52 | 34.913636 | -0.54 | 24.34947 | -0.55 | 18.386286 | -0.57 | 13.959734 | -0.59 | 5.5318378 | -0.61 | -11.158228 | -0.63 | -27.463294 | -0.65 | -35.088262
-0.68 | -25.429152 | -0.51 | 46.847082 | -0.53 | 28.352102 | -0.55 | 18.570358 | -0.56 | 16.092944 | -0.58 | 7.5221962 | -0.6 | -0.384816 | -0.62 | -20.395768 | -0.64 | -35.90135 | -0.66 | -32.453016
-0.69 | -25.413766 | -0.52 | 35.241202 | -0.54 | 22.893552 | -0.56 | 14.800548 | -0.57 | 13.351504 | -0.59 | 3.8716852 | -0.61 | -11.6941964 | -0.63 | -26.025544 | -0.65 | -36.524292 | -0.67 | -28.319542
-0.7 | -28.502036 | -0.53 | 25.295168 | -0.55 | 19.053576 | -0.57 | 11.887344 | -0.58 | 8.3903802 | -0.6 | -1.7429474 | -0.62 | -21.370142 | -0.64 | -33.561596 | -0.66 | -32.0488 | -0.68 | -23.55239
-0.71 | -28.919864 | -0.54 | 21.21532 | -0.56 | 13.6903 | -0.58 | 9.2348778 | -0.59 | 1.6456276 | -0.61 | -10.2506774 | -0.63 | -26.558894 | -0.65 | -35.992764 | -0.67 | -26.530138 | -0.69 | -18.607134
-0.72 | -28.109972 | -0.55 | 17.445914 | -0.57 | 9.6423286 | -0.59 | 1.8297362 | -0.6 | -4.5287588 | -0.62 | -21.28851 | -0.64 | -31.156818 | -0.66 | -31.752768 | -0.68 | -23.756398 | -0.7 | -18.094254
-0.73 | -27.797294 | -0.56 | 12.613306 | -0.58 | 7.2035544 | -0.6 | -7.3067426 | -0.61 | -12.2941736 | -0.63 | -28.125432 | -0.65 | -34.031022 | -0.67 | -25.698158 | -0.69 | -19.748886 | -0.71 | -19.978672
-0.74 | -29.438548 | -0.57 | 7.0093182 | -0.59 | 2.4326896 | -0.61 | -14.846294 | -0.62 | -21.722224 | -0.64 | -31.133852 | -0.66 | -32.809158 | -0.68 | -21.50517 | -0.7 | -17.791112 | -0.72 | -19.809036
-0.75 | -29.64391 | -0.58 | 2.6110174 | -0.6 | -9.0393226 | -0.62 | -21.690246 | -0.63 | -29.433832 | -0.65 | -32.138536 | -0.67 | -26.105086 | -0.69 | -20.36123 | -0.71 | -17.891356 | -0.73 | -18.697466
-0.76 | -30.037662 | -0.59 | -3.953439 | -0.61 | -17.241458 | -0.63 | -27.573236 | -0.64 | -31.932384 | -0.66 | -32.02056 | -0.68 | -20.423908 | -0.7 | -18.93547 | -0.72 | -20.222754 | -0.74 | -18.009456
-0.77 | -29.903892 | -0.6 | -11.0970338 | -0.62 | -23.786596 | -0.64 | -31.401614 | -0.65 | -30.662406 | -0.67 | -26.645206 | -0.69 | -19.303972 | -0.71 | -17.342046 | -0.73 | -20.063888 | -0.75 | -18.745622
-0.78 | -31.59373 | -0.61 | -21.53027 | -0.63 | -27.134488 | -0.65 | -30.878662 | -0.66 | -27.278726 | -0.68 | -20.527772 | -0.7 | -19.833472 | -0.72 | -17.393086 | -0.74 | -18.743496 | -0.76 | -21.055084
-0.79 | -34.684524 | -0.62 | -27.085036 | -0.64 | -30.15297 | -0.66 | -26.00715 | -0.67 | -25.82783 | -0.69 | -17.961428 | -0.71 | -18.672402 | -0.73 | -20.17521 | -0.75 | -18.918838 | -0.77 | -19.910678
-0.8 | -34.008486 | -0.63 | -27.811094 | -0.65 | -30.407314 | -0.67 | -22.170796 | -0.68 | -20.834662 | -0.7 | -18.732018 | -0.72 | -17.368148 | -0.74 | -19.587666 | -0.76 | -20.870202 | -0.78 | -20.123808
-0.81 | -33.639804 | -0.64 | -28.39398 | -0.66 | -25.440436 | -0.68 | -22.019022 | -0.69 | -17.781536 | -0.71 | -19.501702 | -0.73 | -18.28459 | -0.75 | -18.982116 | -0.77 | -21.080692 | -0.79 | -22.61127
-0.82 | -34.441996 | -0.65 | -28.21164 | -0.67 | -20.548492 | -0.69 | -18.648222 | -0.7 | -16.869066 | -0.72 | -17.758222 | -0.74 | -20.75329 | -0.76 | -18.514016 | -0.78 | -20.847146 | -0.8 | -24.110792
-0.83 | -36.941028 | -0.66 | -25.018522 | -0.68 | -18.88618 | -0.7 | -16.795508 | -0.71 | -19.203058 | -0.73 | -17.424966 | -0.75 | -19.522402 | -0.77 | -21.468632 | -0.79 | -20.419016 | -0.81 | -24.163208
-0.84 | -36.54063 | -0.67 | -21.210372 | -0.69 | -20.75033 | -0.71 | -17.331592 | -0.72 | -18.935074 | -0.74 | -19.204558 | -0.76 | -19.000958 | -0.78 | -21.802686 | -0.8 | -23.786672 | -0.82 | -23.248936
-0.85 | -36.914072 | -0.68 | -19.205998 | -0.7 | -18.84333 | -0.72 | -19.591972 | -0.73 | -17.905034 | -0.75 | -20.817856 | -0.77 | -19.000062 | -0.79 | -21.34453 | -0.81 | -24.813228 | -0.83 | -24.50165
-0.86 | -37.078324 | -0.69 | -19.923376 | -0.71 | -17.429284 | -0.73 | -18.618924 | -0.74 | -18.616516 | -0.76 | -19.974328 | -0.78 | -22.448076 | -0.8 | -21.66445 | -0.82 | -24.032368 | -0.84 | -26.837078
-0.87 | -39.699256 | -0.7 | -20.875182 | -0.72 | -17.653502 | -0.74 | -18.527692 | -0.75 | -20.226292 | -0.77 | -19.363098 | -0.79 | -22.397728 | -0.81 | -24.204976 | -0.83 | -23.491624 | -0.85 | -26.156854
-0.88 | -40.303282 | -0.71 | -19.89226 | -0.73 | -20.604558 | -0.75 | -18.119026 | -0.76 | -21.030402 | -0.78 | -20.04263 | -0.8 | -21.257088 | -0.82 | -25.071538 | -0.84 | -25.029858 | -0.86 | -25.68846
-0.89 | -38.892026 | -0.72 | -18.934712 | -0.74 | -20.05499 | -0.76 | -21.482488 | -0.77 | -20.123744 | -0.79 | -23.56131 | -0.81 | -22.353322 | -0.83 | -24.276542 | -0.85 | -27.531406 | -0.87 | -26.056166
-0.9 | -39.059856 | -0.73 | -20.370442 | -0.75 | -18.523242 | -0.77 | -22.104724 | -0.78 | -20.005586 | -0.8 | -23.098282 | -0.82 | -25.25669 | -0.84 | -24.073748 | -0.86 | -26.559854 | -0.88 | -29.139686
-0.91 | -41.187134 | -0.74 | -22.234374 | -0.76 | -19.85122 | -0.78 | -21.31283 | -0.79 | -22.768772 | -0.81 | -22.067372 | -0.83 | -25.497572 | -0.85 | -26.574512 | -0.87 | -26.381346 | -0.89 | -28.625156
-0.92 | -41.51143 | -0.75 | -20.831712 | -0.77 | -22.622114 | -0.79 | -21.232646 | -0.8 | -23.8361 | -0.82 | -23.284026 | -0.84 | -25.274548 | -0.86 | -27.761596 | -0.88 | -27.001146 | -0.9 | -27.408824
-0.93 | -40.480216 | -0.76 | -20.996466 | -0.78 | -22.766004 | -0.8 | -23.514196 | -0.81 | -22.727476 | -0.83 | -26.278016 | -0.85 | -24.861108 | -0.87 | -27.193732 | -0.89 | -29.814278 | -0.91 | -27.273578
-0.94 | -40.369466 | -0.77 | -22.077462 | -0.79 | -21.670092 | -0.81 | -24.457224 | -0.82 | -23.049364 | -0.84 | -26.142976 | -0.86 | -27.130384 | -0.88 | -26.094478 | -0.9 | -28.981136 | -0.92 | -30.162222
-0.95 | -42.925596 | -0.78 | -25.21013 | -0.8 | -22.682798 | -0.82 | -24.230466 | -0.83 | -24.68986 | -0.85 | -25.574482 | -0.87 | -28.552716 | -0.89 | -28.527726 | -0.91 | -28.182088 | -0.93 | -30.46689
-0.96 | -44.390662 | -0.79 | -25.370728 | -0.81 | -24.86015 | -0.83 | -23.702044 | -0.84 | -27.661608 | -0.86 | -25.32639 | -0.88 | -27.17226 | -0.9 | -30.187374 | -0.92 | -28.35896 | -0.94 | -28.578416
-0.97 | -43.12098 | -0.8 | -24.522428 | -0.82 | -25.321388 | -0.84 | -26.71242 | -0.85 | -26.305532 | -0.87 | -28.398746 | -0.89 | -27.353354 | -0.91 | -29.529088 | -0.93 | -30.74941 | -0.95 | -28.672086
-0.98 | -42.720176 | -0.81 | -24.935666 | -0.83 | -25.067342 | -0.85 | -28.0917 | -0.86 | -26.134174 | -0.88 | -28.078944 | -0.9 | -28.921498 | -0.92 | -28.427898 | -0.94 | -29.993756 | -0.96 | -31.600324
-0.99 | -43.097386 | -0.82 | -26.928732 | -0.84 | -24.729944 | -0.86 | -27.408936 | -0.87 | -26.766784 | -0.89 | -27.677728 | -0.91 | -30.864306 | -0.93 | -28.959538 | -0.95 | -28.983904 | -0.97 | -32.102884
-1 | -40.875768 | -0.83 | -27.92958 | -0.85 | -28.436692 | -0.87 | -27.127496 | -0.88 | -29.254394 | -0.9 | -27.764912 | -0.92 | -29.158884 | -0.94 | -30.373526 | -0.96 | -29.327204 | -0.98 | -30.915602
-1.01 | -43.609122 | -0.84 | -27.250108 | -0.86 | -29.220468 | -0.88 | -28.292664 | -0.89 | -28.067992 | -0.91 | -29.4101 | -0.93 | -28.86319 | -0.95 | -30.190538 | -0.97 | -31.824298 | -0.99 | -29.935376
-1.02 | -42.720522 | -0.85 | -27.219404 | -0.87 | -28.276958 | -0.89 | -29.599524 | -0.9 | -28.934772 | -0.92 | -30.63512 | -0.94 | -29.26665 | -0.96 | -29.970398 | -0.98 | -32.17198 | -1 | -29.356188
-1.03 | -43.072144 | -0.86 | -30.67791 | -0.88 | -27.472236 | -0.9 | -29.525492 | -0.91 | -28.255424 | -0.93 | -29.445258 | -0.95 | -31.792568 | -0.97 | -30.085568 | -0.99 | -30.965196 | -1.01 | -32.956902
-1.04 | -46.39631 | -0.87 | -30.938818 | -0.89 | -29.463472 | -0.91 | -28.127188 | -0.92 | -31.734206 | -0.94 | -28.59569 | -0.96 | -30.370592 | -0.98 | -32.978794 | -1 | -30.238506 | -1.02 | -31.617252
-1.05 | -45.288708 | -0.88 | -29.865806 | -0.9 | -31.522306 | -0.92 | -29.225164 | -0.93 | -30.590264 | -0.95 | -30.213146 | -0.97 | -29.815214 | -0.99 | -32.37481 | -1.01 | -31.984494 | -1.03 | -31.46974
-1.06 | -45.632014 | -0.89 | -29.118634 | -0.91 | -30.051836 | -0.93 | -31.565924 | -0.94 | -29.798956 | -0.96 | -32.383894 | -0.98 | -29.946682 | -1 | -30.713956 | -1.02 | -32.954316 | -1.04 | -32.01537
-1.07 | -45.058656 | -0.9 | -31.311124 | -0.92 | -29.069692 | -0.94 | -30.648902 | -0.95 | -29.753282 | -0.97 | -30.731744 | -0.99 | -33.339666 | -1.01 | -29.827838 | -1.03 | -32.342244 | -1.05 | -35.047106
-1.08 | -46.889894 | -0.91 | -32.694234 | -0.93 | -30.262616 | -0.95 | -30.12404 | -0.96 | -31.664834 | -0.98 | -30.407516 | -1 | -32.036208 | -1.02 | -33.043354 | -1.04 | -31.682822 | -1.06 | -34.048984
-1.09 | -47.597074 | -0.92 | -32.243388 | -0.94 | -32.67384 | -0.96 | -29.890832 | -0.97 | -31.90166 | -0.99 | -31.414588 | -1.01 | -31.469754 | -1.03 | -33.015912 | -1.05 | -33.588458 | -1.07 | -32.816496
-1.1 | -46.348546 | -0.93 | -31.221184 | -0.95 | -31.981794 | -0.97 | -32.94479 | -0.98 | -30.613718 | -1 | -33.23602 | -1.02 | -30.967326 | -1.04 | -31.964112 | -1.06 | -35.49945 | -1.08 | -33.243962
-1.11 | -46.646666 | -0.94 | -32.019292 | -0.96 | -31.067906 | -0.98 | -32.535876 | -0.99 | -30.816318 | -1.01 | -32.310906 | -1.03 | -33.572938 | -1.05 | -32.211514 | -1.07 | -33.711844 | -1.09 | -36.347318
-1.12 | -49.633294 | -0.95 | -34.564694 | -0.97 | -31.211948 | -0.99 | -32.574428 | -1 | -31.492042 | -1.02 | -31.230946 | -1.04 | -33.633414 | -1.06 | -34.622652 | -1.08 | -33.422642 | -1.1 | -35.94483
-1.13 | -50.338568 | -0.96 | -33.706058 | -0.98 | -33.62694 | -1 | -29.619594 | -1.01 | -33.555336 | -1.03 | -32.094952 | -1.05 | -32.776792 | -1.07 | -35.641748 | -1.09 | -34.04874 | -1.11 | -34.318056
-1.14 | -49.275958 | -0.97 | -32.75521 | -0.99 | -33.377952 | -1.01 | -33.745424 | -1.02 | -32.45703 | -1.04 | -34.39999 | -1.06 | -31.876256 | -1.08 | -34.487702 | -1.1 | -36.91583 | -1.12 | -35.557892
-1.15 | -49.05813 | -0.98 | -33.84372 | -1 | -30.49056 | -1.02 | -33.931878 | -1.03 | -32.174526 | -1.05 | -33.607072 | -1.07 | -35.556854 | -1.09 | -33.908124 | -1.11 | -36.189538 | -1.13 | -39.223376
-1.16 | -51.332442 | -0.99 | -36.335866 | -1.01 | -31.776142 | -1.03 | -33.485794 | -1.04 | -33.953524 | -1.06 | -33.574854 | -1.08 | -36.378092 | -1.1 | -35.569448 | -1.12 | -36.030158 | -1.14 | -38.903806
-1.17 | -52.972828 | -1 | -31.931096 | -1.02 | -34.52421 | -1.04 | -32.774038 | -1.05 | -34.609296 | -1.07 | -33.56125 | -1.09 | -35.510538 | -1.11 | -37.849648 | -1.13 | -36.261318 | -1.15 | -37.886024
-1.18 | -52.648968 | -1.01 | -33.737742 | -1.03 | -35.426954 | -1.05 | -34.535558 | -1.06 | -33.47915 | -1.08 | -36.383638 | -1.1 | -35.329364 | -1.12 | -36.86201 | -1.14 | -39.628076 | -1.16 | -37.91246
-1.19 | -51.89012 | -1.02 | -34.65835 | -1.04 | -34.518724 | -1.06 | -35.694504 | -1.07 | -33.427942 | -1.09 | -36.84952 | -1.11 | -36.84242 | -1.13 | -36.190644 | -1.15 | -39.560972 | -1.17 | -41.047856
-1.2 | -55.015144 | -1.03 | -37.458992 | -1.05 | -33.486436 | -1.07 | -35.224852 | -1.08 | -35.047736 | -1.1 | -35.444162 | -1.12 | -38.426316 | -1.14 | -37.594588 | -1.16 | -39.08002 | -1.18 | -42.265682
-1.21 | -57.897626 | -1.04 | -37.74532 | -1.06 | -35.633566 | -1.08 | -34.571418 | -1.09 | -37.644822 | -1.11 | -35.446718 | -1.13 | -37.052244 | -1.15 | -40.82422 | -1.17 | -39.175516 | -1.19 | -41.15026
-1.22 | -57.718798 | -1.05 | -35.696438 | -1.07 | -36.898036 | -1.09 | -35.793364 | -1.1 | -37.108182 | -1.12 | -37.936584 | -1.14 | -36.951696 | -1.16 | -40.517238 | -1.18 | -42.264202 | -1.2 | -41.301916
-1.23 | -57.701666 | -1.06 | -36.01081 | -1.08 | -35.991318 | -1.1 | -38.366124 | -1.11 | -35.958756 | -1.13 | -38.041976 | -1.15 | -39.293568 | -1.17 | -39.73938 | -1.19 | -42.030744 | -1.21 | -44.614812
-1.24 | -59.506718 | -1.07 | -38.701884 | -1.09 | -36.009972 | -1.11 | -37.743554 | -1.12 | -36.276696 | -1.14 | -38.047176 | -1.16 | -42.090216 | -1.18 | -40.256084 | -1.2 | -42.182208 | -1.22 | -46.576918
-1.25 | -60.61896 | -1.08 | -39.599908 | -1.1 | -37.859376 | -1.12 | -36.526858 | -1.13 | -39.65302 | -1.15 | -37.394076 | -1.17 | -41.022042 | -1.19 | -42.638224 | -1.21 | -42.825108 | -1.23 | -46.30991
-1.26 | -63.758242 | -1.09 | -38.228454 | -1.11 | -40.174152 | -1.13 | -37.815712 | -1.14 | -39.223506 | -1.16 | -40.252666 | -1.18 | -40.446478 | -1.2 | -44.026378 | -1.22 | -46.429024 | -1.24 | -46.668344
-1.27 | -63.985594 | -1.1 | -38.033038 | -1.12 | -38.948814 | -1.14 | -40.341686 | -1.15 | -38.686788 | -1.17 | -42.604718 | -1.19 | -41.659936 | -1.21 | -43.476766 | -1.23 | -48.475244 | -1.25 | -47.849732
-1.28 | -65.550118 | -1.11 | -40.909452 | -1.13 | -37.943496 | -1.15 | -40.601152 | -1.16 | -39.875188 | -1.18 | -41.980482 | -1.2 | -43.999138 | -1.22 | -43.76281 | -1.24 | -47.93383 | -1.26 | -52.375054
-1.29 | -71.279862 | -1.12 | -41.88565 | -1.14 | -39.13982 | -1.16 | -39.652218 | -1.17 | -42.691076 | -1.19 | -41.24989 | -1.21 | -45.058522 | -1.23 | -47.934106 | -1.25 | -47.341002 | -1.27 | -52.90211
-1.3 | -73.120294 | -1.13 | -41.10715 | -1.15 | -42.591378 | -1.17 | -40.111286 | -1.18 | -43.889772 | -1.2 | -42.49669 | -1.22 | -44.48595 | -1.24 | -49.63888 | -1.26 | -50.62206 | -1.28 | -53.165266
-1.31 | -73.689914 | -1.14 | -40.626914 | -1.16 | -41.87532 | -1.18 | -43.91063 | -1.19 | -42.371592 | -1.21 | -46.38761 | -1.23 | -45.950886 | -1.25 | -48.745258 | -1.27 | -54.091176 | -1.29 | -55.592538
-1.32 | -75.808962 | -1.15 | -41.97566 | -1.17 | -41.80191 | -1.19 | -44.05157 | -1.2 | -42.840274 | -1.22 | -45.774356 | -1.24 | -49.3954 | -1.26 | -49.233026 | -1.28 | -54.562136 | -1.3 | -60.707434
-1.33 | -80.90372 | -1.16 | -44.744432 | -1.18 | -42.362904 | -1.2 | -44.275576 | -1.21 | -45.228904 | -1.23 | -45.97793 | -1.25 | -51.106618 | -1.27 | -52.941958 | -1.29 | -55.566364 | -1.31 | -63.283244
-1.34 | -84.726462 | -1.17 | -44.48246 | -1.19 | -45.529304 | -1.21 | -43.45546 | -1.22 | -47.315968 | -1.24 | -46.84961 | -1.26 | -50.277044 | -1.28 | -55.69273 | -1.3 | -57.767132 | -1.32 | -63.171738
-1.35 | -86.780008 | -1.18 | -43.937306 | -1.2 | -45.58754 | -1.22 | -47.325166 | -1.23 | -46.371634 | -1.25 | -51.2689 | -1.27 | -51.357232 | -1.29 | -56.49252 | -1.31 | -62.540548 | -1.33 | -66.045576
-1.36 | -89.723668 | -1.19 | -45.163624 | -1.21 | -45.965692 | -1.23 | -48.697646 | -1.24 | -47.657664 | -1.26 | -52.331502 | -1.28 | -55.670906 | -1.3 | -57.63348 | -1.32 | -64.47995 | -1.34 | -71.591768
-1.37 | -95.988812 | -1.2 | -48.747566 | -1.22 | -45.73716 | -1.24 | -48.890214 | -1.25 | -49.36807 | -1.27 | -51.845554 | -1.29 | -57.8018 | -1.31 | -60.848964 | -1.33 | -66.033302 | -1.35 | -74.778896
-1.38 | -101.37151 | -1.21 | -48.302926 | -1.23 | -49.733696 | -1.25 | -48.52744 | -1.26 | -53.676344 | -1.28 | -53.14273 | -1.3 | -58.308196 | -1.32 | -66.227476 | -1.34 | -68.685884 | -1.36 | -76.138484
-1.39 | -105.73264 | -1.22 | -48.197296 | -1.24 | -51.421962 | -1.26 | -52.184914 | -1.27 | -53.792038 | -1.29 | -58.165828 | -1.31 | -59.300916 | -1.33 | -67.548524 | -1.35 | -74.968308 | -1.37 | -79.740414
-1.4 | -104.144748 | -1.23 | -49.295558 | -1.25 | -49.290648 | -1.27 | -55.601402 | -1.28 | -54.476404 | -1.3 | -60.045706 | -1.32 | -64.625242 | -1.34 | -69.4175 | -1.36 | -77.192366 | -1.38 | -86.061116
-1.39 | -92.285982 | -1.24 | -53.918552 | -1.26 | -51.37372 | -1.28 | -56.324674 | -1.29 | -56.461734 | -1.31 | -60.980214 | -1.33 | -68.892152 | -1.35 | -72.534488 | -1.37 | -80.275654 | -1.39 | -91.35672
-1.38 | -85.881028 | -1.25 | -51.892022 | -1.27 | -55.891744 | -1.29 | -57.018786 | -1.3 | -61.830456 | -1.32 | -62.40389 | -1.34 | -70.450036 | -1.36 | -78.34856 | -1.38 | -83.470734 | -1.4 | -89.398522
-1.37 | -79.442138 | -1.26 | -54.063028 | -1.28 | -58.489172 | -1.3 | -59.877564 | -1.31 | -62.149628 | -1.33 | -67.848566 | -1.35 | -72.19393 | -1.37 | -82.034406 | -1.39 | -91.209986 | -1.39 | -77.77793
-1.36 | -70.977102 | -1.27 | -55.04202 | -1.29 | -58.670682 | -1.31 | -63.589198 | -1.32 | -64.52022 | -1.34 | -71.867338 | -1.36 | -76.31068 | -1.38 | -83.590274 | -1.4 | -92.01723 | -1.38 | -71.590738
-1.35 | -67.829204 | -1.28 | -59.65578 | -1.3 | -59.771554 | -1.32 | -66.306532 | -1.33 | -66.75202 | -1.35 | -73.428192 | -1.37 | -83.096154 | -1.39 | -88.24037 | -1.39 | -78.557812 | -1.37 | -68.664872
-1.34 | -65.722726 | -1.29 | -62.609812 | -1.31 | -63.281832 | -1.33 | -67.649716 | -1.34 | -73.417164 | -1.36 | -75.76379 | -1.38 | -84.456706 | -1.4 | -91.706558 | -1.38 | -70.58481 | -1.36 | -62.138686
-1.33 | -61.86347 | -1.3 | -62.862546 | -1.32 | -68.13112 | -1.34 | -71.154832 | -1.35 | -76.254928 | -1.37 | -81.393424 | -1.39 | -88.219386 | -1.39 | -81.282322 | -1.37 | -68.305898 | -1.35 | -55.725336
-1.32 | -56.075574 | -1.31 | -64.195004 | -1.33 | -69.467434 | -1.35 | -76.887386 | -1.36 | -78.075666 | -1.38 | -86.726014 | -1.4 | -89.663202 | -1.38 | -71.514648 | -1.36 | -64.04349 | -1.34 | -53.999158
-1.31 | -54.467006 | -1.32 | -68.640656 | -1.34 | -70.811766 | -1.36 | -80.220594 | -1.37 | -80.588616 | -1.39 | -89.85653 | -1.39 | -80.518886 | -1.37 | -67.433382 | -1.35 | -57.776962 | -1.33 | -51.670264
-1.3 | -52.846854 | -1.33 | -72.997362 | -1.35 | -75.459894 | -1.37 | -82.89514 | -1.38 | -87.599156 | -1.4 | -89.829028 | -1.38 | -74.09386 | -1.36 | -63.687542 | -1.34 | -52.436404 | -1.32 | -48.454938
-1.29 | -50.798904 | -1.34 | -74.685694 | -1.36 | -82.30803 | -1.38 | -85.375698 | -1.39 | -91.908048 | -1.39 | -79.768446 | -1.37 | -67.07836 | -1.35 | -60.226254 | -1.33 | -51.272356 | -1.31 | -44.576898
-1.28 | -45.3626 | -1.35 | -77.35991 | -1.37 | -84.995654 | -1.39 | -92.74498 | -1.4 | -88.83633 | -1.38 | -74.020632 | -1.36 | -61.853654 | -1.34 | -53.287152 | -1.32 | -48.83474 | -1.3 | -42.232392
-1.27 | -43.594362 | -1.36 | -81.78151 | -1.38 | -86.93776 | -1.4 | -92.822346 | -1.39 | -77.366412 | -1.37 | -69.273898 | -1.35 | -59.457766 | -1.33 | -49.297556 | -1.31 | -45.523404 | -1.29 | -41.001382
-1.26 | -42.613342 | -1.37 | -88.859858 | -1.39 | -92.227514 | -1.39 | -78.28454 | -1.38 | -72.973966 | -1.36 | -62.186018 | -1.34 | -56.073356 | -1.32 | -48.328324 | -1.3 | -41.140596 | -1.28 | -38.766674
-1.25 | -42.593456 | -1.38 | -91.571028 | -1.4 | -93.856214 | -1.38 | -71.572876 | -1.37 | -69.84332 | -1.35 | -58.644156 | -1.33 | -50.059226 | -1.31 | -46.914416 | -1.29 | -39.633728 | -1.27 | -33.743852
-1.24 | -38.81407 | -1.39 | -94.684196 | -1.39 | -82.709222 | -1.37 | -68.87447 | -1.36 | -62.454318 | -1.34 | -56.416518 | -1.32 | -47.305726 | -1.3 | -42.43755 | -1.28 | -39.360696 | -1.26 | -32.632236
-1.23 | -37.34847 | -1.4 | -94.900102 | -1.38 | -72.494206 | -1.36 | -65.162408 | -1.35 | -57.043668 | -1.33 | -53.231148 | -1.31 | -45.53513 | -1.29 | -38.670466 | -1.27 | -36.999406 | -1.25 | -32.958076
-1.22 | -37.459464 | -1.39 | -84.942918 | -1.37 | -68.358522 | -1.35 | -58.82931 | -1.34 | -55.234112 | -1.32 | -46.930876 | -1.3 | -44.614878 | -1.28 | -38.742026 | -1.26 | -32.251736 | -1.24 | -32.457266
-1.21 | -36.41888 | -1.38 | -78.118578 | -1.36 | -64.709726 | -1.34 | -54.307672 | -1.33 | -53.004996 | -1.31 | -45.12907 | -1.29 | -39.781888 | -1.27 | -37.718266 | -1.25 | -31.640964 | -1.23 | -27.736514
-1.2 | -33.228792 | -1.37 | -69.474174 | -1.35 | -61.586036 | -1.33 | -53.13441 | -1.32 | -48.21526 | -1.3 | -43.846732 | -1.28 | -36.899936 | -1.26 | -34.144816 | -1.24 | -31.806482 | -1.22 | -27.004758
-1.19 | -30.85116 | -1.36 | -66.547212 | -1.34 | -55.488158 | -1.32 | -50.824794 | -1.31 | -43.842902 | -1.29 | -42.276272 | -1.27 | -36.259898 | -1.25 | -31.104888 | -1.23 | -30.217782 | -1.21 | -26.63303
-1.18 | -31.63419 | -1.35 | -63.035256 | -1.33 | -52.238076 | -1.31 | -46.040548 | -1.3 | -42.99576 | -1.28 | -37.979014 | -1.26 | -35.913232 | -1.24 | -30.631116 | -1.22 | -26.902278 | -1.2 | -26.288312
-1.17 | -32.053072 | -1.34 | -59.514018 | -1.32 | -50.059586 | -1.3 | -41.678554 | -1.29 | -41.946448 | -1.27 | -36.041824 | -1.25 | -32.526818 | -1.23 | -30.030004 | -1.21 | -25.841298 | -1.19 | -23.381848
-1.16 | -29.815378 | -1.33 | -53.900046 | -1.31 | -49.758656 | -1.29 | -42.036282 | -1.28 | -39.694732 | -1.26 | -36.039156 | -1.24 | -28.970606 | -1.22 | -28.26681 | -1.2 | -26.22365 | -1.18 | -21.400548
-1.15 | -27.262404 | -1.32 | -50.683522 | -1.3 | -44.097844 | -1.28 | -40.679934 | -1.27 | -35.117148 | -1.25 | -34.748022 | -1.23 | -29.722794 | -1.21 | -24.986112 | -1.19 | -25.660482 | -1.17 | -21.912632
-1.14 | -27.767188 | -1.31 | -50.304036 | -1.29 | -39.793972 | -1.27 | -37.59561 | -1.26 | -34.60404 | -1.24 | -31.291448 | -1.22 | -29.224254 | -1.2 | -25.265788 | -1.18 | -22.334654 | -1.16 | -21.731288
-1.13 | -27.921345 | -1.3 | -48.040562 | -1.28 | -40.06671 | -1.26 | -33.88959 | -1.25 | -34.72581 | -1.23 | -28.471204 | -1.21 | -27.622364 | -1.19 | -25.384194 | -1.17 | -20.510604 | -1.15 | -19.68761
|  | -1.29 | -42.98328 | -1.27 | -39.09125 | -1.25 | -35.194492 | -1.24 | -32.71305 | -1.22 | -28.757994 | -1.2 | -24.542874 | -1.18 | -24.285194 | -1.16 | -21.742956 | -1.14 | -18.166834
|  | -1.28 | -40.300722 | -1.26 | -36.480356 | -1.24 | -33.695512 | -1.23 | -27.907314 | -1.21 | -28.32304 | -1.19 | -25.032972 | -1.17 | -20.76835 | -1.15 | -21.364684 | -1.13 | -18.20084
|  | -1.27 | -40.275396 | -1.25 | -35.088754 | -1.23 | -32.163446 | -1.22 | -27.491214 | -1.2 | -26.317792 | -1.18 | -24.770688 | -1.16 | -19.791098 | -1.14 | -18.890176 | -1.12 | -19.242456
|  | -1.26 | -39.032752 | -1.24 | -32.901128 | -1.22 | -27.331338 | -1.21 | -27.779056 | -1.19 | -23.838712 | -1.17 | -23.324712 | -1.15 | -20.46259 | -1.13 | -17.497606 | -1.11 | -17.29731
|  | -1.25 | -36.47512 | -1.23 | -32.878216 | -1.21 | -26.993848 | -1.2 | -27.206744 | -1.18 | -23.56266 | -1.16 | -19.75795 | -1.14 | -21.072354 | -1.12 | -18.532052 | -1.1 | -14.073344
|  | -1.24 | -33.577776 | -1.22 | -30.758394 | -1.2 | -27.443738 | -1.19 | -24.37663 | -1.17 | -24.455242 | -1.15 | -19.710826 | -1.13 | -17.24643 | -1.11 | -18.503206 | -1.09 | -15.067494
|  | -1.23 | -33.80065 | -1.21 | -26.81036 | -1.19 | -26.880008 | -1.18 | -23.19494 | -1.16 | -22.584098 | -1.14 | -20.445562 | -1.12 | -17.455462 | -1.1 | -16.288872 | -1.08 | -16.029636
|  | -1.22 | -33.056292 | -1.2 | -26.663654 | -1.18 | -23.449868 | -1.17 | -23.562724 | -1.15 | -18.959642 | -1.13 | -20.024104 | -1.11 | -17.656854 | -1.09 | -13.8718 | -1.07 | -15.014068
|  | -1.21 | -30.36653 | -1.19 | -27.161396 | -1.17 | -22.803158 | -1.16 | -23.339466 | -1.14 | -19.162436 | -1.12 | -17.022344 | -1.1 | -18.373926 | -1.08 | -14.521868 | -1.06 | -12.92316
|  | -1.2 | -27.867902 | -1.18 | -26.562242 | -1.16 | -23.257972 | -1.15 | -20.252316 | -1.13 | -20.059524 | -1.11 | -17.37411 | -1.09 | -14.714022 | -1.07 | -15.655954 | -1.05 | -13.128096
|  | -1.19 | -27.70362 | -1.17 | -23.228304 | -1.15 | -22.523812 | -1.14 | -18.905128 | -1.12 | -19.024962 | -1.1 | -17.148132 | -1.08 | -13.838644 | -1.06 | -14.378424 | -1.04 | -13.544192
|  | -1.18 | -28.468918 | -1.16 | -23.22166 | -1.14 | -19.587406 | -1.13 | -19.363298 | -1.11 | -16.380092 | -1.09 | -17.619622 | -1.07 | -14.494224 | -1.05 | -12.409578 | -1.03 | -13.447486
|  | -1.17 | -26.590598 | -1.15 | -23.18665 | -1.13 | -18.701766 | -1.12 | -19.451192 | -1.1 | -17.346014 | -1.08 | -13.677612 | -1.06 | -15.60611 | -1.04 | -13.099298 | -1.02 | -9.7961052
|  | -1.16 | -23.696556 | -1.14 | -23.292886 | -1.12 | -19.62632 | -1.11 | -18.261584 | -1.09 | -17.433418 | -1.07 | -13.994422 | -1.05 | -13.893998 | -1.03 | -13.596964 | -1.01 | -10.227658
|  | -1.15 | -24.02947 | -1.13 | -19.469982 | -1.11 | -20.166322 | -1.1 | -15.627882 | -1.08 | -16.822974 | -1.06 | -14.733554 | -1.04 | -11.40071 | -1.02 | -12.78278 | -1 | -11.700048
|  | -1.14 | -24.764084 | -1.12 | -19.160236 | -1.1 | -17.77557 | -1.09 | -16.707172 | -1.07 | -13.943464 | -1.05 | -14.829082 | -1.03 | -12.531914 | -1.01 | -8.75433 | -0.99 | -11.579594
|  | -1.13 | -23.446842 | -1.11 | -20.617246 | -1.09 | -16.56825 | -1.08 | -16.823274 | -1.06 | -13.881028 | -1.04 | -12.925592 | -1.02 | -12.827166 | -1 | -10.3015878 | -0.98 | -8.6118554
|  | -1.12 | -20.238096 | -1.1 | -20.227804 | -1.08 | -16.950595 | -1.07 | -16.16324 | -1.05 | -15.037772 | -1.03 | -11.524816 | -1.01 | -11.326186 | -0.99 | -11.204418 | -0.97 | -7.929955
|  | -1.11 | -19.80647 |  |  |  |  | -1.06 | -13.62829 | -1.04 | -14.99937 | -1.02 | -12.313875 | -1 | -8.92558