## Data CV
CV i vs E Scan 1 |  | CV i vs E Scan 2 |  | CV i vs E Scan 3 |  | CV i vs E Scan 4 |  | CV i vs E Scan 5 |  | CV i vs E Scan 6 |  | CV i vs E Scan 7 |  | CV i vs E Scan 8 |  | CV i vs E Scan 9 |  | CV i vs E Scan 10
V | µA | V | µA | V | µA | V | µA | V | µA | V | µA | V | µA | V | µA | V | µA | V | µA
-0.5 | 34.56939 | -1.13 | -29.86632 | -1.11 | -20.37225 | -1.09 | -15.924138 | -1.08 | -14.27818 | -1.06 | -12.3127 | -1.04 | -13.219395 | -1.02 | -10.5207 | -1 | -7.8405025 | -0.98 | -8.8325712
-0.95 | -351.2749 | -1.12 | -27.50328 | -1.1 | -20.479898 | -1.08 | -15.750076 | -1.07 | -16.21604 | -1.05 | -12.086978 | -1.03 | -10.9788918 | -1.01 | -12.008552 | -0.99 | -9.2387256 | -0.97 | -5.8274084
-0.94 | -229.296 | -1.11 | -25.190714 | -1.09 | -20.87689 | -1.07 | -15.734284 | -1.06 | -14.039862 | -1.04 | -13.104916 | -1.02 | -9.756167 | -1 | -10.297015 | -0.98 | -9.3485682 | -0.96 | -5.5212564
-0.93 | -144.44858 | -1.1 | -25.338132 | -1.08 | -17.7283 | -1.06 | -16.60258 | -1.05 | -12.148404 | -1.03 | -13.149158 | -1.01 | -10.43794 | -0.99 | -8.0217668 | -0.97 | -8.0123794 | -0.95 | -6.9166406
-0.92 | -112.58648 | -1.09 | -25.822026 | -1.07 | -17.68121 | -1.05 | -14.269238 | -1.04 | -13.435686 | -1.02 | -10.540727 | -1 | -12.41976 | -0.98 | -9.226324 | -0.96 | -5.72998 | -0.94 | -6.4827288
-0.91 | -95.03437 | -1.08 | -25.334172 | -1.06 | -18.450628 | -1.04 | -12.743786 | -1.03 | -12.814088 | -1.01 | -10.1850324 | -0.99 | -8.9150624 | -0.97 | -8.784929 | -0.95 | -5.8197422 | -0.93 | -4.041402
-0.9 | -81.904632 | -1.07 | -22.03908 | -1.05 | -18.565286 | -1.03 | -13.186556 | -1.02 | -12.75145 | -1 | -13.00376 | -0.98 | -7.0542812 | -0.96 | -7.8223506 | -0.94 | -6.5537092 | -0.92 | -2.3652286
-0.89 | -71.998256 | -1.06 | -23.225966 | -1.04 | -14.98057 | -1.02 | -13.90988 | -1.01 | -9.963384 | -0.99 | -11.2917872 | -0.97 | -8.6562072 | -0.95 | -5.7750058 | -0.93 | -6.3074142 | -0.91 | -3.724262
-0.88 | -66.316256 | -1.05 | -22.561032 | -1.03 | -13.585462 | -1.01 | -12.99999 | -1 | -13.569655 | -0.98 | -8.2371174 | -0.96 | -9.0951312 | -0.94 | -6.1500118 | -0.92 | -2.5329148 | -0.9 | -3.4585914
-0.87 | -62.044858 | -1.04 | -22.449132 | -1.02 | -15.715346 | -1 | -15.161266 | -0.99 | -11.2774822 | -0.97 | -7.8370252 | -0.95 | -7.1243926 | -0.93 | -6.465151 | -0.91 | -2.1017724 | -0.89 | -1.9772362
-0.86 | -56.50774 | -1.03 | -18.498214 | -1.01 | -15.092002 | -0.99 | -11.623602 | -0.98 | -11.0991088 | -0.96 | -8.6890752 | -0.94 | -5.4188312 | -0.92 | -5.3125732 | -0.9 | -3.0499734 | -0.88 | 0.225743
-0.85 | -50.390238 | -1.02 | -19.214512 | -1 | -16.93744 | -0.98 | -12.836218 | -0.97 | -7.6204192 | -0.95 | -9.1399405 | -0.93 | -5.7424894 | -0.91 | -2.2536158 | -0.89 | -3.912813 | -0.87 | -1.0086744
-0.84 | -47.932638 | -1.01 | -19.76404 | -0.99 | -12.222972 | -0.97 | -11.292811 | -0.96 | -8.2717134 | -0.94 | -7.382231 | -0.92 | -6.0042894 | -0.9 | -2.7507024 | -0.88 | -0.3551518 | -0.86 | -0.6298666
-0.83 | -45.460094 | -1 | -20.328028 | -0.98 | -13.124938 | -0.96 | -8.6842012 | -0.95 | -9.1036584 | -0.93 | -5.281903 | -0.91 | -5.6474224 | -0.89 | -3.58145 | -0.87 | 0.1950106 | -0.85 | 0.2829552
-0.82 | -42.799226 | -0.99 | -17.785784 | -0.97 | -12.743502 | -0.95 | -8.978674 | -0.94 | -8.794603 | -0.92 | -6.1155974 | -0.9 | -1.976248 | -0.88 | -3.2948158 | -0.86 | -0.9233236 | -0.84 | 4.1759766
-0.81 | -38.8118 | -0.98 | -17.213682 | -0.96 | -11.944736 | -0.94 | -9.888797 | -0.93 | -5.8264666 | -0.91 | -5.9420524 | -0.89 | -2.0739594 | -0.87 | -1.0495066 | -0.85 | -0.907942 | -0.83 | 3.2616812
-0.8 | -36.730696 | -0.97 | -17.725066 | -0.95 | -8.5360986 | -0.93 | -8.9993076 | -0.92 | -5.5912762 | -0.9 | -4.5645844 | -0.88 | -2.5078442 | -0.86 | 0.5680656 | -0.84 | 1.7127642 | -0.82 | 2.9864564
-0.79 | -35.222296 | -0.96 | -18.000434 | -0.94 | -9.9848348 | -0.92 | -5.7767048 | -0.91 | -5.7744488 | -0.89 | -1.5486998 | -0.87 | -2.9103216 | -0.85 | 0.7591804 | -0.83 | 4.6230156 | -0.81 | 4.0354514
-0.78 | -33.57406 | -0.95 | -16.329544 | -0.93 | -11.069296 | -0.91 | -5.5544664 | -0.9 | -5.919205 | -0.88 | -2.0851752 | -0.86 | -0.4387852 | -0.84 | 0.785234 | -0.82 | 3.851289 | -0.8 | 7.3443292
-0.77 | -29.489776 | -0.94 | -13.125326 | -0.92 | -9.8629278 | -0.9 | -5.7990806 | -0.89 | -2.7968918 | -0.87 | -2.849356 | -0.85 | 0.4419286 | -0.83 | 2.737278 | -0.81 | 3.0234298 | -0.79 | 6.8745962
-0.76 | -26.604822 | -0.93 | -13.876412 | -0.91 | -6.545089 | -0.89 | -6.898183 | -0.88 | -1.5104574 | -0.86 | -2.1880158 | -0.84 | 0.1304282 | -0.82 | 4.9059574 | -0.8 | 4.2579506 | -0.78 | 6.8366586
-0.75 | -27.339186 | -0.92 | -14.834012 | -0.9 | -7.4438252 | -0.88 | -2.4968616 | -0.87 | -2.4210356 | -0.85 | 1.094789 | -0.83 | 0.3674796 | -0.81 | 4.0921546 | -0.79 | 7.4641602 | -0.77 | 7.2645668
-0.74 | -25.741752 | -0.91 | -13.476792 | -0.89 | -8.875188 | -0.87 | -2.4748784 | -0.86 | -4.2451338 | -0.84 | 1.1763238 | -0.82 | 3.942942 | -0.8 | 3.7327436 | -0.78 | 7.0928532 | -0.76 | 10.195967
-0.73 | -21.632002 | -0.9 | -10.5385898 | -0.88 | -7.0648514 | -0.86 | -3.418037 | -0.85 | -0.2679942 | -0.83 | 0.2055192 | -0.81 | 5.3870686 | -0.79 | 5.388557 | -0.77 | 7.2046336 | -0.75 | 9.910514
-0.72 | -20.761152 | -0.89 | -11.262914 | -0.87 | -3.9684688 | -0.85 | -4.0253938 | -0.84 | 1.3929844 | -0.82 | 1.6521508 | -0.8 | 4.865746 | -0.78 | 8.0363426 | -0.76 | 7.1683352 | -0.74 | 9.6590092
-0.71 | -18.88651 | -0.88 | -10.554899 | -0.86 | -3.68146 | -0.84 | -0.130298 | -0.83 | 0.1606512 | -0.81 | 4.910875 | -0.79 | 4.209136 | -0.77 | 8.1269552 | -0.75 | 10.3353862 | -0.73 | 10.2356506
-0.7 | -17.507578 | -0.87 | -10.4998842 | -0.85 | -4.1116234 | -0.83 | 1.5041454 | -0.82 | 0.4530656 | -0.8 | 5.3360502 | -0.78 | 6.6755842 | -0.76 | 7.2549854 | -0.74 | 10.5594594 | -0.72 | 11.7859078
-0.69 | -15.531548 | -0.86 | -6.9262918 | -0.84 | -4.5197246 | -0.82 | 1.062175 | -0.81 | 2.7017348 | -0.79 | 5.1958296 | -0.77 | 8.475256 | -0.75 | 8.5054214 | -0.73 | 9.3770998 | -0.71 | 13.764198
-0.68 | -11.086884 | -0.85 | -7.6982768 | -0.83 | -0.9593324 | -0.81 | -0.4211384 | -0.8 | 6.274364 | -0.78 | 4.6771674 | -0.76 | 7.6938638 | -0.74 | 11.321294 | -0.72 | 10.506312 | -0.7 | 13.104332
-0.67 | -11.31337 | -0.84 | -7.6177628 | -0.82 | 0.6921472 | -0.8 | 3.3690974 | -0.79 | 4.7045216 | -0.77 | 7.9587774 | -0.75 | 6.7572496 | -0.73 | 11.1388658 | -0.71 | 14.162762 | -0.69 | 12.956714
-0.66 | -11.1068812 | -0.83 | -7.4207086 | -0.81 | -0.2424494 | -0.79 | 6.2260614 | -0.78 | 4.9347946 | -0.76 | 9.724871 | -0.74 | 8.9945666 | -0.72 | 10.1108498 | -0.7 | 13.971322 | -0.68 | 15.823326
-0.65 | -7.4838464 | -0.82 | -3.546633 | -0.8 | -1.3242288 | -0.78 | 5.1215266 | -0.77 | 5.4962896 | -0.75 | 7.7883474 | -0.73 | 11.674684 | -0.71 | 11.7218 | -0.69 | 13.824116 | -0.67 | 17.570904
-0.64 | -3.6638726 | -0.81 | -4.8195712 | -0.79 | 2.7845596 | -0.77 | 4.2056942 | -0.76 | 8.7956768 | -0.74 | 7.6982752 | -0.72 | 10.450214 | -0.7 | 13.921532 | -0.68 | 13.734848 | -0.66 | 17.397412
-0.63 | -1.9482058 | -0.8 | -3.3606596 | -0.78 | 4.7015498 | -0.76 | 5.997464 | -0.75 | 6.6285096 | -0.73 | 9.5090828 | -0.71 | 11.2667708 | -0.69 | 14.953366 | -0.67 | 17.889504 | -0.65 | 18.12837
-0.62 | 0.360023 | -0.79 | -4.0807436 | -0.77 | 3.5707446 | -0.75 | 6.4296532 | -0.74 | 7.9994958 | -0.72 | 12.187288 | -0.7 | 12.959668 | -0.68 | 14.870766 | -0.66 | 18.553464 | -0.64 | 20.332256
-0.61 | 3.7865186 | -0.78 | 0.6816496 | -0.76 | 4.5902578 | -0.74 | 8.8921274 | -0.73 | 8.5433968 | -0.71 | 11.4884178 | -0.69 | 14.175262 | -0.67 | 14.260664 | -0.65 | 19.224398 | -0.63 | 24.26315
-0.6 | 10.5133244 | -0.77 | 1.7451478 | -0.75 | 4.7386188 | -0.73 | 8.444876 | -0.72 | 11.979998 | -0.7 | 11.448168 | -0.68 | 13.848928 | -0.66 | 18.213618 | -0.64 | 19.320722 | -0.62 | 24.363726
-0.59 | 14.37832 | -0.76 | 1.260656 | -0.74 | 7.6682486 | -0.72 | 9.1622302 | -0.71 | 12.83006 | -0.69 | 12.964806 | -0.67 | 15.319238 | -0.65 | 19.266914 | -0.63 | 22.835204 | -0.61 | 26.506748
-0.58 | 16.915744 | -0.75 | 0.9254704 | -0.73 | 7.6890872 | -0.71 | 11.6551872 | -0.7 | 12.431716 | -0.68 | 15.643788 | -0.66 | 16.352378 | -0.64 | 20.46191 | -0.62 | 25.532338 | -0.6 | 30.858504
-0.57 | 23.21798 | -0.74 | 3.3681782 | -0.72 | 8.046633 | -0.7 | 12.79172 | -0.69 | 12.193874 | -0.67 | 15.729996 | -0.65 | 19.818492 | -0.63 | 20.678078 | -0.61 | 26.952158 | -0.59 | 38.452794
-0.56 | 31.094794 | -0.73 | 5.7297562 | -0.71 | 9.119342 | -0.69 | 12.351098 | -0.68 | 15.124554 | -0.66 | 15.898964 | -0.64 | 20.686754 | -0.62 | 23.951036 | -0.6 | 29.646706 | -0.58 | 44.308338
-0.55 | 38.618802 | -0.72 | 5.6070692 | -0.7 | 13.127532 | -0.68 | 13.007066 | -0.67 | 16.327076 | -0.65 | 16.309494 | -0.63 | 21.453348 | -0.61 | 28.69709 | -0.59 | 35.538356 | -0.57 | 50.371444
-0.54 | 45.245822 | -0.71 | 5.8616134 | -0.69 | 12.498642 | -0.67 | 15.224682 | -0.66 | 15.90254 | -0.64 | 21.645264 | -0.62 | 23.259526 | -0.6 | 31.107136 | -0.58 | 44.945714 | -0.56 | 56.258146
-0.53 | 51.729836 | -0.7 | 7.237726 | -0.68 | 11.857748 | -0.66 | 16.550848 | -0.65 | 16.566996 | -0.63 | 21.65232 | -0.61 | 26.526952 | -0.59 | 35.035828 | -0.57 | 51.362256 | -0.55 | 66.510382
-0.52 | 60.993886 | -0.69 | 10.1180938 | -0.67 | 12.711408 | -0.65 | 16.858328 | -0.64 | 19.944546 | -0.62 | 22.341464 | -0.6 | 31.742762 | -0.58 | 42.202982 | -0.56 | 56.476988 | -0.54 | 72.445498
-0.51 | 68.19862 | -0.68 | 10.3382852 | -0.66 | 16.180338 | -0.64 | 17.49799 | -0.63 | 22.96777 | -0.61 | 24.901778 | -0.59 | 34.816654 | -0.57 | 51.596488 | -0.55 | 63.56843 | -0.53 | 75.6014
-0.5 | 68.284032 | -0.67 | 9.8223708 | -0.65 | 17.346534 | -0.63 | 21.876118 | -0.62 | 24.242946 | -0.6 | 31.690352 | -0.58 | 40.872936 | -0.56 | 56.69886 | -0.54 | 71.669918 | -0.52 | 78.698384
-0.51 | 43.61696 | -0.66 | 10.7203136 | -0.64 | 16.500964 | -0.62 | 24.595262 | -0.61 | 25.707158 | -0.59 | 35.357378 | -0.57 | 50.184914 | -0.55 | 62.844974 | -0.53 | 75.558684 | -0.51 | 85.275934
-0.52 | 27.60676 | -0.65 | 15.553694 | -0.63 | 18.70874 | -0.61 | 25.42414 | -0.6 | 29.608684 | -0.58 | 40.94329 | -0.56 | 57.313278 | -0.54 | 69.33929 | -0.52 | 79.568072 | -0.5 | 81.129632
-0.53 | 13.6098334 | -0.64 | 15.569168 | -0.62 | 23.273528 | -0.6 | 28.87093 | -0.59 | 37.404736 | -0.57 | 46.84116 | -0.55 | 63.836584 | -0.53 | 76.154428 | -0.51 | 82.171146 | -0.51 | 57.109152
-0.54 | 1.7738026 | -0.63 | 16.515564 | -0.61 | 26.532916 | -0.59 | 35.158972 | -0.58 | 41.55807 | -0.56 | 56.224888 | -0.54 | 68.363488 | -0.52 | 80.25716 | -0.5 | 82.133256 | -0.52 | 43.5651
-0.55 | -6.6221656 | -0.62 | 17.44443 | -0.6 | 28.658578 | -0.58 | 41.917996 | -0.57 | 48.950658 | -0.55 | 63.414216 | -0.53 | 74.786458 | -0.51 | 81.600128 | -0.51 | 57.495636 | -0.53 | 35.482448
-0.56 | -13.770498 | -0.61 | 23.44882 | -0.59 | 32.167066 | -0.57 | 47.895938 | -0.56 | 54.318636 | -0.54 | 68.553008 | -0.52 | 80.604222 | -0.5 | 80.0482 | -0.52 | 43.12502 | -0.54 | 26.340148
-0.57 | -22.3428 | -0.6 | 26.847484 | -0.58 | 39.559482 | -0.56 | 53.40431 | -0.55 | 64.646254 | -0.53 | 73.447316 | -0.51 | 81.90415 | -0.51 | 59.31747 | -0.53 | 33.666678 | -0.55 | 18.669436
-0.58 | -32.168572 | -0.59 | 30.12632 | -0.57 | 47.110362 | -0.55 | 60.279838 | -0.54 | 69.446128 | -0.52 | 78.271098 | -0.5 | 80.317532 | -0.52 | 42.442704 | -0.54 | 27.345594 | -0.56 | 16.13227
-0.59 | -36.408448 | -0.58 | 35.106852 | -0.56 | 52.872714 | -0.54 | 68.942986 | -0.53 | 73.653284 | -0.51 | 81.906988 | -0.51 | 58.871668 | -0.53 | 33.273626 | -0.55 | 19.786618 | -0.57 | 13.716752
-0.6 | -38.106958 | -0.57 | 43.751546 | -0.55 | 58.59899 | -0.53 | 73.889558 | -0.52 | 76.855132 | -0.5 | 79.84585 | -0.52 | 44.473736 | -0.54 | 27.160098 | -0.56 | 15.355892 | -0.58 | 8.489003
-0.61 | -39.531214 | -0.56 | 50.638806 | -0.54 | 66.52828 | -0.52 | 76.575584 | -0.51 | 82.334412 | -0.51 | 58.021272 | -0.53 | 32.514312 | -0.55 | 22.172232 | -0.57 | 12.557596 | -0.59 | 0.8579496
-0.62 | -41.56383 | -0.55 | 56.647058 | -0.53 | 73.367014 | -0.51 | 79.509074 | -0.5 | 76.079826 | -0.52 | 44.018438 | -0.54 | 26.008646 | -0.56 | 14.371474 | -0.58 | 9.7071022 | -0.6 | -7.074948
-0.63 | -37.97824 | -0.54 | 62.350484 | -0.52 | 76.49776 | -0.5 | 76.580596 | -0.51 | 52.721758 | -0.53 | 34.140614 | -0.55 | 21.124896 | -0.57 | 11.208185 | -0.59 | 1.935532 | -0.61 | -15.686678
-0.64 | -35.46465 | -0.53 | 68.680356 | -0.51 | 78.103632 | -0.51 | 52.591948 | -0.52 | 40.618904 | -0.54 | 24.356042 | -0.56 | 17.300334 | -0.58 | 7.733132 | -0.6 | -8.6342664 | -0.62 | -27.161192
-0.65 | -33.260818 | -0.52 | 75.29546 | -0.5 | 75.98442 | -0.52 | 39.341594 | -0.53 | 32.44974 | -0.55 | 20.203556 | -0.57 | 11.0535782 | -0.59 | 2.976762 | -0.61 | -16.45723 | -0.63 | -37.403924
-0.66 | -33.863476 | -0.51 | 77.38686 | -0.51 | 53.633498 | -0.53 | 31.153804 | -0.54 | 24.325328 | -0.56 | 17.106486 | -0.58 | 6.0857194 | -0.6 | -7.3237084 | -0.62 | -26.71005 | -0.64 | -41.463384
-0.67 | -33.85072 | -0.5 | 74.278784 | -0.52 | 38.360966 | -0.54 | 25.144862 | -0.55 | 18.304268 | -0.57 | 12.4807294 | -0.59 | 2.4088468 | -0.61 | -18.06226 | -0.63 | -34.468046 | -0.65 | -42.392702
-0.68 | -33.209146 | -0.51 | 52.966902 | -0.53 | 29.649666 | -0.55 | 18.181874 | -0.56 | 15.148828 | -0.58 | 5.1875728 | -0.6 | -7.039079 | -0.62 | -28.594306 | -0.64 | -42.521858 | -0.66 | -37.262804
-0.69 | -31.37535 | -0.52 | 38.615516 | -0.54 | 24.551008 | -0.56 | 13.545746 | -0.57 | 12.000646 | -0.59 | -0.7168788 | -0.61 | -19.29031 | -0.63 | -33.894268 | -0.65 | -42.354642 | -0.67 | -31.825528
-0.7 | -33.24608 | -0.53 | 26.823914 | -0.55 | 18.854286 | -0.57 | 10.0596002 | -0.58 | 5.4070466 | -0.6 | -7.0862852 | -0.62 | -28.819364 | -0.64 | -39.822896 | -0.66 | -36.644796 | -0.68 | -25.35682
-0.71 | -34.068994 | -0.54 | 20.103708 | -0.56 | 11.7265306 | -0.58 | 5.2817274 | -0.59 | -3.9602084 | -0.61 | -17.92594 | -0.63 | -35.09281 | -0.65 | -42.969914 | -0.67 | -29.4591 | -0.69 | -21.105592
-0.72 | -32.775154 | -0.55 | 15.372182 | -0.57 | 7.2137536 | -0.59 | -4.6849004 | -0.6 | -12.2803452 | -0.62 | -30.179708 | -0.64 | -38.416342 | -0.66 | -37.780734 | -0.68 | -25.63644 | -0.7 | -19.260914
-0.73 | -33.515412 | -0.56 | 10.849691 | -0.58 | 2.9285194 | -0.6 | -14.858988 | -0.61 | -20.864042 | -0.63 | -36.328962 | -0.65 | -42.764106 | -0.67 | -28.217948 | -0.69 | -21.14556 | -0.71 | -21.10566
-0.74 | -34.69192 | -0.57 | 1.7254522 | -0.59 | -5.8634298 | -0.61 | -23.81464 | -0.62 | -29.666932 | -0.64 | -38.88456 | -0.66 | -38.205312 | -0.68 | -24.049216 | -0.7 | -19.664112 | -0.72 | -20.315504
-0.75 | -35.807778 | -0.58 | -5.3304466 | -0.6 | -17.041324 | -0.62 | -30.349168 | -0.63 | -37.497692 | -0.65 | -38.657262 | -0.67 | -28.865196 | -0.69 | -22.814194 | -0.71 | -18.83752 | -0.73 | -19.244976
-0.76 | -34.771072 | -0.59 | -12.2517354 | -0.61 | -27.582752 | -0.63 | -35.226204 | -0.64 | -38.80293 | -0.66 | -36.149068 | -0.68 | -24.073912 | -0.7 | -20.569924 | -0.72 | -20.400126 | -0.74 | -18.486814
-0.77 | -35.329544 | -0.6 | -21.427292 | -0.62 | -33.07058 | -0.64 | -39.576064 | -0.65 | -37.791276 | -0.67 | -30.757342 | -0.69 | -21.141638 | -0.71 | -19.620868 | -0.73 | -20.946722 | -0.75 | -18.82885
-0.78 | -36.206162 | -0.61 | -31.329298 | -0.63 | -35.095538 | -0.65 | -37.632154 | -0.66 | -31.633092 | -0.68 | -24.801662 | -0.7 | -22.692822 | -0.72 | -18.515158 | -0.74 | -18.81232 | -0.76 | -21.482564
-0.79 | -39.692914 | -0.62 | -35.603372 | -0.64 | -37.864048 | -0.66 | -31.077964 | -0.67 | -29.210632 | -0.69 | -20.66063 | -0.71 | -20.044986 | -0.73 | -20.892034 | -0.75 | -18.449 | -0.77 | -19.537726
-0.8 | -38.87767 | -0.63 | -36.203048 | -0.65 | -36.863238 | -0.67 | -24.475494 | -0.68 | -23.716702 | -0.7 | -21.034028 | -0.72 | -18.574026 | -0.74 | -20.843888 | -0.76 | -21.146222 | -0.78 | -20.28736
-0.81 | -38.006672 | -0.64 | -35.271752 | -0.66 | -30.231158 | -0.68 | -24.70803 | -0.69 | -20.555316 | -0.71 | -20.308174 | -0.73 | -19.252582 | -0.75 | -19.393568 | -0.77 | -20.82322 | -0.79 | -21.514174
-0.82 | -38.80274 | -0.65 | -34.469388 | -0.67 | -24.893424 | -0.69 | -20.581194 | -0.7 | -19.713226 | -0.72 | -20.261176 | -0.74 | -20.991518 | -0.76 | -18.651778 | -0.78 | -20.203692 | -0.8 | -23.268868
-0.83 | -40.688308 | -0.66 | -29.389488 | -0.68 | -23.405766 | -0.7 | -19.830106 | -0.71 | -20.582562 | -0.73 | -18.415516 | -0.75 | -20.214366 | -0.77 | -21.744488 | -0.79 | -20.52523 | -0.81 | -23.151092
-0.84 | -41.423656 | -0.67 | -25.263686 | -0.69 | -23.333618 | -0.71 | -19.58108 | -0.72 | -21.08727 | -0.74 | -20.714258 | -0.76 | -19.430386 | -0.78 | -20.78443 | -0.8 | -23.107328 | -0.82 | -22.505844
-0.85 | -40.770176 | -0.68 | -22.338212 | -0.7 | -20.97756 | -0.72 | -20.512908 | -0.73 | -18.748746 | -0.75 | -22.38195 | -0.77 | -19.90959 | -0.79 | -20.952204 | -0.81 | -24.19453 | -0.83 | -23.49359
-0.86 | -41.09681 | -0.69 | -23.05963 | -0.71 | -20.609806 | -0.73 | -21.027452 | -0.74 | -19.248276 | -0.76 | -21.285516 | -0.78 | -21.49103 | -0.8 | -21.55356 | -0.82 | -23.598674 | -0.84 | -25.602668
-0.87 | -43.772362 | -0.7 | -24.414292 | -0.72 | -19.871004 | -0.74 | -19.54509 | -0.75 | -21.053296 | -0.77 | -20.796334 | -0.79 | -22.820774 | -0.81 | -23.513924 | -0.83 | -23.278786 | -0.85 | -25.85761
-0.88 | -44.54302 | -0.71 | -22.431186 | -0.73 | -21.985824 | -0.75 | -19.09872 | -0.76 | -21.990506 | -0.78 | -21.72273 | -0.8 | -22.07057 | -0.82 | -24.777068 | -0.84 | -24.070714 | -0.86 | -24.683126
-0.89 | -43.341836 | -0.72 | -21.846104 | -0.74 | -21.450076 | -0.76 | -22.098874 | -0.77 | -20.938154 | -0.79 | -23.470672 | -0.81 | -22.855844 | -0.83 | -24.574176 | -0.85 | -26.30357 | -0.87 | -25.391558
-0.9 | -43.577534 | -0.73 | -23.15133 | -0.75 | -19.747442 | -0.77 | -22.626504 | -0.78 | -20.74176 | -0.8 | -23.139098 | -0.82 | -25.344192 | -0.84 | -23.548242 | -0.86 | -25.914584 | -0.88 | -27.70379
-0.91 | -45.634602 | -0.74 | -25.305404 | -0.76 | -21.3146 | -0.78 | -22.245262 | -0.79 | -22.906264 | -0.81 | -22.875524 | -0.83 | -25.28081 | -0.85 | -25.654734 | -0.87 | -25.363068 | -0.89 | -27.441378
-0.92 | -45.96657 | -0.75 | -22.553002 | -0.77 | -24.505996 | -0.79 | -21.775198 | -0.8 | -24.202192 | -0.82 | -22.86183 | -0.84 | -25.058868 | -0.86 | -27.205638 | -0.88 | -26.384688 | -0.9 | -26.607506
-0.93 | -45.658188 | -0.76 | -22.899488 | -0.78 | -24.74245 | -0.8 | -24.346954 | -0.81 | -23.684718 | -0.83 | -26.112828 | -0.85 | -24.630856 | -0.87 | -26.617986 | -0.89 | -28.844914 | -0.91 | -26.75443
-0.94 | -44.572858 | -0.77 | -23.646452 | -0.79 | -22.67004 | -0.81 | -24.673562 | -0.82 | -23.586654 | -0.84 | -25.873258 | -0.86 | -26.33014 | -0.88 | -26.143902 | -0.9 | -27.249244 | -0.92 | -28.612306
-0.95 | -46.651596 | -0.78 | -26.29608 | -0.8 | -23.47083 | -0.82 | -24.559208 | -0.83 | -24.56646 | -0.85 | -25.080484 | -0.87 | -27.762588 | -0.89 | -26.874588 | -0.91 | -26.456472 | -0.93 | -28.95706
-0.96 | -48.371728 | -0.79 | -26.289728 | -0.81 | -25.956634 | -0.83 | -24.3227 | -0.84 | -27.240346 | -0.86 | -25.425928 | -0.88 | -25.898364 | -0.9 | -29.269498 | -0.92 | -27.235974 | -0.94 | -27.388272
-0.97 | -47.788156 | -0.8 | -26.931914 | -0.82 | -26.497964 | -0.84 | -26.393404 | -0.85 | -26.792936 | -0.87 | -27.539912 | -0.89 | -25.899998 | -0.91 | -27.956618 | -0.93 | -29.30275 | -0.95 | -27.179594
-0.98 | -45.446052 | -0.81 | -26.747054 | -0.83 | -25.509944 | -0.85 | -28.067878 | -0.86 | -25.900618 | -0.88 | -27.786652 | -0.9 | -28.081962 | -0.92 | -26.671002 | -0.94 | -28.558904 | -0.96 | -29.751056
-0.99 | -47.557282 | -0.82 | -28.835768 | -0.84 | -26.305498 | -0.86 | -26.926354 | -0.87 | -26.30348 | -0.89 | -27.080656 | -0.91 | -29.256318 | -0.93 | -27.291648 | -0.95 | -27.940278 | -0.97 | -30.519786
-1 | -43.881278 | -0.83 | -28.729174 | -0.85 | -28.845022 | -0.87 | -26.718534 | -0.88 | -28.836226 | -0.9 | -26.858492 | -0.92 | -28.419754 | -0.94 | -29.140086 | -0.96 | -27.278522 | -0.98 | -29.688738
-1.01 | -47.135858 | -0.84 | -28.640474 | -0.86 | -29.322156 | -0.88 | -27.21295 | -0.89 | -27.937154 | -0.91 | -29.335656 | -0.93 | -27.735592 | -0.95 | -28.866826 | -0.97 | -30.347898 | -0.99 | -28.649022
-1.02 | -46.848028 | -0.85 | -28.73469 | -0.87 | -28.436742 | -0.89 | -29.480232 | -0.9 | -27.714176 | -0.92 | -30.410086 | -0.94 | -28.374732 | -0.96 | -28.39502 | -0.98 | -31.137522 | -1 | -27.437414
-1.03 | -47.175152 | -0.86 | -31.149366 | -0.88 | -28.36616 | -0.9 | -28.518472 | -0.91 | -28.504996 | -0.93 | -28.340776 | -0.95 | -30.79667 | -0.97 | -28.467252 | -0.99 | -30.020292 | -1.01 | -31.117612
-1.04 | -50.282694 | -0.87 | -31.964962 | -0.89 | -28.844256 | -0.91 | -27.909912 | -0.92 | -31.37179 | -0.94 | -27.412888 | -0.96 | -29.843552 | -0.98 | -31.149272 | -1 | -28.639494 | -1.02 | -30.411908
-1.05 | -49.511148 | -0.88 | -30.702088 | -0.9 | -30.400808 | -0.92 | -28.968996 | -0.93 | -30.248546 | -0.95 | -28.493834 | -0.97 | -29.18503 | -0.99 | -30.726904 | -1.01 | -30.430798 | -1.03 | -29.34832
-1.06 | -49.140836 | -0.89 | -30.236836 | -0.91 | -29.540866 | -0.93 | -31.747888 | -0.94 | -28.830694 | -0.96 | -31.568924 | -0.98 | -29.170594 | -1 | -29.513718 | -1.02 | -31.885408 | -1.04 | -31.161954
-1.07 | -48.391968 | -0.9 | -32.317846 | -0.92 | -28.654078 | -0.94 | -30.469488 | -0.95 | -27.952512 | -0.97 | -30.371022 | -0.99 | -32.41754 | -1.01 | -29.005334 | -1.03 | -30.309972 | -1.05 | -34.054656
-1.08 | -50.94975 | -0.91 | -32.295874 | -0.93 | -29.940198 | -0.95 | -29.601276 | -0.96 | -30.856492 | -0.98 | -29.401806 | -1 | -30.872958 | -1.02 | -31.837732 | -1.04 | -30.49001 | -1.06 | -31.693346
-1.09 | -51.052626 | -0.92 | -32.21961 | -0.94 | -33.255612 | -0.96 | -29.51054 | -0.97 | -30.669444 | -0.99 | -29.869044 | -1.01 | -29.687846 | -1.03 | -31.541188 | -1.05 | -32.435376 | -1.07 | -32.324828
-1.1 | -50.999086 | -0.93 | -31.322902 | -0.95 | -32.133464 | -0.97 | -32.167168 | -0.98 | -31.050622 | -1 | -31.318684 | -1.02 | -29.402294 | -1.04 | -31.433114 | -1.06 | -33.793992 | -1.08 | -32.13795
-1.11 | -49.683376 | -0.94 | -32.485826 | -0.96 | -30.691318 | -0.98 | -31.666656 | -0.99 | -30.247534 | -1.01 | -30.744982 | -1.03 | -32.69112 | -1.05 | -30.764168 | -1.07 | -32.404258 | -1.09 | -34.933096
-1.12 | -53.831296 | -0.95 | -36.169166 | -0.97 | -30.741798 | -0.99 | -30.910666 | -1 | -31.395048 | -1.02 | -30.287406 | -1.04 | -33.00492 | -1.06 | -33.416378 | -1.08 | -32.551466 | -1.1 | -34.644912
-1.13 | -53.995488 | -0.96 | -34.576974 | -0.98 | -33.488322 | -1 | -29.115774 | -1.01 | -32.056004 | -1.03 | -30.315462 | -1.05 | -31.909898 | -1.07 | -34.619188 | -1.09 | -33.061744 | -1.11 | -33.850984
-1.14 | -53.105046 | -0.97 | -32.42739 | -0.99 | -33.176162 | -1.01 | -32.164598 | -1.02 | -31.48427 | -1.04 | -33.36308 | -1.06 | -30.918952 | -1.08 | -33.612806 | -1.1 | -36.092732 | -1.12 | -33.94239
-1.15 | -53.461616 | -0.98 | -33.58432 | -1 | -30.215182 | -1.02 | -33.821482 | -1.03 | -31.507838 | -1.05 | -32.619842 | -1.07 | -33.662672 | -1.09 | -32.840536 | -1.11 | -34.34231 | -1.13 | -37.330314
-1.16 | -55.0681 | -0.99 | -35.849976 | -1.01 | -32.017156 | -1.03 | -32.314602 | -1.04 | -32.495144 | -1.06 | -31.579596 | -1.08 | -35.052056 | -1.1 | -33.991896 | -1.12 | -34.949694 | -1.14 | -37.229304
-1.17 | -57.420206 | -1 | -32.388068 | -1.02 | -35.336826 | -1.04 | -31.827292 | -1.05 | -34.497372 | -1.07 | -32.13204 | -1.09 | -34.39294 | -1.11 | -36.237408 | -1.13 | -34.596436 | -1.15 | -36.980756
-1.18 | -57.973118 | -1.01 | -34.460808 | -1.03 | -34.90559 | -1.05 | -34.416358 | -1.06 | -33.25301 | -1.08 | -35.243888 | -1.1 | -33.574848 | -1.12 | -35.812452 | -1.14 | -38.021778 | -1.16 | -36.4952
-1.19 | -56.570484 | -1.02 | -34.751492 | -1.04 | -34.013672 | -1.06 | -34.599574 | -1.07 | -33.115562 | -1.09 | -36.167638 | -1.11 | -35.3785 | -1.13 | -34.91203 | -1.15 | -38.045632 | -1.17 | -38.870796
-1.2 | -59.631366 | -1.03 | -37.910132 | -1.05 | -33.079546 | -1.07 | -33.62209 | -1.08 | -33.567434 | -1.1 | -34.619736 | -1.12 | -37.649174 | -1.14 | -35.784462 | -1.16 | -37.722022 | -1.18 | -40.796334
-1.21 | -62.458598 | -1.04 | -38.067374 | -1.06 | -35.585148 | -1.08 | -33.769224 | -1.09 | -36.6407 | -1.11 | -34.41852 | -1.13 | -36.280288 | -1.15 | -38.747402 | -1.17 | -37.521878 | -1.19 | -39.984162
-1.22 | -62.668908 | -1.05 | -36.386898 | -1.07 | -36.42694 | -1.09 | -35.500446 | -1.1 | -36.576932 | -1.12 | -36.77198 | -1.14 | -36.115094 | -1.16 | -39.313052 | -1.18 | -41.032192 | -1.2 | -40.252974
-1.23 | -63.233154 | -1.06 | -36.472168 | -1.08 | -35.68249 | -1.1 | -38.656772 | -1.11 | -35.244976 | -1.13 | -37.513682 | -1.15 | -36.73976 | -1.17 | -38.327016 | -1.19 | -41.514924 | -1.21 | -42.556672
-1.24 | -64.50867 | -1.07 | -39.529656 | -1.09 | -35.458076 | -1.11 | -37.0934 | -1.12 | -35.323884 | -1.14 | -37.259792 | -1.16 | -40.861468 | -1.18 | -39.569452 | -1.2 | -41.213796 | -1.22 | -45.7893
-1.25 | -67.886966 | -1.08 | -39.16561 | -1.1 | -37.333318 | -1.12 | -37.227148 | -1.13 | -38.417786 | -1.15 | -36.957624 | -1.17 | -40.658876 | -1.19 | -41.888798 | -1.21 | -41.465292 | -1.23 | -45.800768
-1.26 | -69.62834 | -1.09 | -38.671798 | -1.11 | -39.504084 | -1.13 | -37.13591 | -1.14 | -38.391098 | -1.16 | -38.894768 | -1.18 | -39.723462 | -1.2 | -42.820402 | -1.22 | -45.444176 | -1.24 | -45.948988
-1.27 | -69.799362 | -1.1 | -38.553832 | -1.12 | -38.555916 | -1.14 | -39.844962 | -1.15 | -37.027528 | -1.17 | -41.627028 | -1.19 | -40.233912 | -1.21 | -42.30094 | -1.23 | -47.205414 | -1.25 | -47.202594
-1.28 | -72.353766 | -1.11 | -41.196598 | -1.13 | -38.573138 | -1.15 | -39.210342 | -1.16 | -38.941248 | -1.18 | -40.264096 | -1.2 | -44.467654 | -1.22 | -43.189862 | -1.24 | -47.361652 | -1.26 | -51.349762
-1.29 | -79.062356 | -1.12 | -42.033442 | -1.14 | -38.83317 | -1.16 | -39.361468 | -1.17 | -41.495962 | -1.19 | -40.668494 | -1.21 | -43.717572 | -1.23 | -47.39202 | -1.25 | -47.499676 | -1.27 | -52.293802
-1.3 | -80.658198 | -1.13 | -42.247132 | -1.15 | -41.976536 | -1.17 | -40.34491 | -1.18 | -42.784258 | -1.2 | -41.731914 | -1.22 | -44.430732 | -1.24 | -49.179474 | -1.26 | -49.509668 | -1.28 | -52.988094
-1.31 | -81.8789 | -1.14 | -41.663716 | -1.16 | -41.385352 | -1.18 | -43.81429 | -1.19 | -42.188198 | -1.21 | -45.84032 | -1.23 | -44.70197 | -1.25 | -48.47731 | -1.27 | -53.07118 | -1.29 | -54.80914
-1.32 | -84.016608 | -1.15 | -44.1247 | -1.17 | -42.094586 | -1.19 | -44.38932 | -1.2 | -42.373472 | -1.22 | -45.137346 | -1.24 | -49.21707 | -1.26 | -48.960134 | -1.28 | -54.372288 | -1.3 | -60.588642
-1.33 | -89.13548 | -1.16 | -45.353376 | -1.18 | -42.07864 | -1.2 | -43.344174 | -1.21 | -45.655214 | -1.23 | -45.427646 | -1.25 | -50.627284 | -1.27 | -52.1572 | -1.29 | -54.920092 | -1.31 | -62.238464
-1.34 | -93.448106 | -1.17 | -44.697504 | -1.19 | -45.816506 | -1.21 | -43.863638 | -1.22 | -46.666546 | -1.24 | -46.549488 | -1.26 | -49.67387 | -1.28 | -55.100458 | -1.3 | -58.47393 | -1.32 | -63.072308
-1.35 | -95.975646 | -1.18 | -44.422208 | -1.2 | -46.380778 | -1.22 | -47.347456 | -1.23 | -47.046012 | -1.25 | -51.39062 | -1.27 | -50.733802 | -1.29 | -56.682098 | -1.31 | -63.048164 | -1.33 | -65.682504
-1.36 | -98.89404 | -1.19 | -45.857702 | -1.21 | -45.749304 | -1.23 | -49.081068 | -1.24 | -47.274424 | -1.26 | -51.559698 | -1.28 | -55.511486 | -1.3 | -57.038824 | -1.32 | -64.718264 | -1.34 | -71.20451
-1.37 | -105.87904 | -1.2 | -49.783636 | -1.22 | -46.602474 | -1.24 | -49.234752 | -1.25 | -50.215224 | -1.27 | -52.137454 | -1.29 | -57.836334 | -1.31 | -61.594672 | -1.33 | -66.39682 | -1.35 | -75.529272
-1.38 | -112.33068 | -1.21 | -49.155702 | -1.23 | -50.452928 | -1.25 | -48.271742 | -1.26 | -53.94344 | -1.28 | -53.68413 | -1.3 | -58.848746 | -1.32 | -66.73663 | -1.34 | -69.482366 | -1.36 | -77.045942
-1.39 | -116.79948 | -1.22 | -49.537248 | -1.24 | -52.978514 | -1.26 | -53.012146 | -1.27 | -54.438022 | -1.29 | -59.451452 | -1.31 | -59.735458 | -1.33 | -68.149446 | -1.35 | -76.334554 | -1.37 | -80.251972
-1.4 | -114.51688 | -1.23 | -50.721824 | -1.25 | -50.67995 | -1.27 | -56.282438 | -1.28 | -54.814336 | -1.3 | -60.90906 | -1.32 | -65.20219 | -1.34 | -70.52774 | -1.36 | -78.3486 | -1.38 | -86.834722
-1.39 | -103.41416 | -1.24 | -54.536084 | -1.26 | -52.554986 | -1.28 | -56.853234 | -1.29 | -57.701458 | -1.31 | -61.140944 | -1.33 | -70.289004 | -1.35 | -74.485014 | -1.37 | -81.924928 | -1.39 | -92.516802
-1.38 | -96.624996 | -1.25 | -53.853306 | -1.27 | -56.465464 | -1.29 | -57.830352 | -1.3 | -61.534556 | -1.32 | -63.469184 | -1.34 | -72.06407 | -1.36 | -80.344652 | -1.38 | -84.16752 | -1.4 | -90.646408
-1.37 | -89.133594 | -1.26 | -56.353648 | -1.28 | -59.30133 | -1.3 | -61.394782 | -1.31 | -63.5438 | -1.33 | -68.994978 | -1.35 | -73.633494 | -1.37 | -82.992516 | -1.39 | -93.064184 | -1.39 | -78.980056
-1.36 | -80.266638 | -1.27 | -57.694688 | -1.29 | -60.223304 | -1.31 | -65.62535 | -1.32 | -65.437606 | -1.34 | -73.160586 | -1.36 | -77.624456 | -1.38 | -85.686718 | -1.4 | -94.09482 | -1.38 | -73.479548
-1.35 | -75.615942 | -1.28 | -62.571246 | -1.3 | -61.616594 | -1.32 | -67.53519 | -1.33 | -67.633704 | -1.35 | -75.622606 | -1.37 | -84.524678 | -1.39 | -90.480094 | -1.39 | -79.846408 | -1.37 | -69.997646
-1.34 | -73.131284 | -1.29 | -65.208424 | -1.31 | -65.489852 | -1.33 | -69.72007 | -1.34 | -75.348942 | -1.36 | -77.959174 | -1.38 | -86.565994 | -1.4 | -93.540216 | -1.38 | -72.29725 | -1.36 | -63.247658
-1.33 | -69.046722 | -1.3 | -66.089236 | -1.32 | -70.463104 | -1.34 | -72.894104 | -1.35 | -77.664018 | -1.37 | -83.478154 | -1.39 | -90.641164 | -1.39 | -82.556322 | -1.37 | -69.487544 | -1.35 | -56.453054
-1.32 | -63.554224 | -1.31 | -68.616984 | -1.33 | -72.085562 | -1.35 | -80.351654 | -1.36 | -80.483188 | -1.38 | -89.214678 | -1.4 | -91.884716 | -1.38 | -73.138524 | -1.36 | -65.282788 | -1.34 | -54.766048
-1.31 | -60.842742 | -1.32 | -72.714122 | -1.34 | -74.122436 | -1.36 | -82.609906 | -1.37 | -83.220556 | -1.39 | -92.890092 | -1.39 | -82.817754 | -1.37 | -68.871704 | -1.35 | -59.218024 | -1.33 | -52.410386
-1.3 | -59.462548 | -1.33 | -76.455864 | -1.35 | -79.219936 | -1.37 | -85.499476 | -1.38 | -90.322802 | -1.4 | -91.90834 | -1.38 | -76.657026 | -1.36 | -65.547832 | -1.34 | -52.84604 | -1.32 | -48.76674
-1.29 | -55.85056 | -1.34 | -78.596362 | -1.36 | -86.029056 | -1.38 | -89.31388 | -1.39 | -95.132002 | -1.39 | -81.448388 | -1.37 | -68.66982 | -1.35 | -61.343572 | -1.33 | -51.6242 | -1.31 | -44.028112
-1.28 | -50.005506 | -1.35 | -81.691502 | -1.37 | -89.339842 | -1.39 | -96.257766 | -1.4 | -91.57489 | -1.38 | -76.616028 | -1.36 | -63.743072 | -1.34 | -54.68762 | -1.32 | -49.528808 | -1.3 | -42.345458
-1.27 | -48.4407 | -1.36 | -87.136536 | -1.38 | -91.16648 | -1.4 | -96.689384 | -1.39 | -80.387452 | -1.37 | -71.143696 | -1.35 | -61.699194 | -1.33 | -50.542246 | -1.31 | -45.7085 | -1.29 | -40.177904
-1.26 | -47.547928 | -1.37 | -94.08678 | -1.39 | -96.375812 | -1.39 | -81.938194 | -1.38 | -74.998096 | -1.36 | -63.765984 | -1.34 | -58.14235 | -1.32 | -48.590268 | -1.3 | -41.229364 | -1.28 | -38.354928
-1.25 | -46.445816 | -1.38 | -96.903298 | -1.4 | -98.864444 | -1.38 | -75.465322 | -1.37 | -72.112762 | -1.35 | -60.746148 | -1.33 | -50.803678 | -1.31 | -46.566076 | -1.29 | -39.982948 | -1.27 | -32.841034
-1.24 | -42.314194 | -1.39 | -100.24572 | -1.39 | -87.212412 | -1.37 | -72.21887 | -1.36 | -65.13241 | -1.34 | -57.82006 | -1.32 | -48.432886 | -1.3 | -42.048136 | -1.28 | -39.218872 | -1.26 | -31.452168
-1.23 | -41.11944 | -1.4 | -101.65549 | -1.38 | -77.300596 | -1.36 | -67.975058 | -1.35 | -58.927198 | -1.33 | -54.941822 | -1.31 | -46.619978 | -1.29 | -38.920046 | -1.27 | -35.88687 | -1.25 | -31.977136
-1.22 | -40.116222 | -1.39 | -91.766192 | -1.37 | -72.522546 | -1.35 | -61.78145 | -1.34 | -56.59411 | -1.32 | -48.365374 | -1.3 | -45.146318 | -1.28 | -38.078902 | -1.26 | -31.709738 | -1.24 | -31.196234
-1.21 | -39.142506 | -1.38 | -84.063608 | -1.36 | -69.821468 | -1.34 | -56.460706 | -1.33 | -54.32933 | -1.31 | -46.113742 | -1.29 | -40.300238 | -1.27 | -36.817712 | -1.25 | -30.872034 | -1.23 | -26.603144
-1.2 | -35.53922 | -1.37 | -75.0388 | -1.35 | -66.005418 | -1.33 | -54.926246 | -1.32 | -49.924852 | -1.3 | -44.953678 | -1.28 | -36.559604 | -1.26 | -33.930834 | -1.24 | -30.602394 | -1.22 | -25.550396
-1.19 | -33.865024 | -1.36 | -71.80504 | -1.34 | -58.826502 | -1.32 | -52.19434 | -1.31 | -45.25848 | -1.29 | -42.242084 | -1.27 | -36.179402 | -1.25 | -30.224716 | -1.23 | -29.13644 | -1.21 | -24.971394
-1.18 | -33.648476 | -1.35 | -67.461906 | -1.33 | -55.285118 | -1.31 | -47.442398 | -1.3 | -43.390362 | -1.28 | -38.42706 | -1.26 | -35.114816 | -1.24 | -29.388734 | -1.22 | -25.296848 | -1.2 | -24.825208
-1.17 | -34.072654 | -1.34 | -64.759346 | -1.32 | -53.704942 | -1.3 | -42.933706 | -1.29 | -42.523518 | -1.27 | -34.748184 | -1.25 | -32.282398 | -1.23 | -28.79251 | -1.21 | -24.489262 | -1.19 | -20.913172
-1.16 | -31.44074 | -1.33 | -57.333338 | -1.31 | -51.315262 | -1.29 | -42.787674 | -1.28 | -39.324376 | -1.26 | -35.270986 | -1.24 | -28.794308 | -1.22 | -27.32631 | -1.2 | -24.808962 | -1.18 | -19.756576
-1.15 | -29.20635 | -1.32 | -54.73391 | -1.3 | -45.965838 | -1.28 | -40.694038 | -1.27 | -35.82314 | -1.25 | -35.298876 | -1.23 | -28.414022 | -1.21 | -24.27089 | -1.19 | -24.205226 | -1.17 | -20.340168
-1.14 | -29.260818 | -1.31 | -53.584988 | -1.29 | -42.090838 | -1.27 | -37.993276 | -1.26 | -33.887466 | -1.24 | -30.879082 | -1.22 | -28.430294 | -1.2 | -23.30697 | -1.18 | -19.623114 | -1.16 | -20.01143
-1.13 | -28.27419 | -1.3 | -50.712 | -1.28 | -41.080598 | -1.26 | -33.899028 | -1.25 | -35.223758 | -1.23 | -27.60385 | -1.21 | -26.370714 | -1.19 | -24.05049 | -1.17 | -19.291082 | -1.15 | -17.423982
|  | -1.29 | -44.872634 | -1.27 | -39.990474 | -1.25 | -35.337826 | -1.24 | -31.703964 | -1.22 | -27.570264 | -1.2 | -23.564008 | -1.18 | -22.59945 | -1.16 | -18.881284 | -1.14 | -15.866218
|  | -1.28 | -42.173396 | -1.26 | -36.438346 | -1.24 | -33.42707 | -1.23 | -27.227908 | -1.21 | -27.319154 | -1.19 | -24.119224 | -1.17 | -18.69338 | -1.15 | -19.725812 | -1.13 | -16.344422
|  | -1.27 | -42.091688 | -1.25 | -34.973106 | -1.23 | -30.965 | -1.22 | -26.827558 | -1.2 | -25.163474 | -1.18 | -23.015836 | -1.16 | -18.266402 | -1.14 | -17.025974 | -1.12 | -17.287582
|  | -1.26 | -40.897678 | -1.24 | -34.15124 | -1.22 | -26.525508 | -1.21 | -26.717086 | -1.19 | -22.401258 | -1.17 | -21.537308 | -1.15 | -19.25401 | -1.13 | -15.512012 | -1.11 | -15.278262
|  | -1.25 | -38.890084 | -1.23 | -32.96532 | -1.21 | -26.581548 | -1.2 | -25.943242 | -1.18 | -22.791914 | -1.16 | -18.468496 | -1.14 | -19.260504 | -1.12 | -16.610484 | -1.1 | -12.473114
|  | -1.24 | -35.073256 | -1.22 | -30.828644 | -1.2 | -27.115318 | -1.19 | -22.972256 | -1.17 | -22.744954 | -1.15 | -18.434688 | -1.13 | -16.186042 | -1.11 | -16.573696 | -1.09 | -13.487834
|  | -1.23 | -34.734912 | -1.21 | -26.468154 | -1.19 | -26.208472 | -1.18 | -21.862868 | -1.16 | -21.018742 | -1.14 | -19.245466 | -1.12 | -16.213438 | -1.1 | -14.820234 | -1.08 | -14.012482
|  | -1.22 | -33.769418 | -1.2 | -26.601224 | -1.18 | -22.404732 | -1.17 | -22.356932 | -1.15 | -17.839542 | -1.13 | -18.400072 | -1.11 | -16.24405 | -1.09 | -11.779772 | -1.07 | -13.091204
|  | -1.21 | -30.676386 | -1.19 | -26.852448 | -1.17 | -21.973716 | -1.16 | -22.846876 | -1.14 | -18.294212 | -1.12 | -16.10595 | -1.1 | -16.275218 | -1.08 | -12.829424 | -1.06 | -11.136561
|  | -1.2 | -28.179082 | -1.18 | -26.086942 | -1.16 | -21.86929 | -1.15 | -18.412844 | -1.13 | -19.18847 | -1.11 | -15.842028 | -1.09 | -13.430556 | -1.07 | -13.33142 | -1.05 | -10.933152
|  | -1.19 | -28.317572 | -1.17 | -22.3961 | -1.15 | -22.999548 | -1.14 | -18.027384 | -1.12 | -18.312096 | -1.1 | -15.769726 | -1.08 | -11.985854 | -1.06 | -12.265146 | -1.04 | -11.648694
|  | -1.18 | -28.074292 | -1.16 | -23.049512 | -1.14 | -18.469374 | -1.13 | -17.5322 | -1.11 | -15.702796 | -1.09 | -15.983264 | -1.07 | -13.227412 | -1.05 | -10.7706844 | -1.03 | -11.367258
|  | -1.17 | -26.704222 | -1.15 | -23.008008 | -1.13 | -17.116956 | -1.12 | -18.075886 | -1.1 | -15.709134 | -1.08 | -12.59689 | -1.06 | -13.100758 | -1.04 | -10.730052 | -1.02 | -8.0250038
|  | -1.16 | -24.147072 | -1.14 | -22.408434 | -1.12 | -18.181094 | -1.11 | -17.333784 | -1.09 | -15.865352 | -1.07 | -11.45331 | -1.05 | -12.020698 | -1.03 | -10.9812784 | -1.01 | -7.995684
|  | -1.15 | -23.826252 | -1.13 | -18.383836 | -1.11 | -18.64466 | -1.1 | -14.150548 | -1.08 | -15.188032 | -1.06 | -12.341834 | -1.04 | -10.418878 | -1.02 | -11.0850578 | -1 | -8.7873826
|  | -1.14 | -24.226556 | -1.12 | -19.113566 | -1.1 | -16.29633 | -1.09 | -15.618752 | -1.07 | -12.609944 | -1.05 | -13.140852 | -1.03 | -10.8599286 | -1.01 | -6.4333326 | -0.99 | -9.907538
|  | -1.13 | -23.35089 | -1.11 | -19.18787 | -1.09 | -15.702204 | -1.08 | -15.445302 | -1.06 | -12.775526 | -1.04 | -10.796267 | -1.02 | -11.3021024 | -1 | -8.3875042 | -0.98 | -6.9422312
|  | -1.12 | -19.918336 | -1.1 | -18.619574 | -1.08 | -15.353455 | -1.07 | -14.658402 | -1.05 | -13.179102 | -1.03 | -10.3306282 | -1.01 | -10.0271074 | -0.99 | -10.0485028 | -0.97 | -6.1102895
|  | -1.11 | -18.84787 |  |  |  |  | -1.06 | -11.60614 | -1.04 | -14.28587 | -1.02 | -11.414385 | -1 | -7.157548