## Data CV
CV i vs E Scan 1 |  | CV i vs E Scan 2 |  | CV i vs E Scan 3 |  | CV i vs E Scan 4 |  | CV i vs E Scan 5 |  | CV i vs E Scan 6 |  | CV i vs E Scan 7 |  | CV i vs E Scan 8 |  | CV i vs E Scan 9 |  | CV i vs E Scan 10
V | µA | V | µA | V | µA | V | µA | V | µA | V | µA | V | µA | V | µA | V | µA | V | µA
-0.5 | 13.80031 | -1.13 | -44.50817 | -1.11 | -26.9660475 | -1.09 | -21.898444 | -1.08 | -19.40055 | -1.06 | -13.9224 | -1.04 | -13.46728 | -1.02 | -10.33113 | -1 | -6.3495855 | -0.98 | -5.9255732
-0.95 | -297.502156 | -1.12 | -41.839924 | -1.1 | -27.814006 | -1.08 | -20.277504 | -1.07 | -19.423046 | -1.05 | -14.880968 | -1.03 | -11.022348 | -1.01 | -10.0912744 | -0.99 | -6.589005 | -0.97 | -2.6850626
-0.94 | -311.59788 | -1.11 | -38.87208 | -1.09 | -27.53025 | -1.07 | -20.631938 | -1.06 | -16.392022 | -1.04 | -14.795116 | -1.02 | -9.7096622 | -1 | -8.287398 | -0.98 | -6.7268748 | -0.96 | -2.5153134
-0.93 | -219.54716 | -1.1 | -38.52912 | -1.08 | -24.264992 | -1.06 | -20.167636 | -1.05 | -14.237404 | -1.03 | -13.213466 | -1.01 | -9.8104282 | -0.99 | -6.3030536 | -0.97 | -5.1963884 | -0.95 | -2.716103
-0.92 | -177.4393 | -1.09 | -38.09968 | -1.07 | -23.14413 | -1.05 | -17.36482 | -1.04 | -14.878604 | -1.02 | -10.328497 | -1 | -10.8007876 | -0.98 | -6.0721096 | -0.96 | -1.6238432 | -0.94 | -1.226168
-0.91 | -150.97626 | -1.08 | -36.38053 | -1.06 | -24.264972 | -1.04 | -15.607022 | -1.03 | -14.807424 | -1.01 | -9.2624318 | -0.99 | -7.7756394 | -0.97 | -5.830938 | -0.95 | -1.322954 | -0.93 | 2.1885604
-0.9 | -129.57474 | -1.07 | -32.554768 | -1.05 | -22.74848 | -1.03 | -15.214766 | -1.02 | -12.595038 | -1 | -11.3684016 | -0.98 | -5.7001048 | -0.96 | -4.1102404 | -0.94 | -1.379395 | -0.92 | 4.3254172
-0.89 | -112.95444 | -1.06 | -32.784794 | -1.04 | -19.274922 | -1.02 | -14.867626 | -1.01 | -10.46045 | -0.99 | -9.8189208 | -0.97 | -5.2481742 | -0.95 | -0.993144 | -0.93 | -0.8085134 | -0.91 | 4.232773
-0.88 | -98.961438 | -1.05 | -32.231144 | -1.03 | -18.332032 | -1.01 | -12.77308 | -1 | -12.7517864 | -0.98 | -6.5443236 | -0.96 | -4.7791002 | -0.94 | -0.831754 | -0.92 | 4.5456512 | -0.9 | 4.8707592
-0.87 | -89.22014 | -1.04 | -30.41462 | -1.02 | -17.542924 | -1 | -14.653032 | -0.99 | -10.3968744 | -0.97 | -5.4109554 | -0.95 | -3.867743 | -0.93 | 0.4413132 | -0.91 | 5.2969998 | -0.89 | 7.1240664
-0.86 | -76.899902 | -1.03 | -27.439928 | -1.01 | -17.654216 | -0.99 | -11.2319876 | -0.98 | -9.8265448 | -0.96 | -5.5140794 | -0.94 | -0.9123476 | -0.92 | 1.0299798 | -0.9 | 5.6024958 | -0.88 | 9.569007
-0.85 | -67.447986 | -1.02 | -25.122836 | -1 | -17.493742 | -0.98 | -11.488234 | -0.97 | -5.3087314 | -0.95 | -5.22588325 | -0.93 | -0.3211168 | -0.91 | 5.2972212 | -0.89 | 6.2216528 | -0.87 | 9.0868864
-0.84 | -60.403788 | -1.01 | -25.361742 | -0.99 | -13.15687 | -0.97 | -9.5779016 | -0.96 | -4.9913378 | -0.94 | -2.6069832 | -0.92 | 0.4322108 | -0.9 | 5.9914778 | -0.88 | 8.823729 | -0.86 | 9.9404794
-0.83 | -54.658034 | -1 | -24.729436 | -0.98 | -13.497522 | -0.96 | -5.838018 | -0.95 | -5.4494114 | -0.93 | 0.65255 | -0.91 | 2.949842 | -0.89 | 6.2499238 | -0.87 | 9.4815076 | -0.85 | 11.4695198
-0.82 | -46.905974 | -0.99 | -22.383384 | -0.97 | -13.186232 | -0.95 | -5.0513736 | -0.94 | -4.8479784 | -0.92 | 0.7523324 | -0.9 | 6.5639 | -0.88 | 7.529643 | -0.86 | 9.8376654 | -0.84 | 15.161768
-0.81 | -39.313444 | -0.98 | -20.104866 | -0.96 | -10.0845724 | -0.94 | -6.2312442 | -0.93 | -0.4024606 | -0.91 | 1.152804 | -0.89 | 6.4412042 | -0.87 | 10.033025 | -0.85 | 10.676682 | -0.83 | 15.352628
-0.8 | -31.88675 | -0.97 | -19.894388 | -0.95 | -7.3539094 | -0.93 | -4.4313436 | -0.92 | 1.0297332 | -0.9 | 3.719678 | -0.88 | 7.38454 | -0.86 | 10.710664 | -0.84 | 13.281718 | -0.82 | 16.437116
-0.79 | -24.65557 | -0.96 | -18.893498 | -0.94 | -7.5061378 | -0.92 | -0.0228704 | -0.91 | 1.0873946 | -0.89 | 7.623475 | -0.87 | 7.6461858 | -0.85 | 11.522204 | -0.83 | 17.013862 | -0.81 | 18.035508
-0.78 | -16.604304 | -0.95 | -15.54865 | -0.93 | -6.8328794 | -0.91 | 0.8291268 | -0.9 | 2.2167034 | -0.88 | 6.9485362 | -0.86 | 10.6932262 | -0.84 | 12.02723 | -0.82 | 17.166824 | -0.8 | 22.068884
-0.77 | -7.1427946 | -0.94 | -12.552914 | -0.92 | -4.9563688 | -0.9 | 1.8792888 | -0.89 | 5.440908 | -0.87 | 7.7398066 | -0.85 | 11.980238 | -0.83 | 15.955828 | -0.81 | 18.0134 | -0.79 | 23.933174
-0.76 | 1.6025708 | -0.93 | -11.89069 | -0.91 | -1.0027838 | -0.89 | 2.8142212 | -0.88 | 7.279219 | -0.86 | 8.4144318 | -0.84 | 12.235234 | -0.82 | 18.070852 | -0.8 | 20.702368 | -0.78 | 25.003998
-0.75 | 11.4532938 | -0.92 | -10.8417744 | -0.9 | -1.100968 | -0.88 | 5.9950858 | -0.87 | 7.5107868 | -0.85 | 12.249132 | -0.83 | 13.059178 | -0.81 | 18.352384 | -0.79 | 24.961302 | -0.77 | 28.32517
-0.74 | 26.720704 | -0.91 | -8.9324566 | -0.89 | 1.0840842 | -0.87 | 6.9403258 | -0.86 | 7.91587 | -0.84 | 12.664948 | -0.82 | 17.782396 | -0.8 | 19.913622 | -0.78 | 26.722504 | -0.76 | 32.459936
-0.73 | 42.109358 | -0.9 | -5.1437974 | -0.88 | 0.9974314 | -0.86 | 7.460484 | -0.85 | 10.4222368 | -0.83 | 13.033404 | -0.81 | 19.843402 | -0.79 | 23.487656 | -0.77 | 28.03143 | -0.75 | 33.316106
-0.72 | 53.582614 | -0.89 | -5.2532634 | -0.87 | 5.8665938 | -0.85 | 8.9673854 | -0.84 | 13.025584 | -0.82 | 15.128848 | -0.8 | 20.868166 | -0.78 | 27.153132 | -0.76 | 30.326616 | -0.74 | 32.932142
-0.71 | 71.31193 | -0.88 | -4.1681766 | -0.86 | 6.7612742 | -0.84 | 11.7758144 | -0.83 | 14.158888 | -0.81 | 19.508632 | -0.79 | 21.777094 | -0.77 | 29.32122 | -0.75 | 33.542858 | -0.73 | 33.244678
-0.7 | 94.192478 | -0.87 | -2.363007 | -0.85 | 7.8801718 | -0.83 | 14.537624 | -0.82 | 14.967538 | -0.8 | 21.695734 | -0.78 | 26.55544 | -0.76 | 29.946726 | -0.74 | 34.033714 | -0.72 | 36.240838
-0.69 | 115.90844 | -0.86 | 2.5777488 | -0.84 | 8.8920204 | -0.82 | 14.736276 | -0.81 | 17.720422 | -0.79 | 23.074212 | -0.77 | 30.519246 | -0.75 | 31.529458 | -0.73 | 33.855104 | -0.71 | 36.377918
-0.68 | 125.71216 | -0.85 | 3.8903536 | -0.83 | 12.603266 | -0.81 | 16.221222 | -0.8 | 22.22604 | -0.78 | 24.716734 | -0.76 | 31.121978 | -0.74 | 34.926646 | -0.72 | 34.183538 | -0.7 | 35.015374
-0.67 | 117.1877 | -0.84 | 5.3098448 | -0.82 | 14.855012 | -0.8 | 20.983206 | -0.79 | 24.091102 | -0.77 | 30.128582 | -0.75 | 31.723064 | -0.73 | 35.135146 | -0.71 | 36.360322 | -0.69 | 34.636836
-0.66 | 95.443704 | -0.83 | 7.5468086 | -0.81 | 15.808568 | -0.79 | 25.318752 | -0.78 | 26.036048 | -0.76 | 32.42665 | -0.74 | 34.007596 | -0.72 | 34.739768 | -0.7 | 36.550408 | -0.68 | 36.885862
-0.65 | 72.913334 | -0.82 | 12.23646 | -0.8 | 18.152138 | -0.78 | 26.769702 | -0.77 | 28.885848 | -0.75 | 32.43375 | -0.73 | 36.422894 | -0.71 | 34.829962 | -0.69 | 34.90083 | -0.67 | 37.047268
-0.64 | 54.587652 | -0.81 | 14.374614 | -0.79 | 23.13074 | -0.77 | 29.539644 | -0.76 | 33.941792 | -0.74 | 32.623394 | -0.72 | 36.234872 | -0.7 | 36.518444 | -0.68 | 34.839562 | -0.66 | 36.838724
-0.63 | 39.447136 | -0.8 | 16.709856 | -0.78 | 28.442762 | -0.76 | 32.925842 | -0.75 | 33.525606 | -0.73 | 36.365354 | -0.71 | 35.533294 | -0.69 | 36.323342 | -0.67 | 37.206214 | -0.65 | 36.009926
-0.62 | 28.317282 | -0.79 | 19.528892 | -0.77 | 31.371502 | -0.75 | 35.577266 | -0.74 | 34.708948 | -0.72 | 37.51807 | -0.7 | 35.95203 | -0.68 | 36.30463 | -0.66 | 38.0088 | -0.64 | 36.827316
-0.61 | 23.350986 | -0.78 | 26.066532 | -0.76 | 33.759238 | -0.74 | 37.3494 | -0.73 | 36.31201 | -0.71 | 36.644372 | -0.69 | 37.63252 | -0.67 | 35.371038 | -0.65 | 37.367974 | -0.63 | 38.370578
-0.6 | 22.242056 | -0.77 | 31.63903 | -0.75 | 36.324178 | -0.73 | 38.21336 | -0.72 | 38.895228 | -0.7 | 36.573784 | -0.68 | 37.129708 | -0.66 | 38.183882 | -0.64 | 36.10044 | -0.62 | 37.401638
-0.59 | 19.71937 | -0.76 | 34.715732 | -0.74 | 39.825548 | -0.72 | 39.381498 | -0.71 | 38.96308 | -0.69 | 37.43422 | -0.67 | 36.320324 | -0.65 | 38.655486 | -0.63 | 38.266656 | -0.61 | 36.599494
-0.58 | 18.382096 | -0.75 | 37.216748 | -0.73 | 41.277976 | -0.71 | 41.651256 | -0.7 | 38.464468 | -0.68 | 38.87054 | -0.66 | 37.128346 | -0.64 | 37.866876 | -0.62 | 38.48173 | -0.6 | 37.197872
-0.57 | 17.46945 | -0.74 | 40.019046 | -0.72 | 41.938398 | -0.7 | 42.007224 | -0.69 | 38.205304 | -0.67 | 38.229106 | -0.65 | 39.159528 | -0.63 | 37.562852 | -0.61 | 38.074776 | -0.59 | 38.704422
-0.56 | 18.166512 | -0.73 | 44.044868 | -0.71 | 43.801638 | -0.69 | 41.787024 | -0.68 | 40.149276 | -0.66 | 38.321684 | -0.64 | 39.295458 | -0.62 | 38.650588 | -0.6 | 37.003002 | -0.58 | 37.462452
-0.55 | 18.470028 | -0.72 | 45.490136 | -0.7 | 47.265496 | -0.68 | 41.387886 | -0.67 | 41.28507 | -0.65 | 38.475896 | -0.63 | 38.652258 | -0.61 | 39.232336 | -0.59 | 37.073866 | -0.57 | 35.769958
-0.54 | 18.09024 | -0.71 | 46.942116 | -0.69 | 47.041588 | -0.67 | 44.80667 | -0.66 | 40.871526 | -0.64 | 41.41657 | -0.62 | 38.351128 | -0.6 | 37.891868 | -0.58 | 38.652128 | -0.56 | 34.708732
-0.53 | 16.939194 | -0.7 | 49.122692 | -0.68 | 46.98002 | -0.66 | 45.497844 | -0.65 | 40.313178 | -0.63 | 41.105712 | -0.61 | 40.07077 | -0.59 | 36.834912 | -0.57 | 36.829102 | -0.55 | 36.239
-0.52 | 19.443626 | -0.69 | 53.820368 | -0.67 | 48.428242 | -0.65 | 45.380444 | -0.64 | 43.006778 | -0.62 | 40.318834 | -0.6 | 39.802444 | -0.58 | 37.432448 | -0.56 | 35.419472 | -0.54 | 36.11735
-0.51 | 21.425136 | -0.68 | 54.485166 | -0.66 | 52.33455 | -0.64 | 44.882666 | -0.63 | 44.143698 | -0.61 | 39.360714 | -0.59 | 38.678478 | -0.57 | 38.667684 | -0.55 | 35.085176 | -0.53 | 34.876562
-0.5 | 17.740632 | -0.67 | 56.70721 | -0.65 | 53.974114 | -0.63 | 48.936498 | -0.62 | 44.003036 | -0.6 | 41.328306 | -0.58 | 37.288426 | -0.56 | 36.271128 | -0.54 | 36.68833 | -0.52 | 35.280816
-0.51 | 13.33096 | -0.66 | 60.817798 | -0.64 | 55.231952 | -0.62 | 50.106274 | -0.61 | 42.94615 | -0.59 | 40.710872 | -0.57 | 38.203332 | -0.55 | 34.700356 | -0.53 | 35.886216 | -0.51 | 36.606362
-0.52 | 12.847176 | -0.65 | 66.740536 | -0.63 | 56.900592 | -0.61 | 49.30749 | -0.6 | 42.97518 | -0.58 | 37.987608 | -0.56 | 38.068708 | -0.54 | 34.48928 | -0.52 | 34.623594 | -0.5 | 35.000032
-0.53 | 9.8437088 | -0.64 | 71.06128 | -0.62 | 61.378722 | -0.6 | 48.508388 | -0.59 | 44.271632 | -0.57 | 37.145516 | -0.55 | 36.089974 | -0.53 | 36.36286 | -0.51 | 35.267136 | -0.51 | 27.508066
-0.54 | 6.9197286 | -0.63 | 75.546734 | -0.61 | 62.83991 | -0.59 | 48.540774 | -0.58 | 41.5758 | -0.56 | 38.18642 | -0.54 | 34.254052 | -0.52 | 35.189408 | -0.5 | 35.584228 | -0.52 | 25.640054
-0.55 | 7.5326078 | -0.62 | 81.148286 | -0.6 | 62.751976 | -0.58 | 48.23924 | -0.57 | 40.024846 | -0.55 | 37.93706 | -0.53 | 35.63381 | -0.51 | 35.175234 | -0.51 | 27.3657 | -0.53 | 24.250398
-0.56 | 7.2097302 | -0.61 | 89.667208 | -0.59 | 61.742104 | -0.57 | 46.317538 | -0.56 | 38.167008 | -0.54 | 35.661156 | -0.52 | 36.652468 | -0.5 | 33.958094 | -0.52 | 25.223826 | -0.54 | 20.50716
-0.57 | 6.4674596 | -0.6 | 94.895922 | -0.58 | 62.431772 | -0.56 | 42.40549 | -0.55 | 38.884072 | -0.53 | 34.850732 | -0.51 | 35.739474 | -0.51 | 29.432564 | -0.53 | 23.27013 | -0.55 | 18.382124
-0.58 | 3.8118022 | -0.59 | 97.856256 | -0.57 | 61.722528 | -0.55 | 41.612132 | -0.54 | 37.451714 | -0.52 | 36.4757 | -0.5 | 34.383824 | -0.52 | 24.537682 | -0.54 | 22.452756 | -0.56 | 17.958718
-0.59 | 3.8078938 | -0.58 | 98.906902 | -0.56 | 56.436292 | -0.54 | 41.361542 | -0.53 | 36.627076 | -0.51 | 37.259468 | -0.51 | 29.030436 | -0.53 | 22.48392 | -0.55 | 18.747036 | -0.57 | 17.678452
-0.6 | 2.056067 | -0.57 | 98.252298 | -0.55 | 52.141848 | -0.53 | 38.74735 | -0.52 | 34.988018 | -0.5 | 34.153348 | -0.52 | 25.245834 | -0.54 | 21.463296 | -0.56 | 16.97523 | -0.58 | 15.76592
-0.61 | 3.7357626 | -0.56 | 93.397048 | -0.54 | 49.061968 | -0.52 | 37.557316 | -0.51 | 37.880758 | -0.51 | 28.487716 | -0.53 | 21.854352 | -0.55 | 20.563444 | -0.57 | 16.967502 | -0.59 | 14.029004
-0.62 | -0.9335804 | -0.55 | 83.134068 | -0.53 | 47.976454 | -0.51 | 37.647782 | -0.5 | 32.611772 | -0.52 | 25.51075 | -0.54 | 20.414796 | -0.56 | 16.809986 | -0.58 | 16.117578 | -0.6 | 12.974116
-0.63 | 0.1448436 | -0.54 | 71.630068 | -0.52 | 44.1004 | -0.5 | 35.384728 | -0.51 | 27.264772 | -0.53 | 23.294612 | -0.55 | 20.274752 | -0.57 | 15.504718 | -0.59 | 14.300418 | -0.61 | 13.205886
-0.64 | 0.9032136 | -0.53 | 63.291318 | -0.51 | 41.337856 | -0.51 | 26.686564 | -0.52 | 25.133262 | -0.54 | 19.560936 | -0.56 | 18.391762 | -0.58 | 16.004674 | -0.6 | 11.951812 | -0.62 | 11.906352
-0.65 | 0.825695 | -0.52 | 55.852298 | -0.5 | 39.094338 | -0.52 | 25.251536 | -0.53 | 23.461054 | -0.55 | 19.36762 | -0.57 | 15.043284 | -0.59 | 15.364584 | -0.61 | 12.410258 | -0.63 | 9.1340518
-0.66 | -2.9360302 | -0.51 | 49.122088 | -0.51 | 31.803016 | -0.53 | 23.09098 | -0.54 | 20.671784 | -0.56 | 18.409692 | -0.58 | 15.119102 | -0.6 | 13.026792 | -0.62 | 12.103272 | -0.64 | 9.3977872
-0.67 | -3.0359404 | -0.5 | 43.183306 | -0.52 | 25.159758 | -0.54 | 21.801416 | -0.55 | 18.285496 | -0.57 | 16.35126 | -0.59 | 14.352462 | -0.61 | 11.819698 | -0.63 | 10.7371328 | -0.65 | 9.3094318
-0.68 | -2.0076982 | -0.51 | 34.826598 | -0.53 | 24.178942 | -0.55 | 18.029056 | -0.56 | 18.190934 | -0.58 | 14.005318 | -0.6 | 14.105358 | -0.62 | 11.645492 | -0.64 | 7.9436556 | -0.66 | 8.6549558
-0.69 | -1.7522424 | -0.52 | 30.124492 | -0.54 | 22.598788 | -0.56 | 17.150936 | -0.57 | 17.208328 | -0.59 | 13.399982 | -0.61 | 11.55877 | -0.63 | 11.476324 | -0.65 | 8.9680274 | -0.67 | 6.0561336
-0.7 | -4.6395774 | -0.53 | 24.587778 | -0.55 | 20.687292 | -0.57 | 15.87273 | -0.58 | 15.25954 | -0.6 | 13.773954 | -0.62 | 10.914154 | -0.64 | 9.5064258 | -0.66 | 8.7332274 | -0.68 | 6.2184722
-0.71 | -5.7407108 | -0.54 | 22.254508 | -0.56 | 17.426322 | -0.58 | 15.931568 | -0.59 | 12.4956 | -0.61 | 12.704876 | -0.63 | 10.9267408 | -0.65 | 7.4457166 | -0.67 | 8.1235588 | -0.69 | 6.9169574
-0.72 | -5.4831794 | -0.55 | 20.788956 | -0.57 | 16.277284 | -0.59 | 13.144798 | -0.6 | 12.805742 | -0.62 | 9.866671 | -0.64 | 10.675576 | -0.66 | 7.8753886 | -0.68 | 5.9120488 | -0.7 | 6.4649708
-0.73 | -3.853983 | -0.56 | 19.132116 | -0.58 | 15.84045 | -0.6 | 12.166438 | -0.61 | 12.587472 | -0.63 | 10.3307366 | -0.65 | 8.1756788 | -0.67 | 7.6497806 | -0.69 | 6.401196 | -0.71 | 3.4225496
-0.74 | -7.1726192 | -0.57 | 15.282056 | -0.59 | 14.131248 | -0.61 | 11.891438 | -0.62 | 12.116146 | -0.64 | 9.6336328 | -0.66 | 6.6445458 | -0.68 | 7.0191108 | -0.7 | 6.0836726 | -0.72 | 2.984216
-0.75 | -6.6010572 | -0.58 | 15.014542 | -0.6 | 12.13275 | -0.62 | 11.654314 | -0.63 | 9.0347326 | -0.65 | 9.9919146 | -0.67 | 7.0389598 | -0.69 | 5.1604678 | -0.71 | 5.9521926 | -0.73 | 4.0528404
-0.76 | -7.5379096 | -0.59 | 13.722118 | -0.61 | 10.407018 | -0.63 | 9.8700606 | -0.64 | 9.5457194 | -0.66 | 6.918433 | -0.68 | 6.9083896 | -0.7 | 4.9229538 | -0.72 | 1.7607142 | -0.74 | 3.6497312
-0.77 | -7.6461334 | -0.6 | 13.065552 | -0.62 | 10.752034 | -0.64 | 7.9623204 | -0.65 | 8.9589772 | -0.67 | 6.2214226 | -0.69 | 5.4937318 | -0.71 | 5.2054272 | -0.73 | 2.083367 | -0.75 | 2.4104156
-0.78 | -10.2225232 | -0.61 | 10.147265 | -0.63 | 10.882319 | -0.65 | 8.2148754 | -0.66 | 8.451073 | -0.68 | 6.432347 | -0.7 | 4.1139748 | -0.72 | 4.7749316 | -0.74 | 2.4285174 | -0.76 | 0.6958108
-0.79 | -16.440464 | -0.62 | 9.2800608 | -0.64 | 8.5618324 | -0.66 | 7.70413 | -0.67 | 5.4362928 | -0.69 | 6.9821596 | -0.71 | 4.4722162 | -0.73 | 1.1931892 | -0.75 | 2.866412 | -0.77 | 1.4607918
-0.8 | -29.930748 | -0.63 | 9.3264838 | -0.65 | 7.093755 | -0.67 | 6.4676288 | -0.68 | 5.5537846 | -0.7 | 4.2295384 | -0.72 | 4.5672208 | -0.74 | 1.5740334 | -0.76 | -0.0778424 | -0.78 | 1.2541746
-0.81 | -53.390582 | -0.64 | 9.1787526 | -0.66 | 7.633996 | -0.68 | 3.7854262 | -0.69 | 6.425951 | -0.71 | 3.4738742 | -0.73 | 3.7108732 | -0.75 | 2.6394054 | -0.77 | -0.5021184 | -0.79 | -0.808362
-0.82 | -84.726978 | -0.65 | 6.8548136 | -0.67 | 7.4243456 | -0.69 | 4.974169 | -0.7 | 5.4827816 | -0.72 | 4.1525762 | -0.74 | 0.7158892 | -0.76 | 2.8811882 | -0.78 | 0.6840572 | -0.8 | -3.4799838
-0.83 | -109.59326 | -0.66 | 5.6605964 | -0.68 | 5.7059326 | -0.7 | 4.9818958 | -0.71 | 2.8357882 | -0.73 | 4.5716574 | -0.75 | 1.4225192 | -0.77 | -0.5014518 | -0.79 | -0.1482562 | -0.81 | -2.6295514
-0.84 | -113.15632 | -0.67 | 5.6044682 | -0.69 | 3.578718 | -0.71 | 4.4081304 | -0.72 | 3.1627196 | -0.74 | 1.6257872 | -0.76 | 1.6794512 | -0.78 | -0.353328 | -0.8 | -2.4910236 | -0.82 | -3.1079584
-0.85 | -108.44708 | -0.68 | 5.4717052 | -0.7 | 3.4724952 | -0.72 | 2.0236156 | -0.73 | 3.6344476 | -0.75 | 0.3599116 | -0.77 | 1.028872 | -0.79 | -0.54842 | -0.81 | -4.3261606 | -0.83 | -4.4189706
-0.86 | -102.34678 | -0.69 | 3.601626 | -0.71 | 4.3168284 | -0.73 | 1.9191304 | -0.74 | 2.8996916 | -0.76 | 1.0331044 | -0.78 | -1.503688 | -0.8 | -1.0866434 | -0.82 | -3.8974662 | -0.84 | -7.232996
-0.87 | -100.97069 | -0.7 | 2.0577582 | -0.72 | 2.8523514 | -0.74 | 2.9553296 | -0.75 | 0.418174 | -0.77 | 1.202367 | -0.79 | -2.4134528 | -0.81 | -3.2451114 | -0.83 | -3.3845416 | -0.85 | -7.1835944
-0.88 | -96.401894 | -0.71 | 1.422745 | -0.73 | 0.3879034 | -0.75 | 1.273677 | -0.76 | -0.4415774 | -0.78 | -0.2432414 | -0.8 | -1.0821566 | -0.82 | -5.2008868 | -0.84 | -5.410292 | -0.86 | -7.0595608
-0.89 | -93.681228 | -0.72 | 2.433951 | -0.74 | 0.4100214 | -0.76 | -1.5289516 | -0.77 | 0.6878874 | -0.79 | -2.399433 | -0.81 | -2.111216 | -0.83 | -4.2671418 | -0.85 | -8.2001406 | -0.87 | -8.7867832
-0.9 | -91.724266 | -0.73 | 1.0363456 | -0.75 | 1.4375826 | -0.77 | -1.333874 | -0.78 | 0.2060092 | -0.8 | -2.6762286 | -0.82 | -5.472 | -0.84 | -4.3942264 | -0.86 | -7.7208276 | -0.88 | -11.238054
-0.91 | -91.94397 | -0.74 | -2.3683574 | -0.76 | 0.865249 | -0.78 | -0.96644 | -0.79 | -1.9014008 | -0.81 | -1.9873956 | -0.83 | -5.967046 | -0.85 | -7.6190896 | -0.87 | -8.5755206 | -0.89 | -11.525448
-0.92 | -91.928988 | -0.75 | -0.0298322 | -0.77 | -2.7720992 | -0.79 | -1.5568854 | -0.8 | -4.0284432 | -0.82 | -3.074041 | -0.84 | -5.6359982 | -0.86 | -8.9993188 | -0.88 | -9.7418476 | -0.9 | -11.458428
-0.93 | -90.911148 | -0.76 | -1.095069 | -0.78 | -2.9571126 | -0.8 | -3.6080144 | -0.81 | -3.4332144 | -0.83 | -6.3614022 | -0.85 | -5.7104538 | -0.87 | -9.069187 | -0.89 | -12.829822 | -0.91 | -12.241322
-0.94 | -89.33343 | -0.77 | -2.0901852 | -0.79 | -2.9595262 | -0.81 | -3.8080118 | -0.82 | -3.504911 | -0.84 | -7.1713814 | -0.86 | -8.725289 | -0.88 | -9.513203 | -0.9 | -12.125326 | -0.92 | -15.127114
-0.95 | -90.57973 | -0.78 | -5.4279462 | -0.8 | -3.6687044 | -0.82 | -5.1393378 | -0.83 | -6.0633806 | -0.85 | -6.9724806 | -0.87 | -10.2338138 | -0.89 | -11.3399678 | -0.91 | -12.50935 | -0.93 | -16.176884
-0.96 | -91.3109 | -0.79 | -6.0807072 | -0.81 | -6.5745348 | -0.83 | -4.4232192 | -0.84 | -8.1293128 | -0.86 | -7.6180466 | -0.88 | -10.378685 | -0.9 | -13.518122 | -0.92 | -14.082548 | -0.94 | -16.112552
-0.97 | -89.663966 | -0.8 | -7.11227 | -0.82 | -7.0694448 | -0.84 | -8.3577456 | -0.85 | -8.390267 | -0.87 | -10.649968 | -0.89 | -10.7869 | -0.91 | -13.984402 | -0.93 | -17.312694 | -0.95 | -16.503818
-0.98 | -88.752468 | -0.81 | -8.8087914 | -0.83 | -7.9122088 | -0.85 | -9.960758 | -0.86 | -9.4164432 | -0.88 | -11.607741 | -0.9 | -13.072002 | -0.92 | -13.867098 | -0.94 | -16.62554 | -0.96 | -20.043874
-0.99 | -89.187912 | -0.82 | -12.732532 | -0.84 | -9.6012968 | -0.86 | -11.166858 | -0.87 | -10.1138784 | -0.89 | -11.764946 | -0.91 | -15.761694 | -0.93 | -15.399734 | -0.95 | -17.13464 | -0.97 | -21.165902
-1 | -85.476528 | -0.83 | -17.982992 | -0.85 | -14.701 | -0.87 | -12.698668 | -0.88 | -13.46975 | -0.9 | -12.916812 | -0.92 | -15.585478 | -0.94 | -18.263866 | -0.96 | -17.935586 | -0.98 | -20.643596
-1.01 | -86.997254 | -0.84 | -30.027778 | -0.86 | -19.049354 | -0.88 | -15.713388 | -0.89 | -14.0919 | -0.91 | -16.436344 | -0.93 | -16.483334 | -0.95 | -18.983532 | -0.97 | -21.563026 | -0.99 | -20.535872
-1.02 | -84.672414 | -0.85 | -41.870382 | -0.87 | -23.240994 | -0.89 | -19.372256 | -0.9 | -15.244874 | -0.92 | -17.61156 | -0.94 | -18.297084 | -0.96 | -18.90475 | -0.98 | -21.90442 | -1 | -20.729518
-1.03 | -85.04886 | -0.86 | -49.497452 | -0.88 | -26.521052 | -0.9 | -20.245342 | -0.91 | -16.744964 | -0.93 | -18.589396 | -0.95 | -20.301898 | -0.97 | -20.10575 | -0.99 | -22.647126 | -1.01 | -24.552946
-1.04 | -86.537852 | -0.87 | -51.220308 | -0.89 | -30.135198 | -0.91 | -21.976194 | -0.92 | -20.25827 | -0.94 | -18.545038 | -0.96 | -20.56989 | -0.98 | -23.885826 | -1 | -21.583378 | -1.02 | -23.739184
-1.05 | -85.008708 | -0.88 | -49.702342 | -0.9 | -32.061834 | -0.92 | -23.73012 | -0.93 | -22.030438 | -0.95 | -21.85542 | -0.97 | -21.19258 | -0.99 | -23.795772 | -1.01 | -24.115802 | -1.03 | -23.69203
-1.06 | -84.13107 | -0.89 | -48.985208 | -0.91 | -32.597666 | -0.93 | -27.400792 | -0.94 | -22.0424 | -0.96 | -23.385454 | -0.98 | -22.305906 | -1 | -22.70901 | -1.02 | -25.284846 | -1.04 | -25.094952
-1.07 | -83.18206 | -0.9 | -49.853786 | -0.92 | -32.948068 | -0.94 | -27.242094 | -0.95 | -22.729624 | -0.97 | -22.771654 | -0.99 | -25.506648 | -1.01 | -23.368448 | -1.03 | -25.02239 | -1.05 | -28.009992
-1.08 | -84.068568 | -0.91 | -49.534566 | -0.93 | -33.665644 | -0.95 | -27.541532 | -0.96 | -25.812322 | -0.98 | -23.194744 | -1 | -24.304048 | -1.02 | -25.733162 | -1.04 | -24.786296 | -1.06 | -26.469544
-1.09 | -83.21346 | -0.92 | -49.352178 | -0.94 | -35.917518 | -0.96 | -27.881258 | -0.97 | -26.250878 | -0.99 | -24.56805 | -1.01 | -24.579 | -1.03 | -26.463044 | -1.05 | -26.74244 | -1.07 | -26.451064
-1.1 | -80.682448 | -0.93 | -47.9829 | -0.95 | -35.172948 | -0.97 | -30.584312 | -0.98 | -26.038642 | -1 | -27.208198 | -1.02 | -24.6286 | -1.04 | -26.221644 | -1.06 | -28.29149 | -1.08 | -27.214598
-1.11 | -79.586766 | -0.94 | -48.404016 | -0.96 | -35.334688 | -0.98 | -30.804456 | -0.99 | -26.281146 | -1.01 | -26.280148 | -1.03 | -27.138814 | -1.05 | -25.630738 | -1.07 | -27.89987 | -1.09 | -29.410498
-1.12 | -81.254704 | -0.95 | -50.016186 | -0.97 | -35.872442 | -0.99 | -30.540332 | -1 | -27.746 | -1.02 | -26.550288 | -1.04 | -27.886952 | -1.06 | -28.999394 | -1.08 | -27.36313 | -1.1 | -29.519832
-1.13 | -80.908426 | -0.96 | -49.032024 | -0.98 | -37.529218 | -1 | -29.627704 | -1.01 | -29.69225 | -1.03 | -27.084028 | -1.05 | -27.245544 | -1.07 | -29.674532 | -1.09 | -28.305948 | -1.11 | -28.897594
-1.14 | -78.548668 | -0.97 | -47.753166 | -0.99 | -37.508046 | -1.01 | -32.435332 | -1.02 | -28.821442 | -1.04 | -29.553904 | -1.06 | -27.698948 | -1.08 | -28.684122 | -1.1 | -30.166116 | -1.12 | -28.698904
-1.15 | -76.52584 | -0.98 | -48.472164 | -1 | -34.757152 | -1.02 | -32.857688 | -1.03 | -28.878938 | -1.05 | -29.574386 | -1.07 | -30.142672 | -1.09 | -28.38083 | -1.11 | -29.999074 | -1.13 | -31.019842
-1.16 | -77.070326 | -0.99 | -49.805642 | -1.01 | -36.57286 | -1.03 | -32.710318 | -1.04 | -30.423794 | -1.06 | -28.519644 | -1.08 | -30.674222 | -1.1 | -29.681152 | -1.12 | -29.660966 | -1.14 | -31.269024
-1.17 | -78.049424 | -1 | -46.515844 | -1.02 | -38.69179 | -1.04 | -32.505402 | -1.05 | -31.738652 | -1.07 | -29.534284 | -1.09 | -30.030042 | -1.11 | -31.150264 | -1.13 | -30.2098 | -1.15 | -30.808572
-1.18 | -76.327398 | -1.01 | -46.677086 | -1.03 | -38.684732 | -1.05 | -34.280264 | -1.06 | -31.327478 | -1.08 | -32.561618 | -1.1 | -29.494362 | -1.12 | -31.34885 | -1.14 | -32.252232 | -1.16 | -30.267072
-1.19 | -74.658602 | -1.02 | -47.106226 | -1.04 | -37.805956 | -1.06 | -34.813014 | -1.07 | -30.170082 | -1.09 | -32.394556 | -1.11 | -30.91728 | -1.13 | -30.152802 | -1.15 | -31.6769 | -1.17 | -32.686046
-1.2 | -76.253892 | -1.03 | -49.850684 | -1.05 | -37.7462 | -1.07 | -34.094372 | -1.08 | -31.60631 | -1.1 | -31.608952 | -1.12 | -32.422446 | -1.14 | -31.10569 | -1.16 | -31.509002 | -1.18 | -33.539348
-1.21 | -76.67693 | -1.04 | -49.174626 | -1.06 | -38.998968 | -1.08 | -33.766274 | -1.09 | -34.192452 | -1.11 | -31.581636 | -1.13 | -31.77459 | -1.15 | -33.102204 | -1.17 | -31.182018 | -1.19 | -32.393482
-1.22 | -75.731096 | -1.05 | -48.245466 | -1.07 | -39.807024 | -1.09 | -34.751824 | -1.1 | -33.519466 | -1.12 | -32.7371 | -1.14 | -30.578802 | -1.16 | -33.94752 | -1.18 | -33.854936 | -1.2 | -32.356306
-1.23 | -74.82672 | -1.06 | -47.649132 | -1.08 | -39.175414 | -1.1 | -37.530804 | -1.11 | -33.353068 | -1.13 | -33.4784 | -1.15 | -32.309348 | -1.17 | -32.36697 | -1.19 | -32.966156 | -1.21 | -34.6619
-1.24 | -76.040956 | -1.07 | -49.310018 | -1.09 | -37.900406 | -1.11 | -35.278084 | -1.12 | -33.663816 | -1.14 | -33.248584 | -1.16 | -34.559294 | -1.18 | -32.356594 | -1.2 | -33.342726 | -1.22 | -35.705436
-1.25 | -75.525136 | -1.08 | -49.496792 | -1.1 | -39.741278 | -1.12 | -35.89271 | -1.13 | -35.303138 | -1.15 | -32.190418 | -1.17 | -33.764796 | -1.19 | -35.095786 | -1.21 | -32.941816 | -1.23 | -35.837484
-1.26 | -75.93879 | -1.09 | -47.875466 | -1.11 | -41.319456 | -1.13 | -36.05362 | -1.14 | -34.801974 | -1.16 | -34.356592 | -1.18 | -33.675602 | -1.2 | -34.386296 | -1.22 | -36.316534 | -1.24 | -34.120106
-1.27 | -75.771938 | -1.1 | -47.86712 | -1.12 | -40.878212 | -1.14 | -38.105298 | -1.15 | -34.566372 | -1.17 | -36.446882 | -1.19 | -33.873898 | -1.21 | -33.943036 | -1.23 | -35.889538 | -1.25 | -34.743082
-1.28 | -75.525116 | -1.11 | -49.8712 | -1.13 | -39.68864 | -1.15 | -37.447118 | -1.16 | -34.433596 | -1.18 | -34.93026 | -1.2 | -35.405042 | -1.22 | -34.030394 | -1.24 | -35.198818 | -1.26 | -37.840868
-1.29 | -79.544096 | -1.12 | -50.310346 | -1.14 | -40.794792 | -1.16 | -36.640872 | -1.17 | -37.122152 | -1.19 | -35.019084 | -1.21 | -35.752576 | -1.23 | -37.241612 | -1.25 | -35.295792 | -1.27 | -36.4607
-1.3 | -79.411372 | -1.13 | -49.132272 | -1.15 | -42.911772 | -1.17 | -37.080464 | -1.18 | -37.545098 | -1.2 | -34.733562 | -1.22 | -34.859482 | -1.24 | -37.216348 | -1.26 | -36.795044 | -1.28 | -36.60446
-1.31 | -78.568226 | -1.14 | -48.274864 | -1.16 | -41.204768 | -1.18 | -40.735858 | -1.19 | -37.103572 | -1.21 | -37.80752 | -1.23 | -34.90206 | -1.25 | -35.747074 | -1.27 | -38.53981 | -1.29 | -37.300556
-1.32 | -79.815402 | -1.15 | -49.983086 | -1.17 | -41.5449 | -1.19 | -39.67535 | -1.2 | -36.534272 | -1.22 | -36.533286 | -1.24 | -38.465406 | -1.26 | -36.309492 | -1.28 | -37.480698 | -1.3 | -40.351492
-1.33 | -82.504598 | -1.16 | -51.34771 | -1.18 | -40.771792 | -1.2 | -38.994228 | -1.21 | -38.246978 | -1.23 | -36.34895 | -1.25 | -37.917034 | -1.27 | -38.31224 | -1.29 | -37.191224 | -1.31 | -40.390212
-1.34 | -84.716686 | -1.17 | -49.396504 | -1.19 | -43.673296 | -1.21 | -38.67311 | -1.22 | -39.489762 | -1.24 | -36.607838 | -1.26 | -37.7606 | -1.28 | -39.833284 | -1.3 | -38.845644 | -1.32 | -40.213784
-1.35 | -85.225718 | -1.18 | -48.897102 | -1.2 | -44.314672 | -1.22 | -41.279718 | -1.23 | -38.102668 | -1.25 | -39.64217 | -1.27 | -37.053596 | -1.29 | -38.486414 | -1.31 | -41.827532 | -1.33 | -40.3965
-1.36 | -86.40442 | -1.19 | -49.591034 | -1.21 | -42.789164 | -1.23 | -41.240536 | -1.24 | -38.497888 | -1.26 | -39.540314 | -1.28 | -40.017414 | -1.3 | -38.642546 | -1.32 | -41.781974 | -1.34 | -44.869878
-1.37 | -90.192864 | -1.2 | -51.666624 | -1.22 | -42.201988 | -1.24 | -40.831168 | -1.25 | -39.683202 | -1.27 | -39.391052 | -1.29 | -40.589582 | -1.31 | -41.015822 | -1.33 | -41.125244 | -1.35 | -44.87276
-1.38 | -94.227672 | -1.21 | -50.890234 | -1.23 | -44.730838 | -1.25 | -40.442868 | -1.26 | -41.571738 | -1.28 | -39.213356 | -1.3 | -40.33176 | -1.32 | -42.797234 | -1.34 | -42.010122 | -1.36 | -43.425878
-1.39 | -94.70236 | -1.22 | -50.379966 | -1.24 | -45.544006 | -1.26 | -42.931076 | -1.27 | -40.852472 | -1.29 | -41.843206 | -1.31 | -40.146358 | -1.33 | -42.43914 | -1.35 | -45.92659 | -1.37 | -45.299588
-1.4 | -94.539938 | -1.23 | -50.826346 | -1.25 | -44.242042 | -1.27 | -44.390972 | -1.28 | -41.058348 | -1.3 | -41.83928 | -1.32 | -43.24145 | -1.34 | -42.52195 | -1.36 | -45.7922 | -1.38 | -49.895706
-1.39 | -88.54114 | -1.24 | -53.205944 | -1.26 | -44.192618 | -1.28 | -43.462198 | -1.29 | -42.375512 | -1.31 | -42.40835 | -1.33 | -44.693198 | -1.35 | -44.437846 | -1.37 | -46.763556 | -1.39 | -51.636688
-1.38 | -86.303422 | -1.25 | -51.944382 | -1.27 | -47.666588 | -1.29 | -44.170526 | -1.3 | -44.024224 | -1.32 | -42.093558 | -1.34 | -44.832554 | -1.36 | -47.222692 | -1.38 | -47.43447 | -1.4 | -48.599072
-1.37 | -82.583134 | -1.26 | -52.202066 | -1.28 | -48.639726 | -1.3 | -45.990598 | -1.31 | -43.473968 | -1.33 | -45.268978 | -1.35 | -44.531682 | -1.37 | -48.44618 | -1.39 | -51.655848 | -1.39 | -41.287058
-1.36 | -78.816928 | -1.27 | -53.169238 | -1.29 | -48.272308 | -1.31 | -46.74171 | -1.32 | -43.535094 | -1.34 | -46.058756 | -1.36 | -46.678626 | -1.38 | -48.003554 | -1.4 | -50.879872 | -1.38 | -40.902964
-1.35 | -76.461374 | -1.28 | -55.756574 | -1.3 | -47.982916 | -1.32 | -47.020934 | -1.33 | -45.018822 | -1.35 | -46.373998 | -1.37 | -50.603654 | -1.39 | -50.109904 | -1.39 | -43.21408 | -1.37 | -39.901174
-1.34 | -76.861316 | -1.29 | -56.341464 | -1.31 | -49.107842 | -1.33 | -46.576682 | -1.34 | -48.237798 | -1.36 | -47.075064 | -1.38 | -49.88931 | -1.4 | -51.920532 | -1.38 | -39.823608 | -1.36 | -37.545368
-1.33 | -75.369828 | -1.3 | -55.308346 | -1.32 | -51.377162 | -1.34 | -48.60214 | -1.35 | -49.415944 | -1.37 | -49.719004 | -1.39 | -50.654222 | -1.39 | -45.422718 | -1.37 | -39.778584 | -1.35 | -34.374394
-1.32 | -70.995742 | -1.31 | -55.500758 | -1.33 | -51.77277 | -1.35 | -52.679216 | -1.36 | -48.748314 | -1.38 | -51.158208 | -1.4 | -50.688118 | -1.38 | -40.370482 | -1.36 | -39.044806 | -1.34 | -34.748692
-1.31 | -70.691072 | -1.32 | -58.797902 | -1.34 | -51.698416 | -1.36 | -52.23139 | -1.37 | -50.537232 | -1.39 | -53.008436 | -1.39 | -46.295272 | -1.37 | -40.00443 | -1.35 | -35.5506 | -1.33 | -35.215262
-1.3 | -69.424338 | -1.33 | -60.376498 | -1.35 | -53.957416 | -1.37 | -52.882928 | -1.38 | -53.830088 | -1.4 | -51.884016 | -1.38 | -43.448574 | -1.36 | -39.31359 | -1.34 | -34.047826 | -1.32 | -34.248966
-1.29 | -67.26148 | -1.34 | -60.00502 | -1.36 | -57.353476 | -1.38 | -54.839818 | -1.39 | -55.56254 | -1.39 | -46.299888 | -1.37 | -39.506708 | -1.35 | -38.673902 | -1.33 | -34.709354 | -1.31 | -31.743992
-1.28 | -63.222244 | -1.35 | -60.745572 | -1.37 | -57.370594 | -1.39 | -58.162238 | -1.4 | -51.326098 | -1.38 | -45.268954 | -1.36 | -39.206066 | -1.34 | -35.112198 | -1.32 | -34.994104 | -1.3 | -31.689278
-1.27 | -62.55217 | -1.36 | -64.39465 | -1.38 | -58.491856 | -1.4 | -57.60408 | -1.39 | -46.681312 | -1.37 | -42.888318 | -1.35 | -39.0815 | -1.33 | -34.002254 | -1.31 | -32.846802 | -1.29 | -32.07043
-1.26 | -62.93121 | -1.37 | -66.671464 | -1.39 | -60.783426 | -1.39 | -48.212444 | -1.38 | -45.303472 | -1.36 | -39.637012 | -1.34 | -38.400412 | -1.32 | -34.542792 | -1.3 | -31.673996 | -1.28 | -31.10812
-1.25 | -61.07831 | -1.38 | -67.602564 | -1.4 | -61.622652 | -1.38 | -46.868494 | -1.37 | -45.16502 | -1.35 | -40.199186 | -1.33 | -34.91561 | -1.31 | -34.766394 | -1.29 | -31.758136 | -1.27 | -27.87349
-1.24 | -58.317746 | -1.39 | -69.826194 | -1.39 | -55.646508 | -1.37 | -46.698456 | -1.36 | -41.632926 | -1.34 | -38.967608 | -1.32 | -34.799376 | -1.3 | -32.434732 | -1.28 | -31.844394 | -1.26 | -28.01001
-1.23 | -56.790206 | -1.4 | -68.49148 | -1.38 | -50.00389 | -1.36 | -45.431874 | -1.35 | -39.796436 | -1.33 | -38.068544 | -1.31 | -34.877384 | -1.29 | -31.315816 | -1.27 | -30.31827 | -1.25 | -28.969478
-1.22 | -56.198052 | -1.39 | -63.767582 | -1.37 | -48.487306 | -1.35 | -41.836004 | -1.34 | -40.1543 | -1.32 | -34.732192 | -1.3 | -34.55002 | -1.28 | -31.704876 | -1.26 | -27.459892 | -1.24 | -28.15887
-1.21 | -56.054764 | -1.38 | -59.765106 | -1.36 | -47.993712 | -1.34 | -41.232508 | -1.33 | -39.123344 | -1.31 | -34.5296 | -1.29 | -31.884692 | -1.27 | -31.74084 | -1.25 | -28.208462 | -1.23 | -25.53599
-1.2 | -52.778344 | -1.37 | -55.632172 | -1.35 | -48.300218 | -1.33 | -40.717838 | -1.32 | -36.876684 | -1.3 | -35.724698 | -1.28 | -31.64587 | -1.26 | -30.026932 | -1.24 | -29.202396 | -1.22 | -26.118482
-1.19 | -50.94915 | -1.36 | -54.815732 | -1.34 | -44.523394 | -1.32 | -41.528192 | -1.31 | -34.665994 | -1.29 | -35.385638 | -1.27 | -31.679082 | -1.25 | -28.154392 | -1.23 | -28.084034 | -1.21 | -25.95057
-1.18 | -50.656902 | -1.35 | -54.041238 | -1.33 | -44.119422 | -1.31 | -38.126866 | -1.3 | -36.022682 | -1.28 | -33.06028 | -1.26 | -32.550068 | -1.24 | -28.840928 | -1.22 | -26.083914 | -1.2 | -25.551964
-1.17 | -50.399774 | -1.34 | -53.007812 | -1.32 | -43.888866 | -1.3 | -37.042104 | -1.29 | -36.642216 | -1.27 | -31.42766 | -1.25 | -30.381298 | -1.23 | -28.79494 | -1.21 | -25.177748 | -1.19 | -22.82381
-1.16 | -47.90796 | -1.33 | -49.08347 | -1.31 | -43.264046 | -1.29 | -37.709584 | -1.28 | -34.782132 | -1.26 | -32.615488 | -1.24 | -27.863094 | -1.22 | -28.286998 | -1.2 | -25.57238 | -1.18 | -22.130196
-1.15 | -44.87192 | -1.32 | -48.764638 | -1.3 | -40.623996 | -1.28 | -38.141338 | -1.27 | -32.400994 | -1.25 | -32.829862 | -1.23 | -28.800078 | -1.21 | -25.53156 | -1.19 | -25.282916 | -1.17 | -22.766762
-1.14 | -45.207206 | -1.31 | -49.978046 | -1.29 | -39.615526 | -1.27 | -36.452928 | -1.26 | -32.676622 | -1.24 | -30.102324 | -1.22 | -28.364972 | -1.2 | -25.811348 | -1.18 | -22.332384 | -1.16 | -22.358372
-1.13 | -44.89169 | -1.3 | -48.751864 | -1.28 | -39.188158 | -1.26 | -33.85825 | -1.25 | -34.16933 | -1.23 | -28.280518 | -1.21 | -27.716982 | -1.19 | -26.00033 | -1.17 | -22.079734 | -1.15 | -20.530292
|  | -1.29 | -45.443426 | -1.27 | -39.563626 | -1.25 | -35.17559 | -1.24 | -32.644376 | -1.22 | -29.19384 | -1.2 | -25.904318 | -1.18 | -24.764292 | -1.16 | -21.844246 | -1.14 | -19.219692
|  | -1.28 | -44.969828 | -1.26 | -38.445322 | -1.24 | -34.526192 | -1.23 | -29.360822 | -1.21 | -29.568534 | -1.19 | -26.312286 | -1.17 | -21.975704 | -1.15 | -22.041158 | -1.13 | -19.536964
|  | -1.27 | -45.113796 | -1.25 | -38.181944 | -1.23 | -33.930856 | -1.22 | -29.616812 | -1.2 | -26.976044 | -1.18 | -25.770956 | -1.16 | -21.943796 | -1.14 | -19.404316 | -1.12 | -19.28531
|  | -1.26 | -44.960174 | -1.24 | -36.828098 | -1.22 | -30.410386 | -1.21 | -29.977396 | -1.19 | -26.00545 | -1.17 | -24.636274 | -1.15 | -21.908834 | -1.13 | -17.954798 | -1.11 | -17.600546
|  | -1.25 | -42.615048 | -1.23 | -37.088438 | -1.21 | -31.105688 | -1.2 | -30.032722 | -1.18 | -25.793674 | -1.16 | -22.225186 | -1.14 | -21.869152 | -1.12 | -19.38923 | -1.1 | -14.852846
|  | -1.24 | -40.724352 | -1.22 | -35.415526 | -1.2 | -30.504098 | -1.19 | -27.180234 | -1.17 | -26.240488 | -1.15 | -21.740438 | -1.13 | -19.09664 | -1.11 | -19.363594 | -1.09 | -15.565858
|  | -1.23 | -41.813268 | -1.21 | -32.432122 | -1.19 | -30.422444 | -1.18 | -26.124968 | -1.16 | -24.068752 | -1.14 | -22.060128 | -1.12 | -18.350218 | -1.1 | -16.177418 | -1.08 | -15.666352
|  | -1.22 | -41.553226 | -1.2 | -32.799076 | -1.18 | -27.303736 | -1.17 | -26.74505 | -1.15 | -21.957008 | -1.13 | -21.753926 | -1.11 | -19.145074 | -1.09 | -14.221748 | -1.07 | -14.452552
|  | -1.21 | -39.209498 | -1.19 | -33.669122 | -1.17 | -28.012176 | -1.16 | -26.386348 | -1.14 | -21.85277 | -1.12 | -18.75794 | -1.1 | -18.907768 | -1.08 | -14.733138 | -1.06 | -12.082206
|  | -1.2 | -36.513624 | -1.18 | -31.959774 | -1.16 | -27.78722 | -1.15 | -24.185666 | -1.13 | -22.682512 | -1.11 | -18.385718 | -1.09 | -15.28369 | -1.07 | -15.18816 | -1.05 | -11.861072
|  | -1.19 | -37.543152 | -1.17 | -29.653078 | -1.15 | -26.979904 | -1.14 | -22.074354 | -1.12 | -21.846118 | -1.1 | -18.44728 | -1.08 | -14.075672 | -1.06 | -13.27811 | -1.04 | -11.616756
|  | -1.18 | -36.984518 | -1.16 | -29.0837 | -1.14 | -23.36966 | -1.13 | -22.451542 | -1.11 | -18.50454 | -1.09 | -17.820842 | -1.07 | -15.207144 | -1.05 | -10.757412 | -1.03 | -10.4859456
|  | -1.17 | -35.083726 | -1.15 | -29.10788 | -1.13 | -22.727302 | -1.12 | -23.03678 | -1.1 | -18.249392 | -1.08 | -15.163722 | -1.06 | -15.037822 | -1.04 | -11.279936 | -1.02 | -7.2206754
|  | -1.16 | -33.239456 | -1.14 | -28.50638 | -1.12 | -23.32407 | -1.11 | -20.88919 | -1.09 | -18.73721 | -1.07 | -14.116768 | -1.05 | -12.446178 | -1.03 | -11.294308 | -1.01 | -6.7918718
|  | -1.15 | -32.894686 | -1.13 | -25.045554 | -1.11 | -23.181642 | -1.1 | -18.824334 | -1.08 | -18.41115 | -1.06 | -14.591068 | -1.04 | -10.51483 | -1.02 | -9.96718 | -1 | -7.4175276
|  | -1.14 | -33.026608 | -1.12 | -25.07406 | -1.1 | -20.541382 | -1.09 | -18.421156 | -1.07 | -14.184158 | -1.05 | -14.158442 | -1.03 | -10.995008 | -1.01 | -6.2903842 | -0.99 | -7.0935132
|  | -1.13 | -31.501578 | -1.11 | -25.577118 | -1.09 | -19.258244 | -1.08 | -18.734778 | -1.06 | -14.461578 | -1.04 | -11.9093686 | -1.02 | -10.5130712 | -1 | -6.9973978 | -0.98 | -3.9645608
|  | -1.12 | -28.372786 | -1.1 | -24.783702 | -1.08 | -19.6288 | -1.07 | -17.361838 | -1.05 | -14.693114 | -1.03 | -10.2788358 | -1.01 | -8.958356 | -0.99 | -7.5577112 | -0.97 | -3.3497405
|  | -1.11 | -27.70767 |  |  |  |  | -1.06 | -14.91377 | -1.04 | -13.94383 | -1.02 | -10.2960755 | -1 | -5.713709