## Data CV
CV i vs E Scan 1 |  | CV i vs E Scan 2 |  | CV i vs E Scan 3 |  | CV i vs E Scan 4 |  | CV i vs E Scan 5 |  | CV i vs E Scan 6 |  | CV i vs E Scan 7 |  | CV i vs E Scan 8 |  | CV i vs E Scan 9 |  | CV i vs E Scan 10
V | µA | V | µA | V | µA | V | µA | V | µA | V | µA | V | µA | V | µA | V | µA | V | µA
-0.5 | 38.59669 | -1.13 | -24.78666 | -1.11 | -16.938735 | -1.09 | -13.993284 | -1.08 | -14.1236 | -1.06 | -9.4934965 | -1.04 | -11.14554 | -1.02 | -8.108605 | -1 | -3.98973375 | -0.98 | -4.5489834
-0.95 | -61.32801 | -1.12 | -23.545804 | -1.1 | -17.196804 | -1.08 | -13.212464 | -1.07 | -13.426494 | -1.05 | -9.7973636 | -1.03 | -7.8076098 | -1.01 | -7.1084046 | -0.99 | -4.5674294 | -0.97 | -1.0990984
-0.94 | -60.727776 | -1.11 | -20.313514 | -1.09 | -16.815988 | -1.07 | -13.17169 | -1.06 | -11.533926 | -1.04 | -10.1881664 | -1.02 | -6.2209858 | -1 | -6.354315 | -0.98 | -4.3815008 | -0.96 | -0.4292776
-0.93 | -55.001428 | -1.1 | -20.432926 | -1.08 | -14.645442 | -1.06 | -13.50541 | -1.05 | -8.9847688 | -1.03 | -9.4275214 | -1.01 | -7.1918048 | -0.99 | -3.2863606 | -0.97 | -3.697176 | -0.95 | -0.7554488
-0.92 | -49.517874 | -1.09 | -20.759416 | -1.07 | -13.495862 | -1.05 | -10.1096154 | -1.04 | -9.8461228 | -1.02 | -6.7262552 | -1 | -7.2995538 | -0.98 | -2.9617332 | -0.96 | 0.6811154 | -0.94 | -0.0803668
-0.91 | -42.753958 | -1.08 | -19.883188 | -1.06 | -14.834308 | -1.04 | -8.799042 | -1.03 | -9.0764114 | -1.01 | -5.317121 | -0.99 | -4.7259862 | -0.97 | -3.2695768 | -0.95 | -0.0327748 | -0.93 | 3.8392538
-0.9 | -36.227174 | -1.07 | -16.506614 | -1.05 | -13.353404 | -1.03 | -9.7562264 | -1.02 | -8.105484 | -1 | -7.7278406 | -0.98 | -2.7988808 | -0.96 | -2.120088 | -0.94 | 1.2383574 | -0.92 | 5.5334528
-0.89 | -30.548226 | -1.06 | -17.389936 | -1.04 | -10.3966932 | -1.02 | -8.2876766 | -1.01 | -5.3581362 | -0.99 | -6.271287 | -0.97 | -3.1554872 | -0.95 | 1.6266442 | -0.93 | 0.5097696 | -0.91 | 5.1571332
-0.88 | -27.196524 | -1.05 | -16.505512 | -1.03 | -8.9880228 | -1.01 | -7.553153 | -1 | -7.477875 | -0.98 | -1.9232002 | -0.96 | -2.173284 | -0.94 | 1.3809836 | -0.92 | 5.6172602 | -0.9 | 5.0814262
-0.87 | -22.880594 | -1.04 | -15.588678 | -1.02 | -9.2666078 | -1 | -9.8722902 | -0.99 | -6.3441922 | -0.97 | -1.3756472 | -0.95 | 0.6793408 | -0.93 | 2.1408756 | -0.91 | 6.2584534 | -0.89 | 8.1025642
-0.86 | -18.55094 | -1.03 | -12.230036 | -1.01 | -9.4030368 | -0.99 | -5.7735568 | -0.98 | -5.1787938 | -0.96 | -1.7875128 | -0.94 | 2.2801378 | -0.92 | 3.8971982 | -0.9 | 6.385342 | -0.88 | 10.2353178
-0.85 | -12.028188 | -1.02 | -11.026546 | -1 | -9.6908748 | -0.98 | -5.6922216 | -0.97 | -0.9113982 | -0.95 | -2.02791875 | -0.93 | 3.1659894 | -0.91 | 7.1484488 | -0.89 | 6.5080954 | -0.87 | 9.3222424
-0.84 | -10.1716794 | -1.01 | -11.620808 | -0.99 | -5.7843922 | -0.97 | -3.9894736 | -0.96 | -0.611379 | -0.94 | 0.1306466 | -0.92 | 3.2626684 | -0.9 | 7.5695546 | -0.88 | 9.7058062 | -0.86 | 10.2316076
-0.83 | -8.2383812 | -1 | -11.888904 | -0.98 | -5.2796798 | -0.96 | -0.2041622 | -0.95 | -0.430236 | -0.93 | 3.2477288 | -0.91 | 5.0484878 | -0.89 | 7.7355186 | -0.87 | 10.2168426 | -0.85 | 12.1753392
-0.82 | -6.113182 | -0.99 | -9.7005178 | -0.97 | -5.33817 | -0.95 | -0.0563904 | -0.94 | -0.8474652 | -0.92 | 3.3026122 | -0.9 | 8.1210682 | -0.88 | 8.0530194 | -0.86 | 10.9115118 | -0.84 | 15.226198
-0.81 | -1.535009 | -0.98 | -7.68366 | -0.96 | -3.3431124 | -0.94 | 0.5553406 | -0.93 | 4.3288584 | -0.91 | 3.474371 | -0.89 | 8.0687846 | -0.87 | 10.8734978 | -0.85 | 11.603024 | -0.83 | 15.915184
-0.8 | 2.3471722 | -0.97 | -7.9479602 | -0.95 | -0.0566054 | -0.93 | 1.3028662 | -0.92 | 4.2026584 | -0.9 | 6.1752294 | -0.88 | 8.3115472 | -0.86 | 11.5145672 | -0.84 | 13.320882 | -0.82 | 15.919686
-0.79 | 2.7301584 | -0.96 | -7.5125222 | -0.94 | 0.396086 | -0.92 | 4.5243142 | -0.91 | 4.1030484 | -0.89 | 9.3618934 | -0.87 | 8.8500284 | -0.85 | 11.917494 | -0.83 | 16.238246 | -0.81 | 17.632548
-0.78 | 4.982662 | -0.95 | -4.2274634 | -0.93 | -0.174283 | -0.91 | 5.7241752 | -0.9 | 5.5151194 | -0.88 | 9.1036164 | -0.86 | 11.833126 | -0.84 | 12.436942 | -0.82 | 16.488306 | -0.8 | 21.86494
-0.77 | 10.3652964 | -0.94 | -1.7987614 | -0.92 | 1.9989616 | -0.9 | 5.5579444 | -0.89 | 9.0405796 | -0.87 | 9.1679828 | -0.85 | 13.208962 | -0.83 | 15.697484 | -0.81 | 17.805522 | -0.79 | 23.725536
-0.76 | 15.525908 | -0.93 | -1.7841692 | -0.91 | 4.8616024 | -0.89 | 5.9811278 | -0.88 | 10.694614 | -0.86 | 9.7971596 | -0.84 | 13.270724 | -0.82 | 19.132692 | -0.8 | 20.409458 | -0.78 | 24.957488
-0.75 | 20.011512 | -0.92 | 0.3490936 | -0.9 | 6.4142292 | -0.88 | 9.5021366 | -0.87 | 10.3159016 | -0.85 | 13.978134 | -0.83 | 14.060344 | -0.81 | 18.989348 | -0.79 | 24.75795 | -0.77 | 27.707568
-0.74 | 24.110616 | -0.91 | 0.5739088 | -0.89 | 5.9016684 | -0.87 | 10.7387806 | -0.86 | 10.2284864 | -0.84 | 13.56467 | -0.82 | 17.28802 | -0.8 | 19.734362 | -0.78 | 25.638504 | -0.76 | 31.777008
-0.73 | 28.790558 | -0.9 | 4.2832874 | -0.88 | 6.5043702 | -0.86 | 10.991948 | -0.85 | 12.555358 | -0.83 | 14.311426 | -0.81 | 19.595588 | -0.79 | 23.718174 | -0.77 | 27.826774 | -0.75 | 32.70047
-0.72 | 33.008872 | -0.89 | 4.6177678 | -0.87 | 11.0135026 | -0.85 | 10.5170308 | -0.84 | 14.90157 | -0.82 | 16.13682 | -0.8 | 20.497962 | -0.78 | 26.656052 | -0.76 | 29.768532 | -0.74 | 32.012616
-0.71 | 35.141766 | -0.88 | 5.5689908 | -0.86 | 10.1469648 | -0.84 | 13.676516 | -0.83 | 15.328538 | -0.81 | 19.87161 | -0.79 | 22.116802 | -0.77 | 28.229018 | -0.75 | 33.140622 | -0.73 | 33.128994
-0.7 | 33.321796 | -0.87 | 5.839904 | -0.85 | 11.339268 | -0.83 | 15.790278 | -0.82 | 15.86231 | -0.8 | 22.045322 | -0.78 | 26.408996 | -0.76 | 29.342066 | -0.74 | 32.912706 | -0.72 | 34.426732
-0.69 | 32.089442 | -0.86 | 10.373409 | -0.84 | 12.012168 | -0.82 | 16.673868 | -0.81 | 17.995698 | -0.79 | 22.471926 | -0.77 | 29.303256 | -0.75 | 30.812654 | -0.73 | 33.171322 | -0.71 | 34.856774
-0.68 | 29.208584 | -0.85 | 11.0509802 | -0.83 | 15.139558 | -0.81 | 17.266304 | -0.8 | 22.25642 | -0.78 | 24.497402 | -0.76 | 30.219646 | -0.74 | 33.902252 | -0.72 | 33.315824 | -0.7 | 33.792156
-0.67 | 23.910896 | -0.84 | 11.003814 | -0.82 | 17.799346 | -0.8 | 20.929172 | -0.79 | 23.682998 | -0.77 | 29.05739 | -0.75 | 30.191022 | -0.73 | 34.528932 | -0.71 | 34.89349 | -0.69 | 34.210074
-0.66 | 19.586804 | -0.83 | 12.152476 | -0.81 | 17.812364 | -0.79 | 25.105776 | -0.78 | 25.467172 | -0.76 | 31.48745 | -0.74 | 32.87983 | -0.72 | 33.54719 | -0.7 | 34.567606 | -0.68 | 36.037716
-0.65 | 18.658802 | -0.82 | 15.973986 | -0.8 | 19.69595 | -0.78 | 26.631742 | -0.77 | 27.629902 | -0.75 | 31.44921 | -0.73 | 35.036038 | -0.71 | 33.40067 | -0.69 | 33.973534 | -0.67 | 36.630964
-0.64 | 19.433444 | -0.81 | 17.078528 | -0.79 | 24.00049 | -0.77 | 28.900134 | -0.76 | 32.402998 | -0.74 | 31.113906 | -0.72 | 34.148956 | -0.7 | 35.618088 | -0.68 | 34.275526 | -0.66 | 36.248256
-0.63 | 18.580388 | -0.8 | 19.4011 | -0.78 | 27.307152 | -0.76 | 30.237806 | -0.75 | 31.053328 | -0.73 | 34.014276 | -0.71 | 33.868222 | -0.69 | 34.817276 | -0.67 | 36.107314 | -0.65 | 35.20374
-0.62 | 17.364 | -0.79 | 21.402586 | -0.77 | 29.901728 | -0.75 | 32.380062 | -0.74 | 32.869272 | -0.72 | 34.701128 | -0.7 | 33.868484 | -0.68 | 34.728744 | -0.66 | 36.964762 | -0.64 | 35.897632
-0.61 | 18.103994 | -0.78 | 26.44687 | -0.76 | 30.861332 | -0.74 | 33.861124 | -0.73 | 32.543696 | -0.71 | 34.137476 | -0.69 | 35.21582 | -0.67 | 34.469774 | -0.65 | 36.033812 | -0.63 | 38.00106
-0.6 | 20.3892 | -0.77 | 30.53469 | -0.75 | 32.64137 | -0.73 | 34.212156 | -0.72 | 35.54039 | -0.7 | 34.017276 | -0.68 | 34.815692 | -0.66 | 36.569772 | -0.64 | 35.909102 | -0.62 | 36.632962
-0.59 | 20.632046 | -0.76 | 31.294256 | -0.74 | 35.735356 | -0.72 | 34.375664 | -0.71 | 35.904342 | -0.69 | 33.772094 | -0.67 | 34.58127 | -0.65 | 36.822202 | -0.63 | 36.706618 | -0.61 | 35.323582
-0.58 | 19.831554 | -0.75 | 32.043078 | -0.73 | 35.170858 | -0.71 | 36.80978 | -0.7 | 34.869238 | -0.68 | 36.314496 | -0.66 | 35.104768 | -0.64 | 36.076294 | -0.62 | 37.329356 | -0.6 | 35.693292
-0.57 | 20.086128 | -0.74 | 33.70573 | -0.72 | 35.34763 | -0.7 | 36.132104 | -0.69 | 34.000878 | -0.67 | 35.12694 | -0.65 | 37.309618 | -0.63 | 35.641804 | -0.61 | 35.99114 | -0.59 | 37.37845
-0.56 | 22.340596 | -0.73 | 36.422126 | -0.71 | 35.545194 | -0.69 | 35.45973 | -0.68 | 35.202236 | -0.66 | 35.090542 | -0.64 | 36.792814 | -0.62 | 36.494562 | -0.6 | 35.798966 | -0.58 | 35.350546
-0.55 | 23.014914 | -0.72 | 36.521608 | -0.7 | 37.691818 | -0.68 | 34.46219 | -0.67 | 35.946196 | -0.65 | 35.470266 | -0.63 | 35.888752 | -0.61 | 37.528604 | -0.59 | 35.696822 | -0.57 | 33.992186
-0.54 | 22.013456 | -0.71 | 36.150484 | -0.69 | 37.354062 | -0.67 | 36.907092 | -0.66 | 35.416674 | -0.64 | 37.60366 | -0.62 | 35.608602 | -0.6 | 36.434586 | -0.58 | 36.714212 | -0.56 | 33.714946
-0.53 | 22.44863 | -0.7 | 37.515014 | -0.68 | 37.010366 | -0.66 | 37.05376 | -0.65 | 34.961926 | -0.63 | 36.726662 | -0.61 | 36.860154 | -0.59 | 34.740032 | -0.57 | 35.43329 | -0.55 | 35.11596
-0.52 | 25.17894 | -0.69 | 39.373472 | -0.67 | 36.822056 | -0.65 | 36.116946 | -0.64 | 36.762144 | -0.62 | 36.000888 | -0.6 | 37.156728 | -0.58 | 35.516278 | -0.56 | 33.0484 | -0.54 | 34.66761
-0.51 | 25.816358 | -0.68 | 38.509426 | -0.66 | 38.917756 | -0.64 | 36.357032 | -0.63 | 38.59313 | -0.61 | 35.458366 | -0.59 | 35.165478 | -0.57 | 36.21031 | -0.55 | 33.846214 | -0.53 | 34.192548
-0.5 | 23.419772 | -0.67 | 38.527702 | -0.65 | 38.483634 | -0.63 | 38.57008 | -0.62 | 36.609268 | -0.6 | 37.600296 | -0.58 | 34.348184 | -0.56 | 34.685082 | -0.54 | 35.62099 | -0.52 | 34.15809
-0.51 | 19.146426 | -0.66 | 40.0098 | -0.64 | 38.51633 | -0.62 | 38.605968 | -0.61 | 36.29343 | -0.59 | 36.15651 | -0.57 | 35.853664 | -0.55 | 33.229338 | -0.53 | 34.649934 | -0.51 | 36.420632
-0.52 | 18.23573 | -0.65 | 42.659948 | -0.63 | 38.193218 | -0.61 | 37.958562 | -0.6 | 35.909664 | -0.58 | 34.609878 | -0.56 | 35.797608 | -0.54 | 33.606748 | -0.52 | 34.02415 | -0.5 | 34.272016
-0.53 | 15.110552 | -0.64 | 42.257496 | -0.62 | 40.73726 | -0.6 | 36.665862 | -0.59 | 37.380056 | -0.57 | 34.399502 | -0.55 | 33.652786 | -0.53 | 35.385102 | -0.51 | 33.959682 | -0.51 | 26.497834
-0.54 | 12.42815 | -0.63 | 41.751948 | -0.61 | 40.74882 | -0.59 | 37.423488 | -0.58 | 36.118536 | -0.56 | 36.179576 | -0.54 | 32.765704 | -0.52 | 35.19123 | -0.5 | 35.219606 | -0.52 | 25.528876
-0.55 | 12.81302 | -0.62 | 42.043704 | -0.6 | 39.53099 | -0.58 | 37.414616 | -0.57 | 34.481562 | -0.55 | 34.939684 | -0.53 | 34.329676 | -0.51 | 34.013518 | -0.51 | 26.05169 | -0.53 | 23.762068
-0.56 | 12.61359 | -0.61 | 45.06393 | -0.59 | 38.32698 | -0.57 | 35.620018 | -0.56 | 33.773068 | -0.54 | 34.167018 | -0.52 | 35.913608 | -0.5 | 33.13785 | -0.52 | 24.819944 | -0.54 | 20.379964
-0.57 | 11.1440934 | -0.6 | 46.002398 | -0.58 | 39.406898 | -0.56 | 34.663166 | -0.55 | 35.566294 | -0.53 | 33.190596 | -0.51 | 34.17607 | -0.51 | 28.133908 | -0.53 | 23.088298 | -0.55 | 18.137902
-0.58 | 8.4457266 | -0.59 | 44.554868 | -0.57 | 38.940178 | -0.55 | 34.95122 | -0.54 | 35.321134 | -0.52 | 34.923162 | -0.5 | 33.011476 | -0.52 | 23.744758 | -0.54 | 21.702046 | -0.56 | 17.487998
-0.59 | 8.801227 | -0.58 | 44.201428 | -0.56 | 36.869832 | -0.54 | 36.49584 | -0.53 | 33.608804 | -0.51 | 36.236422 | -0.51 | 28.239718 | -0.53 | 22.488564 | -0.55 | 19.15379 | -0.57 | 17.53659
-0.6 | 8.66705 | -0.57 | 45.600496 | -0.55 | 35.45281 | -0.53 | 34.816616 | -0.52 | 33.69044 | -0.5 | 32.898916 | -0.52 | 25.665076 | -0.54 | 21.633248 | -0.56 | 16.761184 | -0.58 | 15.279826
-0.61 | 7.9868344 | -0.56 | 44.27883 | -0.54 | 35.988628 | -0.52 | 34.50364 | -0.51 | 35.892036 | -0.51 | 27.934596 | -0.53 | 21.525744 | -0.55 | 20.28145 | -0.57 | 16.768752 | -0.59 | 13.619548
-0.62 | 4.605818 | -0.55 | 43.44117 | -0.53 | 36.38407 | -0.51 | 34.306974 | -0.5 | 31.864866 | -0.52 | 25.207386 | -0.54 | 20.140046 | -0.56 | 16.673542 | -0.58 | 16.84724 | -0.6 | 13.529936
-0.63 | 4.6914152 | -0.54 | 40.432126 | -0.52 | 36.164098 | -0.5 | 33.431444 | -0.51 | 25.412946 | -0.53 | 22.855232 | -0.55 | 19.867748 | -0.57 | 15.388292 | -0.59 | 14.777994 | -0.61 | 13.598132
-0.64 | 5.248172 | -0.53 | 40.979102 | -0.51 | 34.971174 | -0.51 | 25.459114 | -0.52 | 24.698574 | -0.54 | 20.54083 | -0.56 | 18.084816 | -0.58 | 15.735992 | -0.6 | 12.278304 | -0.62 | 11.742732
-0.65 | 4.6185242 | -0.52 | 40.563742 | -0.5 | 33.576868 | -0.52 | 23.948038 | -0.53 | 22.918846 | -0.55 | 19.23638 | -0.57 | 15.745086 | -0.59 | 15.392062 | -0.61 | 12.655164 | -0.63 | 9.372027
-0.66 | 3.4586526 | -0.51 | 38.424534 | -0.51 | 28.363814 | -0.53 | 23.298182 | -0.54 | 20.05502 | -0.56 | 18.770868 | -0.58 | 14.360064 | -0.6 | 12.670346 | -0.62 | 11.595444 | -0.64 | 9.5316428
-0.67 | 2.5410784 | -0.5 | 35.590632 | -0.52 | 22.91722 | -0.54 | 21.299692 | -0.55 | 18.30609 | -0.57 | 16.966026 | -0.59 | 15.120466 | -0.61 | 11.507618 | -0.63 | 10.8531184 | -0.65 | 9.4517898
-0.68 | 2.5458396 | -0.51 | 29.35793 | -0.53 | 21.928492 | -0.55 | 18.219168 | -0.56 | 18.18437 | -0.58 | 14.557692 | -0.6 | 14.089982 | -0.62 | 12.128194 | -0.64 | 8.3369348 | -0.66 | 8.836849
-0.69 | 3.0547988 | -0.52 | 26.227534 | -0.54 | 21.362134 | -0.56 | 17.081446 | -0.57 | 17.46705 | -0.59 | 13.85374 | -0.61 | 11.683846 | -0.63 | 11.86193 | -0.65 | 8.8426026 | -0.67 | 6.7920322
-0.7 | 0.9445906 | -0.53 | 21.958192 | -0.55 | 20.152926 | -0.57 | 17.093094 | -0.58 | 14.754078 | -0.6 | 13.565934 | -0.62 | 10.727384 | -0.64 | 9.6650228 | -0.66 | 9.3475248 | -0.68 | 6.438934
-0.71 | -1.6382634 | -0.54 | 20.318026 | -0.56 | 16.941698 | -0.58 | 16.205028 | -0.59 | 13.248374 | -0.61 | 13.109784 | -0.63 | 11.567386 | -0.65 | 7.3863414 | -0.67 | 7.7959542 | -0.69 | 7.076914
-0.72 | -0.1015942 | -0.55 | 19.81805 | -0.57 | 16.198966 | -0.59 | 13.566016 | -0.6 | 12.554462 | -0.62 | 10.0472908 | -0.64 | 10.821844 | -0.66 | 8.2721232 | -0.68 | 5.5495982 | -0.7 | 6.3135482
-0.73 | -0.0522188 | -0.56 | 18.331068 | -0.58 | 15.941376 | -0.6 | 11.759936 | -0.61 | 13.379522 | -0.63 | 10.834146 | -0.65 | 8.4957568 | -0.67 | 8.422811 | -0.69 | 5.6453206 | -0.71 | 3.2131746
-0.74 | -1.1541938 | -0.57 | 15.102832 | -0.59 | 15.396516 | -0.61 | 12.094052 | -0.62 | 12.010992 | -0.64 | 10.5700942 | -0.66 | 7.468121 | -0.68 | 6.7741052 | -0.7 | 6.2773224 | -0.72 | 3.1096266
-0.75 | -1.6389734 | -0.58 | 14.49808 | -0.6 | 11.699082 | -0.62 | 11.928928 | -0.63 | 8.9699288 | -0.65 | 10.342992 | -0.67 | 7.2153844 | -0.69 | 5.904654 | -0.71 | 4.8140992 | -0.73 | 3.8843532
-0.76 | -3.3462228 | -0.59 | 13.891698 | -0.61 | 10.995234 | -0.63 | 10.3098992 | -0.64 | 10.1256172 | -0.66 | 7.022081 | -0.68 | 7.4881524 | -0.7 | 5.8616332 | -0.72 | 2.85904 | -0.74 | 3.7031894
-0.77 | -2.3505414 | -0.6 | 13.638194 | -0.62 | 11.150828 | -0.64 | 8.5173548 | -0.65 | 9.6777816 | -0.67 | 6.1048786 | -0.69 | 6.236603 | -0.71 | 5.4175362 | -0.73 | 3.149279 | -0.75 | 2.4370456
-0.78 | -3.9621188 | -0.61 | 10.2588238 | -0.63 | 11.1440344 | -0.65 | 8.5638308 | -0.66 | 8.4053156 | -0.68 | 7.7112768 | -0.7 | 4.3426076 | -0.72 | 4.6125916 | -0.74 | 3.6796824 | -0.76 | 0.3192814
-0.79 | -6.5949952 | -0.62 | 9.7389142 | -0.64 | 8.982015 | -0.66 | 8.7299316 | -0.67 | 5.4386248 | -0.69 | 6.968821 | -0.71 | 5.2074248 | -0.73 | 1.3159634 | -0.75 | 2.8575128 | -0.77 | 1.1914782
-0.8 | -5.997077 | -0.63 | 10.1122732 | -0.65 | 7.1248296 | -0.67 | 7.5094866 | -0.68 | 5.8483402 | -0.7 | 5.2431572 | -0.72 | 4.6525878 | -0.74 | 2.4895062 | -0.76 | 0.5488464 | -0.78 | 1.0768568
-0.81 | -5.7970376 | -0.64 | 10.265434 | -0.66 | 7.9212428 | -0.68 | 5.0769752 | -0.69 | 6.0637988 | -0.71 | 2.8240958 | -0.73 | 2.5526516 | -0.75 | 3.0224056 | -0.77 | 0.1612732 | -0.79 | -1.350755
-0.82 | -6.1024186 | -0.65 | 7.2422818 | -0.67 | 8.1552266 | -0.69 | 5.6050684 | -0.7 | 6.038136 | -0.72 | 4.267664 | -0.74 | 1.0442682 | -0.76 | 2.5337172 | -0.78 | 0.3910048 | -0.8 | -3.2262954
-0.83 | -9.3489782 | -0.66 | 6.2966588 | -0.68 | 6.0311286 | -0.7 | 5.4648692 | -0.71 | 3.6244378 | -0.73 | 4.7200646 | -0.75 | 1.8844468 | -0.77 | -0.023616 | -0.79 | 1.1137558 | -0.81 | -2.73174
-0.84 | -9.2285318 | -0.67 | 6.7385478 | -0.69 | 4.647521 | -0.71 | 5.588792 | -0.72 | 3.1306564 | -0.74 | 2.8344358 | -0.76 | 2.0609278 | -0.78 | -0.5839282 | -0.8 | -2.0185182 | -0.82 | -1.7653522
-0.85 | -10.0151852 | -0.68 | 7.2864892 | -0.7 | 4.178764 | -0.72 | 2.2281264 | -0.73 | 3.8501822 | -0.75 | 0.3989876 | -0.77 | 1.7891974 | -0.79 | 0.2562096 | -0.81 | -3.8865148 | -0.83 | -3.9473974
-0.86 | -15.445988 | -0.69 | 4.2465182 | -0.71 | 5.485841 | -0.73 | 3.473607 | -0.74 | 3.5271358 | -0.76 | 1.1381288 | -0.78 | -1.6606332 | -0.8 | -0.4535528 | -0.82 | -3.3621828 | -0.84 | -6.393188
-0.87 | -24.408024 | -0.7 | 3.6065682 | -0.72 | 3.593159 | -0.74 | 3.302762 | -0.75 | 0.5232656 | -0.77 | 1.7614412 | -0.79 | -1.5518122 | -0.81 | -2.5515466 | -0.83 | -3.5631624 | -0.85 | -6.61528
-0.88 | -29.088686 | -0.71 | 3.9165512 | -0.73 | 1.5497372 | -0.75 | 3.8576374 | -0.76 | 0.2222714 | -0.78 | 0.3051538 | -0.8 | -1.3664688 | -0.82 | -4.2706412 | -0.84 | -5.099239 | -0.86 | -6.3706082
-0.89 | -31.110192 | -0.72 | 4.2274696 | -0.74 | 1.8741634 | -0.76 | 0.2518928 | -0.77 | 0.5190624 | -0.79 | -2.3039688 | -0.81 | -1.4712638 | -0.83 | -3.6318184 | -0.85 | -7.5263188 | -0.87 | -7.8532362
-0.9 | -32.672736 | -0.73 | 2.3188572 | -0.75 | 3.0404718 | -0.77 | -0.2463686 | -0.78 | 1.060617 | -0.8 | -1.2058588 | -0.82 | -3.9278018 | -0.84 | -4.3142778 | -0.86 | -7.1538026 | -0.88 | -10.0615
-0.91 | -35.517226 | -0.74 | 0.6319366 | -0.76 | 1.8341574 | -0.78 | 0.2255182 | -0.79 | -1.5288318 | -0.81 | -0.8900948 | -0.83 | -5.5779518 | -0.85 | -5.8482622 | -0.87 | -6.88215 | -0.89 | -10.6596448
-0.92 | -36.458872 | -0.75 | 2.4638582 | -0.77 | -1.1279552 | -0.79 | 0.4398024 | -0.8 | -3.5195262 | -0.82 | -2.2884744 | -0.84 | -3.4118044 | -0.86 | -7.8127926 | -0.88 | -8.795696 | -0.9 | -10.689628
-0.93 | -36.025552 | -0.76 | 1.2159578 | -0.78 | -0.253965 | -0.8 | -2.924848 | -0.81 | -1.9243828 | -0.83 | -5.6795798 | -0.85 | -5.2989022 | -0.87 | -7.896138 | -0.89 | -10.776266 | -0.91 | -11.2851
-0.94 | -35.396694 | -0.77 | 0.6531972 | -0.79 | -1.228384 | -0.81 | -3.2518594 | -0.82 | -2.4088354 | -0.84 | -5.7703616 | -0.86 | -7.451518 | -0.88 | -7.579167 | -0.9 | -11.45214 | -0.92 | -14.021296
-0.95 | -37.184236 | -0.78 | -2.7036916 | -0.8 | -1.5622134 | -0.82 | -4.120861 | -0.83 | -4.033933 | -0.85 | -4.8301272 | -0.87 | -8.3675206 | -0.89 | -9.0097704 | -0.91 | -11.35736 | -0.93 | -15.502442
-0.96 | -39.214816 | -0.79 | -2.696736 | -0.81 | -2.7454558 | -0.83 | -3.3765616 | -0.84 | -6.8338206 | -0.86 | -6.322416 | -0.88 | -7.9412186 | -0.9 | -12.114076 | -0.92 | -12.001556 | -0.94 | -15.595614
-0.97 | -38.10983 | -0.8 | -1.2615946 | -0.82 | -3.7086876 | -0.84 | -5.32571 | -0.85 | -6.3671518 | -0.87 | -8.9381724 | -0.89 | -8.9609796 | -0.91 | -12.390388 | -0.93 | -15.60445 | -0.95 | -15.799196
-0.98 | -38.028102 | -0.81 | -3.1541944 | -0.83 | -4.235218 | -0.85 | -7.0461676 | -0.86 | -5.9972866 | -0.88 | -8.8490794 | -0.9 | -10.6775448 | -0.92 | -12.233226 | -0.94 | -15.924744 | -0.96 | -18.913044
-0.99 | -39.160588 | -0.82 | -4.7991584 | -0.84 | -4.408274 | -0.86 | -7.7327852 | -0.87 | -7.1046458 | -0.89 | -9.1766432 | -0.91 | -12.621762 | -0.93 | -13.575398 | -0.95 | -16.355946 | -0.97 | -19.691686
-1 | -36.487496 | -0.83 | -4.9467194 | -0.85 | -7.3365884 | -0.87 | -7.0248066 | -0.88 | -10.2972724 | -0.9 | -9.1980016 | -0.92 | -13.370032 | -0.94 | -15.876582 | -0.96 | -17.241054 | -0.98 | -19.706608
-1.01 | -39.324776 | -0.84 | -5.9716286 | -0.86 | -8.5808448 | -0.88 | -9.278579 | -0.89 | -9.9787964 | -0.91 | -12.58422 | -0.93 | -13.92011 | -0.95 | -16.494688 | -0.97 | -20.23592 | -0.99 | -20.14044
-1.02 | -38.695614 | -0.85 | -6.4161296 | -0.87 | -8.6870514 | -0.89 | -10.912743 | -0.9 | -10.527319 | -0.92 | -14.510444 | -0.94 | -15.19157 | -0.96 | -16.717594 | -0.98 | -21.021314 | -1 | -20.243322
-1.03 | -40.2455 | -0.86 | -9.4375674 | -0.88 | -7.8878936 | -0.9 | -11.619772 | -0.91 | -11.299442 | -0.93 | -14.100714 | -0.95 | -17.678972 | -0.97 | -17.967914 | -0.99 | -20.511468 | -1.01 | -23.092826
-1.04 | -42.96654 | -0.87 | -10.75373 | -0.89 | -10.7132512 | -0.91 | -11.870272 | -0.92 | -15.114642 | -0.94 | -13.928094 | -0.96 | -18.213746 | -0.98 | -21.455166 | -1 | -20.427162 | -1.02 | -22.325654
-1.05 | -41.337676 | -0.88 | -10.8705474 | -0.9 | -12.72655 | -0.92 | -13.075964 | -0.93 | -15.905138 | -0.95 | -16.353222 | -0.97 | -17.434568 | -0.99 | -21.560674 | -1.01 | -22.532594 | -1.03 | -22.698996
-1.06 | -40.876116 | -0.89 | -13.16645 | -0.91 | -13.152626 | -0.93 | -17.097892 | -0.94 | -15.02911 | -0.96 | -18.702504 | -0.98 | -18.97682 | -1 | -20.577732 | -1.02 | -24.010854 | -1.04 | -24.27222
-1.07 | -41.12585 | -0.9 | -15.179526 | -0.92 | -13.61393 | -0.94 | -16.477968 | -0.95 | -16.350842 | -0.97 | -18.660468 | -0.99 | -21.942182 | -1.01 | -20.259386 | -1.03 | -23.439866 | -1.05 | -26.381396
-1.08 | -43.12524 | -0.91 | -17.909048 | -0.93 | -16.494258 | -0.95 | -16.918446 | -0.96 | -18.674906 | -0.98 | -18.678126 | -1 | -21.505808 | -1.02 | -23.431184 | -1.04 | -23.267838 | -1.06 | -26.404676
-1.09 | -42.780746 | -0.92 | -19.353594 | -0.94 | -18.9947 | -0.96 | -17.702764 | -0.97 | -19.791846 | -0.99 | -19.833226 | -1.01 | -20.969792 | -1.03 | -24.63323 | -1.05 | -25.526998 | -1.07 | -25.048156
-1.1 | -41.886372 | -0.93 | -20.319152 | -0.95 | -19.28566 | -0.97 | -20.716826 | -0.98 | -19.636256 | -1 | -22.33257 | -1.02 | -21.890932 | -1.04 | -24.230176 | -1.06 | -26.899216 | -1.08 | -26.12667
-1.11 | -41.728484 | -0.94 | -22.323768 | -0.96 | -19.164774 | -0.98 | -21.076694 | -0.99 | -19.581544 | -1.01 | -21.897486 | -1.03 | -24.848768 | -1.05 | -23.60255 | -1.07 | -25.84488 | -1.09 | -28.340516
-1.12 | -43.816634 | -0.95 | -24.809798 | -0.97 | -21.399862 | -0.99 | -20.85183 | -1 | -21.340376 | -1.02 | -21.921 | -1.04 | -25.782846 | -1.06 | -26.302274 | -1.08 | -25.75313 | -1.1 | -27.481224
-1.13 | -43.734706 | -0.96 | -24.246146 | -0.98 | -22.838246 | -1 | -20.166886 | -1.01 | -23.177048 | -1.03 | -22.66172 | -1.05 | -24.38527 | -1.07 | -27.262216 | -1.09 | -26.94995 | -1.11 | -27.574528
-1.14 | -43.188116 | -0.97 | -24.046452 | -0.99 | -23.811816 | -1.01 | -23.851226 | -1.02 | -23.15979 | -1.04 | -25.680158 | -1.06 | -23.736464 | -1.08 | -27.217668 | -1.1 | -28.95873 | -1.12 | -27.656742
-1.15 | -41.880124 | -0.98 | -26.26071 | -1 | -20.808376 | -1.02 | -24.611054 | -1.03 | -23.32467 | -1.05 | -25.269894 | -1.07 | -27.18828 | -1.09 | -26.402116 | -1.11 | -27.947504 | -1.13 | -29.713398
-1.16 | -43.592576 | -0.99 | -28.56381 | -1.01 | -22.243868 | -1.03 | -24.60561 | -1.04 | -24.938402 | -1.06 | -24.6648 | -1.08 | -27.18771 | -1.1 | -27.739624 | -1.12 | -27.731088 | -1.14 | -30.391036
-1.17 | -44.107376 | -1 | -25.528406 | -1.02 | -25.724366 | -1.04 | -23.9436 | -1.05 | -26.26349 | -1.07 | -25.083284 | -1.09 | -27.175978 | -1.11 | -29.057746 | -1.13 | -27.92247 | -1.15 | -29.916302
-1.18 | -42.534874 | -1.01 | -26.817986 | -1.03 | -26.886348 | -1.05 | -25.98301 | -1.06 | -25.745496 | -1.08 | -28.249698 | -1.1 | -26.282672 | -1.12 | -28.44335 | -1.14 | -30.123954 | -1.16 | -29.058492
-1.19 | -42.467012 | -1.02 | -26.717104 | -1.04 | -26.334008 | -1.06 | -26.621952 | -1.07 | -25.526398 | -1.09 | -28.242408 | -1.11 | -28.285392 | -1.13 | -27.558208 | -1.15 | -30.577042 | -1.17 | -31.136772
-1.2 | -44.026606 | -1.03 | -30.5594 | -1.05 | -26.21798 | -1.07 | -26.861166 | -1.08 | -26.255162 | -1.1 | -27.613928 | -1.12 | -29.490588 | -1.14 | -28.339132 | -1.16 | -29.61526 | -1.18 | -31.74424
-1.21 | -45.98034 | -1.04 | -30.514794 | -1.06 | -27.78201 | -1.08 | -26.281328 | -1.09 | -28.440242 | -1.11 | -27.081516 | -1.13 | -28.283104 | -1.15 | -31.665402 | -1.17 | -29.13443 | -1.19 | -30.74281
-1.22 | -44.792894 | -1.05 | -29.725212 | -1.07 | -28.81241 | -1.09 | -28.149706 | -1.1 | -28.073656 | -1.12 | -28.95014 | -1.14 | -28.248744 | -1.16 | -31.266692 | -1.18 | -31.875386 | -1.2 | -30.657314
-1.23 | -43.908842 | -1.06 | -30.157584 | -1.08 | -28.716436 | -1.1 | -29.03569 | -1.11 | -27.639016 | -1.13 | -29.162896 | -1.15 | -29.023948 | -1.17 | -29.223302 | -1.19 | -31.816696 | -1.21 | -33.341772
-1.24 | -46.291388 | -1.07 | -32.18959 | -1.09 | -28.29447 | -1.11 | -29.291788 | -1.12 | -28.29905 | -1.14 | -28.338218 | -1.16 | -31.100388 | -1.18 | -30.028794 | -1.2 | -31.273404 | -1.22 | -34.490548
-1.25 | -45.394178 | -1.08 | -32.183228 | -1.1 | -29.693664 | -1.12 | -28.760666 | -1.13 | -30.193734 | -1.15 | -28.560352 | -1.17 | -31.048732 | -1.19 | -31.065674 | -1.21 | -30.973198 | -1.23 | -33.57747
-1.26 | -46.63494 | -1.09 | -30.79782 | -1.11 | -30.368818 | -1.13 | -29.187102 | -1.14 | -29.760718 | -1.16 | -30.318184 | -1.18 | -29.685656 | -1.2 | -31.402912 | -1.22 | -33.760312 | -1.24 | -33.193686
-1.27 | -44.988872 | -1.1 | -31.64012 | -1.12 | -30.45598 | -1.14 | -31.529378 | -1.15 | -28.460868 | -1.17 | -32.12418 | -1.19 | -31.27343 | -1.21 | -31.857704 | -1.23 | -33.816014 | -1.25 | -34.000586
-1.28 | -46.470534 | -1.11 | -33.541408 | -1.13 | -30.021696 | -1.15 | -30.403622 | -1.16 | -29.711606 | -1.18 | -31.535304 | -1.2 | -32.728016 | -1.22 | -31.43632 | -1.24 | -33.48369 | -1.26 | -35.577504
-1.29 | -50.04579 | -1.12 | -34.79351 | -1.14 | -30.533358 | -1.16 | -30.189112 | -1.17 | -32.23899 | -1.19 | -31.274454 | -1.21 | -32.25887 | -1.23 | -34.655812 | -1.25 | -33.367144 | -1.27 | -35.401626
-1.3 | -48.98043 | -1.13 | -32.887414 | -1.15 | -32.829088 | -1.17 | -30.422132 | -1.18 | -32.02819 | -1.2 | -31.041752 | -1.22 | -32.154866 | -1.24 | -35.007204 | -1.26 | -34.410636 | -1.28 | -35.275426
-1.31 | -48.934142 | -1.14 | -32.751446 | -1.16 | -31.197916 | -1.18 | -33.49326 | -1.19 | -30.976766 | -1.21 | -34.678142 | -1.23 | -32.448694 | -1.25 | -34.040668 | -1.27 | -36.248876 | -1.29 | -35.731098
-1.32 | -49.2926 | -1.15 | -34.49728 | -1.17 | -31.523538 | -1.19 | -32.571478 | -1.2 | -30.911938 | -1.22 | -32.356678 | -1.24 | -35.461714 | -1.26 | -33.894692 | -1.28 | -36.514546 | -1.3 | -39.924542
-1.33 | -50.850194 | -1.16 | -34.7123 | -1.18 | -31.468766 | -1.2 | -32.557688 | -1.21 | -32.875206 | -1.23 | -32.24043 | -1.25 | -34.853412 | -1.27 | -35.235552 | -1.29 | -35.900672 | -1.31 | -38.873174
-1.34 | -52.447232 | -1.17 | -35.090892 | -1.19 | -34.33167 | -1.21 | -31.438308 | -1.22 | -33.806794 | -1.24 | -32.886466 | -1.26 | -34.378664 | -1.28 | -36.941026 | -1.3 | -37.303752 | -1.32 | -39.1392
-1.35 | -53.167926 | -1.18 | -34.014778 | -1.2 | -34.313398 | -1.22 | -34.564032 | -1.23 | -33.593774 | -1.25 | -35.179064 | -1.27 | -33.966194 | -1.29 | -36.496054 | -1.31 | -39.717186 | -1.33 | -38.63142
-1.36 | -53.652024 | -1.19 | -34.9474 | -1.21 | -33.412412 | -1.23 | -34.707184 | -1.24 | -33.014552 | -1.26 | -35.543856 | -1.28 | -36.434414 | -1.3 | -36.36997 | -1.32 | -39.177076 | -1.34 | -41.98459
-1.37 | -57.278518 | -1.2 | -37.54677 | -1.22 | -33.016644 | -1.24 | -34.124334 | -1.25 | -34.977862 | -1.27 | -34.131914 | -1.29 | -37.147546 | -1.31 | -38.093356 | -1.33 | -39.64389 | -1.35 | -42.435892
-1.38 | -59.897944 | -1.21 | -37.32296 | -1.23 | -35.605378 | -1.25 | -32.837502 | -1.26 | -36.783126 | -1.28 | -35.153328 | -1.3 | -37.436696 | -1.32 | -40.721642 | -1.34 | -39.59499 | -1.36 | -42.964668
-1.39 | -59.989066 | -1.22 | -36.400392 | -1.24 | -36.477758 | -1.26 | -35.854494 | -1.27 | -36.032366 | -1.29 | -38.084232 | -1.31 | -37.016128 | -1.33 | -39.838438 | -1.35 | -43.77919 | -1.37 | -43.582544
-1.4 | -58.380894 | -1.23 | -36.089332 | -1.25 | -34.17576 | -1.27 | -37.128848 | -1.28 | -35.248558 | -1.3 | -38.128328 | -1.32 | -39.53412 | -1.34 | -40.12529 | -1.36 | -43.790016 | -1.38 | -48.09027
-1.39 | -52.533816 | -1.24 | -38.84436 | -1.26 | -34.718944 | -1.28 | -36.998288 | -1.29 | -36.762968 | -1.31 | -37.750644 | -1.33 | -42.327786 | -1.35 | -41.641076 | -1.37 | -44.305646 | -1.39 | -49.185322
-1.38 | -50.15026 | -1.25 | -37.226142 | -1.27 | -37.950568 | -1.29 | -36.361322 | -1.3 | -38.96102 | -1.32 | -37.389724 | -1.34 | -40.815148 | -1.36 | -44.50404 | -1.38 | -44.910688 | -1.4 | -47.413114
-1.37 | -47.294742 | -1.26 | -37.981006 | -1.28 | -39.101164 | -1.3 | -38.10713 | -1.31 | -39.06125 | -1.33 | -40.643014 | -1.35 | -41.335932 | -1.37 | -46.302992 | -1.39 | -49.899652 | -1.39 | -40.358196
-1.36 | -43.769828 | -1.27 | -38.216354 | -1.29 | -38.183364 | -1.31 | -39.573148 | -1.32 | -38.637238 | -1.34 | -43.078536 | -1.36 | -42.97425 | -1.38 | -44.791306 | -1.4 | -49.522118 | -1.38 | -38.66318
-1.35 | -43.503098 | -1.28 | -41.158594 | -1.3 | -37.69026 | -1.32 | -40.086362 | -1.33 | -39.998678 | -1.35 | -42.608406 | -1.37 | -46.414252 | -1.39 | -47.561274 | -1.39 | -40.498408 | -1.37 | -38.281612
-1.34 | -43.06274 | -1.29 | -41.201082 | -1.31 | -39.888796 | -1.33 | -39.412416 | -1.34 | -42.73183 | -1.36 | -42.491454 | -1.38 | -46.281576 | -1.4 | -48.337264 | -1.38 | -38.404244 | -1.36 | -33.92427
-1.33 | -42.406548 | -1.3 | -41.00084 | -1.32 | -42.44131 | -1.34 | -41.214312 | -1.35 | -43.687252 | -1.37 | -45.439428 | -1.39 | -47.119094 | -1.39 | -42.386098 | -1.37 | -37.580866 | -1.35 | -31.903248
-1.32 | -39.228364 | -1.31 | -41.52942 | -1.33 | -41.952606 | -1.35 | -45.331014 | -1.36 | -43.510432 | -1.38 | -47.271466 | -1.4 | -46.576062 | -1.38 | -36.700146 | -1.36 | -36.394508 | -1.34 | -31.571242
-1.31 | -38.38455 | -1.32 | -43.648836 | -1.34 | -41.278216 | -1.36 | -45.101128 | -1.37 | -44.486896 | -1.39 | -48.155762 | -1.39 | -41.773912 | -1.37 | -36.81242 | -1.35 | -32.80594 | -1.33 | -32.285452
-1.3 | -38.565532 | -1.33 | -44.98333 | -1.35 | -44.06854 | -1.37 | -45.002382 | -1.38 | -48.418846 | -1.4 | -46.317912 | -1.38 | -39.967668 | -1.36 | -34.949108 | -1.34 | -30.649858 | -1.32 | -30.34073
-1.29 | -38.30871 | -1.34 | -45.444302 | -1.36 | -47.337574 | -1.38 | -46.530736 | -1.39 | -49.191702 | -1.39 | -40.961018 | -1.37 | -35.570892 | -1.35 | -34.469306 | -1.33 | -30.67219 | -1.31 | -28.304866
-1.28 | -35.118132 | -1.35 | -45.313214 | -1.37 | -47.26416 | -1.39 | -49.991928 | -1.4 | -45.873812 | -1.38 | -39.518968 | -1.36 | -34.328978 | -1.34 | -31.583436 | -1.32 | -30.715282 | -1.3 | -29.23978
-1.27 | -34.568006 | -1.36 | -48.219586 | -1.38 | -47.970348 | -1.4 | -49.167078 | -1.39 | -39.79992 | -1.37 | -36.787028 | -1.35 | -34.672298 | -1.33 | -29.945388 | -1.31 | -29.267032 | -1.29 | -29.439858
-1.26 | -34.646616 | -1.37 | -50.591942 | -1.39 | -49.21067 | -1.39 | -39.463608 | -1.38 | -38.513802 | -1.36 | -33.790722 | -1.34 | -33.997522 | -1.32 | -30.529032 | -1.3 | -26.672818 | -1.28 | -27.720148
-1.25 | -34.614362 | -1.38 | -51.57898 | -1.4 | -50.539544 | -1.38 | -37.80686 | -1.37 | -38.330832 | -1.35 | -33.28744 | -1.33 | -29.584076 | -1.31 | -29.963188 | -1.29 | -27.779312 | -1.27 | -24.820802
-1.24 | -32.154992 | -1.39 | -51.279368 | -1.39 | -43.982882 | -1.37 | -37.726776 | -1.36 | -34.799342 | -1.34 | -33.140368 | -1.32 | -29.500216 | -1.3 | -28.184032 | -1.28 | -27.769238 | -1.26 | -25.418386
-1.23 | -31.2426 | -1.4 | -51.602698 | -1.38 | -38.39236 | -1.36 | -36.51974 | -1.35 | -31.95382 | -1.33 | -32.273204 | -1.31 | -30.332292 | -1.29 | -26.547574 | -1.27 | -27.018762 | -1.25 | -25.45295
-1.22 | -31.138846 | -1.39 | -46.240618 | -1.37 | -37.064176 | -1.35 | -33.253412 | -1.34 | -33.184178 | -1.32 | -29.024688 | -1.3 | -29.383728 | -1.28 | -27.726938 | -1.26 | -24.43494 | -1.24 | -25.00242
-1.21 | -32.212764 | -1.38 | -42.896538 | -1.36 | -37.059302 | -1.34 | -32.566466 | -1.33 | -32.79963 | -1.31 | -28.630696 | -1.29 | -26.454102 | -1.27 | -27.765712 | -1.25 | -25.294124 | -1.23 | -22.428528
-1.2 | -28.604732 | -1.37 | -39.240732 | -1.35 | -36.639356 | -1.33 | -32.50734 | -1.32 | -30.32536 | -1.3 | -29.143768 | -1.28 | -26.634106 | -1.26 | -25.111682 | -1.24 | -24.834462 | -1.22 | -22.830386
-1.19 | -27.647346 | -1.36 | -37.74766 | -1.34 | -32.970282 | -1.32 | -32.465556 | -1.31 | -28.618186 | -1.29 | -29.350422 | -1.27 | -26.47839 | -1.25 | -23.755144 | -1.23 | -24.536034 | -1.21 | -22.908004
-1.18 | -27.38151 | -1.35 | -37.604462 | -1.33 | -32.102526 | -1.31 | -29.737248 | -1.3 | -28.35009 | -1.28 | -26.529896 | -1.26 | -27.611542 | -1.24 | -24.415418 | -1.22 | -21.99911 | -1.2 | -22.6002
-1.17 | -28.39193 | -1.34 | -36.45869 | -1.32 | -32.709012 | -1.3 | -27.785292 | -1.29 | -28.954032 | -1.27 | -25.936172 | -1.25 | -24.546178 | -1.23 | -24.213426 | -1.21 | -21.819416 | -1.19 | -20.380822
-1.16 | -26.535504 | -1.33 | -33.941402 | -1.31 | -32.490252 | -1.29 | -28.497726 | -1.28 | -27.32901 | -1.26 | -26.541532 | -1.24 | -23.00195 | -1.22 | -23.765116 | -1.2 | -21.905404 | -1.18 | -18.716144
-1.15 | -23.98268 | -1.32 | -33.556858 | -1.3 | -29.516214 | -1.28 | -28.652026 | -1.27 | -25.719738 | -1.25 | -26.11333 | -1.23 | -23.453656 | -1.21 | -20.830378 | -1.19 | -22.067862 | -1.17 | -20.419804
-1.14 | -24.641362 | -1.31 | -34.293442 | -1.29 | -28.641918 | -1.27 | -27.188816 | -1.26 | -25.05115 | -1.24 | -24.401946 | -1.22 | -23.908956 | -1.2 | -21.338352 | -1.18 | -19.236116 | -1.16 | -20.191354
-1.13 | -23.301845 | -1.3 | -33.223314 | -1.28 | -29.316852 | -1.26 | -24.112942 | -1.25 | -27.034402 | -1.23 | -22.556072 | -1.21 | -22.875154 | -1.19 | -21.883046 | -1.17 | -18.451576 | -1.15 | -17.264784
|  | -1.29 | -29.965998 | -1.27 | -28.62252 | -1.25 | -26.742934 | -1.24 | -25.08673 | -1.22 | -23.562738 | -1.2 | -20.3716 | -1.18 | -21.288324 | -1.16 | -19.204454 | -1.14 | -16.213152
|  | -1.28 | -29.168542 | -1.26 | -26.903508 | -1.24 | -25.876182 | -1.23 | -22.974586 | -1.21 | -24.142204 | -1.19 | -20.785036 | -1.17 | -18.220086 | -1.15 | -18.913514 | -1.13 | -16.49549
|  | -1.27 | -30.0581 | -1.25 | -26.683594 | -1.23 | -25.762344 | -1.22 | -22.489936 | -1.2 | -21.367498 | -1.18 | -21.147052 | -1.16 | -17.70742 | -1.14 | -16.163962 | -1.12 | -16.736514
|  | -1.26 | -29.643394 | -1.24 | -26.179096 | -1.22 | -22.10839 | -1.21 | -23.06775 | -1.19 | -20.40106 | -1.17 | -19.643598 | -1.15 | -18.410448 | -1.13 | -15.80752 | -1.11 | -14.8832
|  | -1.25 | -28.915726 | -1.23 | -26.03336 | -1.21 | -22.434224 | -1.2 | -22.557946 | -1.18 | -20.899142 | -1.16 | -17.024538 | -1.14 | -18.013498 | -1.12 | -15.925846 | -1.1 | -12.753826
|  | -1.24 | -26.484372 | -1.22 | -25.058454 | -1.2 | -23.20894 | -1.19 | -21.48477 | -1.17 | -21.03577 | -1.15 | -17.397294 | -1.13 | -15.892322 | -1.11 | -15.926338 | -1.09 | -13.496442
|  | -1.23 | -27.450904 | -1.21 | -21.88002 | -1.19 | -22.52947 | -1.18 | -20.147424 | -1.16 | -18.726484 | -1.14 | -17.539184 | -1.12 | -15.980654 | -1.1 | -13.910438 | -1.08 | -13.931308
|  | -1.22 | -27.997672 | -1.2 | -22.918762 | -1.18 | -19.979654 | -1.17 | -20.078252 | -1.15 | -16.547938 | -1.13 | -17.958088 | -1.11 | -15.83579 | -1.09 | -12.09766 | -1.07 | -12.214828
|  | -1.21 | -25.894706 | -1.19 | -22.90961 | -1.17 | -19.376914 | -1.16 | -19.97985 | -1.14 | -16.941158 | -1.12 | -14.598846 | -1.1 | -15.42753 | -1.08 | -12.659976 | -1.06 | -10.0112554
|  | -1.2 | -23.59419 | -1.18 | -22.51369 | -1.16 | -19.349542 | -1.15 | -17.341546 | -1.13 | -18.284134 | -1.11 | -14.642106 | -1.09 | -12.3059196 | -1.07 | -12.526628 | -1.05 | -10.571085
|  | -1.19 | -23.916446 | -1.17 | -18.849366 | -1.15 | -19.531484 | -1.14 | -16.35291 | -1.12 | -16.128952 | -1.1 | -14.451334 | -1.08 | -11.372936 | -1.06 | -11.455124 | -1.04 | -9.8861588
|  | -1.18 | -24.090052 | -1.16 | -19.999444 | -1.14 | -17.692822 | -1.13 | -17.123786 | -1.11 | -14.773794 | -1.09 | -14.511976 | -1.07 | -11.884546 | -1.05 | -9.1000904 | -1.03 | -9.4366598
|  | -1.17 | -22.369122 | -1.15 | -20.011126 | -1.13 | -16.234542 | -1.12 | -17.17265 | -1.1 | -13.933428 | -1.08 | -11.80508 | -1.06 | -12.164162 | -1.04 | -8.914122 | -1.02 | -5.5173736
|  | -1.16 | -21.05349 | -1.14 | -19.671686 | -1.12 | -16.473534 | -1.11 | -14.615476 | -1.09 | -14.26871 | -1.07 | -11.028262 | -1.05 | -9.8740846 | -1.03 | -8.7483916 | -1.01 | -5.2341584
|  | -1.15 | -20.575752 | -1.13 | -16.7046 | -1.11 | -16.354806 | -1.1 | -13.066428 | -1.08 | -13.138706 | -1.06 | -11.403966 | -1.04 | -8.3030412 | -1.02 | -7.6676108 | -1 | -6.5814152
|  | -1.14 | -21.320906 | -1.12 | -16.489778 | -1.1 | -14.724996 | -1.09 | -13.435138 | -1.07 | -10.4132214 | -1.05 | -10.7252512 | -1.03 | -8.8699342 | -1.01 | -4.8714222 | -0.99 | -6.316411
|  | -1.13 | -20.769574 | -1.11 | -16.899594 | -1.09 | -13.816588 | -1.08 | -13.735352 | -1.06 | -10.240182 | -1.04 | -9.1786942 | -1.02 | -8.3337712 | -1 | -5.5285384 | -0.98 | -2.9271952
|  | -1.12 | -17.51048 | -1.1 | -16.583728 | -1.08 | -13.728405 | -1.07 | -12.066202 | -1.05 | -10.8716 | -1.03 | -7.3453552 | -1.01 | -6.9782406 | -0.99 | -6.342661 | -0.97 | -2.74929825
|  | -1.11 | -15.89427 |  |  |  |  | -1.06 | -9.280192 | -1.04 | -10.56987 | -1.02 | -8.131561 | -1 | -3.720807