## Data CV
CV i vs E Scan 1 |  | CV i vs E Scan 2 |  | CV i vs E Scan 3 |  | CV i vs E Scan 4 |  | CV i vs E Scan 5 |  | CV i vs E Scan 6 |  | CV i vs E Scan 7 |  | CV i vs E Scan 8 |  | CV i vs E Scan 9 |  | CV i vs E Scan 10
V | µA | V | µA | V | µA | V | µA | V | µA | V | µA | V | µA | V | µA | V | µA | V | µA
-0.5 | 43.52054 | -1.13 | -2.822835 | -1.11 | 1.36118175 | -1.09 | 2.0220934 | -1.08 | 1.706397 | -1.06 | 3.7518185 | -1.04 | 3.4947385 | -1.02 | 3.863995 | -1 | 5.95668925 | -0.98 | 5.1580386
-0.95 | -31.1463 | -1.12 | -1.812016 | -1.1 | 1.0468222 | -1.08 | 3.053716 | -1.07 | 2.7150354 | -1.05 | 3.7210274 | -1.03 | 4.1877594 | -1.01 | 4.4622246 | -0.99 | 5.6789824 | -0.97 | 6.6650768
-0.94 | -28.089534 | -1.11 | 0.7809584 | -1.09 | 0.8170608 | -1.07 | 1.8328926 | -1.06 | 3.5986722 | -1.04 | 3.6191758 | -1.02 | 4.2033606 | -1 | 4.852947 | -0.98 | 5.3157542 | -0.96 | 6.9374374
-0.93 | -19.160006 | -1.1 | -0.0180798 | -1.08 | 2.1590024 | -1.06 | 1.5587038 | -1.05 | 4.0604394 | -1.03 | 4.1339872 | -1.01 | 4.650001 | -0.99 | 6.5344758 | -0.97 | 5.4471238 | -0.95 | 6.0575714
-0.92 | -15.299766 | -1.09 | -0.6180964 | -1.07 | 2.4578634 | -1.05 | 3.2088498 | -1.04 | 4.0543864 | -1.02 | 5.522635 | -1 | 3.9306686 | -0.98 | 5.8929926 | -0.96 | 6.7661896 | -0.94 | 6.5033146
-0.91 | -12.848306 | -1.08 | 0.159754 | -1.06 | 2.4418102 | -1.04 | 4.0506296 | -1.03 | 3.4817496 | -1.01 | 5.1207828 | -0.99 | 5.5684636 | -0.97 | 5.3817636 | -0.95 | 6.2188218 | -0.93 | 7.4467426
-0.9 | -9.7052698 | -1.07 | 1.7569536 | -1.05 | 1.9267624 | -1.03 | 4.341206 | -1.02 | 3.9328628 | -1 | 3.6336666 | -0.98 | 6.2328222 | -0.96 | 5.4107114 | -0.94 | 6.1912482 | -0.92 | 7.4553066
-0.89 | -7.3610292 | -1.06 | 0.581775 | -1.04 | 3.4548602 | -1.02 | 4.1299692 | -1.01 | 5.4147766 | -0.99 | 4.7971614 | -0.97 | 5.0239486 | -0.95 | 7.0079812 | -0.93 | 6.4001748 | -0.91 | 7.5482682
-0.88 | -6.0536874 | -1.05 | 0.8449094 | -1.03 | 4.3963562 | -1.01 | 4.8602368 | -1 | 2.9985602 | -0.98 | 6.5459752 | -0.96 | 5.6229596 | -0.94 | 6.6124944 | -0.92 | 8.437875 | -0.9 | 7.100088
-0.87 | -5.8433202 | -1.04 | 1.7444208 | -1.02 | 3.4809404 | -1 | 3.4386108 | -0.99 | 4.3473726 | -0.97 | 5.7644966 | -0.95 | 6.9628104 | -0.93 | 6.7122256 | -0.91 | 8.6885544 | -0.89 | 8.646771
-0.86 | -2.9483168 | -1.03 | 3.5506532 | -1.01 | 2.6911506 | -0.99 | 4.6028022 | -0.98 | 4.9823518 | -0.96 | 5.5094108 | -0.94 | 6.8873756 | -0.92 | 7.3011956 | -0.9 | 7.1417398 | -0.88 | 9.6823076
-0.85 | -0.3078012 | -1.02 | 3.420621 | -1 | 2.6267782 | -0.98 | 4.162393 | -0.97 | 7.1797702 | -0.95 | 5.72233175 | -0.93 | 6.8092062 | -0.91 | 8.8011978 | -0.89 | 8.191629 | -0.87 | 9.1856976
-0.84 | 1.2966826 | -1.01 | 2.6852972 | -0.99 | 5.7541056 | -0.97 | 5.651849 | -0.96 | 5.9583302 | -0.94 | 6.3918308 | -0.92 | 6.6445726 | -0.9 | 8.1177108 | -0.88 | 8.6023542 | -0.86 | 9.7265766
-0.83 | 2.1963642 | -1 | 2.4537306 | -0.98 | 4.0223918 | -0.96 | 6.315954 | -0.95 | 5.3668104 | -0.93 | 7.5987878 | -0.91 | 7.56974 | -0.89 | 7.8908238 | -0.87 | 9.9706946 | -0.85 | 10.9539538
-0.82 | 3.9322024 | -0.99 | 3.5613594 | -0.97 | 4.8609836 | -0.95 | 5.9667322 | -0.94 | 6.1899098 | -0.92 | 6.8286442 | -0.9 | 9.2815808 | -0.88 | 8.7499278 | -0.86 | 9.8232544 | -0.84 | 12.638068
-0.81 | 6.4245084 | -0.98 | 4.1776254 | -0.96 | 5.6051526 | -0.94 | 5.3360882 | -0.93 | 7.298382 | -0.91 | 6.9477902 | -0.89 | 8.0997264 | -0.87 | 9.8756918 | -0.85 | 10.2289076 | -0.83 | 13.088108
-0.8 | 7.2093504 | -0.97 | 3.6002148 | -0.95 | 6.6046646 | -0.93 | 6.2809746 | -0.92 | 6.9920104 | -0.9 | 8.1595676 | -0.88 | 8.4537402 | -0.86 | 11.0011276 | -0.84 | 12.092872 | -0.82 | 13.946746
-0.79 | 8.4546306 | -0.96 | 3.87105 | -0.94 | 5.9637884 | -0.92 | 8.2033024 | -0.91 | 7.8433162 | -0.89 | 9.6619948 | -0.87 | 8.3671264 | -0.85 | 10.337018 | -0.83 | 13.429806 | -0.81 | 15.998744
-0.78 | 11.023388 | -0.95 | 4.9930354 | -0.93 | 5.6890732 | -0.91 | 7.2919588 | -0.9 | 6.703614 | -0.88 | 8.308608 | -0.86 | 10.975808 | -0.84 | 11.372296 | -0.82 | 14.60044 | -0.8 | 19.266202
-0.77 | 14.189772 | -0.94 | 6.1690786 | -0.92 | 6.5218688 | -0.9 | 7.2269014 | -0.89 | 9.2161168 | -0.87 | 9.2108478 | -0.85 | 11.059078 | -0.83 | 13.956222 | -0.81 | 15.946378 | -0.79 | 21.892242
-0.76 | 16.375544 | -0.93 | 5.028093 | -0.91 | 8.0131536 | -0.89 | 7.6779624 | -0.88 | 9.042493 | -0.86 | 10.0407426 | -0.84 | 11.378184 | -0.82 | 15.117934 | -0.8 | 18.357616 | -0.78 | 24.6842
-0.75 | 16.11558 | -0.92 | 5.4159708 | -0.9 | 7.9254162 | -0.88 | 9.8930306 | -0.87 | 9.8767296 | -0.85 | 11.421594 | -0.83 | 12.3151 | -0.81 | 16.060474 | -0.79 | 22.20851 | -0.77 | 27.355228
-0.74 | 16.420862 | -0.91 | 5.8655264 | -0.89 | 7.3593152 | -0.87 | 10.2435184 | -0.86 | 9.2570972 | -0.84 | 11.825442 | -0.82 | 15.242116 | -0.8 | 18.614438 | -0.78 | 24.915758 | -0.76 | 30.17521
-0.73 | 18.09476 | -0.9 | 7.716703 | -0.88 | 8.108655 | -0.86 | 9.9947756 | -0.85 | 11.047298 | -0.83 | 12.59854 | -0.81 | 16.926612 | -0.79 | 21.156062 | -0.77 | 27.426754 | -0.75 | 30.272444
-0.72 | 19.020636 | -0.89 | 7.1911928 | -0.87 | 10.1451662 | -0.85 | 10.1144232 | -0.84 | 12.578684 | -0.82 | 13.7446 | -0.8 | 17.659228 | -0.78 | 25.008742 | -0.76 | 29.092616 | -0.74 | 30.325012
-0.71 | 18.52474 | -0.88 | 7.1620238 | -0.86 | 10.0681162 | -0.84 | 11.5978328 | -0.83 | 12.747342 | -0.81 | 16.92365 | -0.79 | 20.860842 | -0.77 | 27.965674 | -0.75 | 31.165138 | -0.73 | 30.140192
-0.7 | 18.600134 | -0.87 | 8.1075008 | -0.85 | 9.5957294 | -0.83 | 13.268636 | -0.82 | 13.95698 | -0.8 | 19.127978 | -0.78 | 25.351454 | -0.76 | 28.443942 | -0.74 | 31.161314 | -0.72 | 31.22075
-0.69 | 19.717922 | -0.86 | 9.8678158 | -0.84 | 11.175788 | -0.82 | 13.845152 | -0.81 | 16.157484 | -0.79 | 20.943406 | -0.77 | 28.816614 | -0.75 | 30.778294 | -0.73 | 29.779072 | -0.71 | 31.44862
-0.68 | 20.331334 | -0.85 | 10.150781 | -0.83 | 13.211978 | -0.81 | 15.471256 | -0.8 | 20.271442 | -0.78 | 23.625368 | -0.76 | 29.38486 | -0.74 | 31.487884 | -0.72 | 30.863478 | -0.7 | 30.561996
-0.67 | 19.744758 | -0.84 | 10.3500938 | -0.82 | 14.380674 | -0.8 | 19.054948 | -0.79 | 22.678896 | -0.77 | 27.85309 | -0.75 | 29.529244 | -0.73 | 30.61774 | -0.71 | 31.580694 | -0.69 | 30.185482
-0.66 | 19.049726 | -0.83 | 12.215422 | -0.81 | 16.103416 | -0.79 | 22.931052 | -0.78 | 24.456824 | -0.76 | 30.295882 | -0.74 | 30.772218 | -0.72 | 30.692828 | -0.7 | 31.277048 | -0.68 | 31.841366
-0.65 | 19.669004 | -0.82 | 14.628314 | -0.8 | 17.810442 | -0.78 | 25.029418 | -0.77 | 27.370784 | -0.75 | 29.815186 | -0.73 | 31.924062 | -0.71 | 30.633098 | -0.69 | 30.560396 | -0.67 | 31.915106
-0.64 | 20.540924 | -0.81 | 15.693052 | -0.79 | 21.877102 | -0.77 | 27.458818 | -0.76 | 30.923734 | -0.74 | 30.05834 | -0.72 | 31.36504 | -0.7 | 31.617474 | -0.68 | 30.495478 | -0.66 | 30.4774
-0.63 | 19.717272 | -0.8 | 17.784834 | -0.78 | 25.807592 | -0.76 | 29.631158 | -0.75 | 29.980898 | -0.73 | 31.477894 | -0.71 | 30.44245 | -0.69 | 31.60934 | -0.67 | 31.9824 | -0.65 | 29.769692
-0.62 | 19.201858 | -0.79 | 20.412804 | -0.77 | 28.2443 | -0.75 | 30.64018 | -0.74 | 30.684466 | -0.72 | 31.867268 | -0.7 | 31.241742 | -0.68 | 30.697688 | -0.66 | 31.548098 | -0.64 | 29.849956
-0.61 | 19.421678 | -0.78 | 25.414704 | -0.76 | 29.441276 | -0.74 | 31.030538 | -0.73 | 30.512054 | -0.71 | 31.640992 | -0.69 | 32.08465 | -0.67 | 30.311468 | -0.65 | 30.268436 | -0.63 | 30.686366
-0.6 | 21.165356 | -0.77 | 28.62487 | -0.75 | 30.114802 | -0.73 | 30.761316 | -0.72 | 31.297406 | -0.7 | 30.6346 | -0.68 | 31.149342 | -0.66 | 31.004768 | -0.64 | 29.601774 | -0.62 | 29.503916
-0.59 | 20.769534 | -0.76 | 29.974402 | -0.74 | 31.709764 | -0.72 | 30.746558 | -0.71 | 31.820438 | -0.69 | 30.59186 | -0.67 | 30.379026 | -0.65 | 30.953986 | -0.63 | 30.275776 | -0.61 | 28.220012
-0.58 | 20.358744 | -0.75 | 29.99796 | -0.73 | 30.997952 | -0.71 | 32.171578 | -0.7 | 30.99679 | -0.68 | 31.72292 | -0.66 | 30.975542 | -0.64 | 29.968532 | -0.62 | 30.066022 | -0.6 | 28.59291
-0.57 | 20.467514 | -0.74 | 31.091456 | -0.72 | 30.749874 | -0.7 | 31.761488 | -0.69 | 30.431048 | -0.67 | 30.88411 | -0.65 | 31.175492 | -0.63 | 29.552872 | -0.61 | 29.61414 | -0.59 | 30.42111
-0.56 | 21.627972 | -0.73 | 32.160474 | -0.71 | 30.92662 | -0.69 | 31.098928 | -0.68 | 32.046474 | -0.66 | 29.960908 | -0.64 | 30.25008 | -0.62 | 30.356254 | -0.6 | 28.715676 | -0.58 | 29.222666
-0.55 | 21.548388 | -0.72 | 31.057374 | -0.7 | 32.475244 | -0.68 | 30.338216 | -0.67 | 30.87731 | -0.65 | 30.242558 | -0.63 | 29.625 | -0.61 | 30.29092 | -0.59 | 29.66482 | -0.57 | 29.17862
-0.54 | 21.505444 | -0.71 | 30.233252 | -0.69 | 31.239576 | -0.67 | 31.55801 | -0.66 | 29.887338 | -0.64 | 31.581212 | -0.62 | 28.955594 | -0.6 | 28.580396 | -0.58 | 30.192694 | -0.56 | 28.972532
-0.53 | 21.95775 | -0.7 | 31.101768 | -0.68 | 31.00672 | -0.66 | 31.236836 | -0.65 | 30.043858 | -0.63 | 29.712334 | -0.61 | 29.691602 | -0.59 | 28.550674 | -0.57 | 29.11931 | -0.55 | 29.913326
-0.52 | 23.896922 | -0.69 | 31.829594 | -0.67 | 30.45586 | -0.65 | 30.77979 | -0.64 | 30.552654 | -0.62 | 28.775598 | -0.6 | 29.860026 | -0.58 | 28.8525 | -0.56 | 28.594668 | -0.54 | 29.80293
-0.51 | 23.597806 | -0.68 | 31.126452 | -0.66 | 31.822602 | -0.64 | 29.143934 | -0.63 | 30.991086 | -0.61 | 28.69411 | -0.59 | 28.055698 | -0.57 | 29.455666 | -0.55 | 28.78795 | -0.53 | 29.632536
-0.5 | 22.952996 | -0.67 | 30.397238 | -0.65 | 31.401152 | -0.63 | 30.368898 | -0.62 | 29.550104 | -0.6 | 29.884786 | -0.58 | 28.302644 | -0.56 | 29.218872 | -0.54 | 29.663568 | -0.52 | 29.838456
-0.51 | 20.366446 | -0.66 | 29.873158 | -0.64 | 29.796554 | -0.62 | 29.880738 | -0.61 | 28.433118 | -0.59 | 29.41287 | -0.57 | 29.55914 | -0.55 | 29.022324 | -0.53 | 29.52917 | -0.51 | 30.894006
-0.52 | 18.964854 | -0.65 | 30.749682 | -0.63 | 29.138838 | -0.61 | 28.948648 | -0.6 | 29.383838 | -0.58 | 28.470642 | -0.56 | 29.915284 | -0.54 | 29.447238 | -0.52 | 28.93628 | -0.5 | 29.249776
-0.53 | 17.389052 | -0.64 | 29.773276 | -0.62 | 30.47616 | -0.6 | 28.825664 | -0.59 | 29.100312 | -0.57 | 28.715316 | -0.55 | 28.958758 | -0.53 | 30.728654 | -0.51 | 30.024526 | -0.51 | 25.88936
-0.54 | 15.803632 | -0.63 | 28.756426 | -0.61 | 29.841926 | -0.59 | 29.047552 | -0.58 | 28.609686 | -0.56 | 30.01119 | -0.54 | 29.1105 | -0.52 | 29.742694 | -0.5 | 30.22593 | -0.52 | 24.791872
-0.55 | 15.260022 | -0.62 | 28.58973 | -0.6 | 28.672244 | -0.58 | 29.83037 | -0.57 | 28.382052 | -0.55 | 29.39337 | -0.53 | 29.168534 | -0.51 | 29.24082 | -0.51 | 25.5145 | -0.53 | 23.399422
-0.56 | 14.891772 | -0.61 | 29.448684 | -0.59 | 27.723594 | -0.57 | 28.898084 | -0.56 | 28.937756 | -0.54 | 28.874492 | -0.52 | 30.23248 | -0.5 | 28.936356 | -0.52 | 24.27061 | -0.54 | 20.489276
-0.57 | 13.550232 | -0.6 | 29.018208 | -0.58 | 29.05795 | -0.56 | 28.18166 | -0.55 | 29.684968 | -0.53 | 29.170736 | -0.51 | 29.55605 | -0.51 | 26.415066 | -0.53 | 23.034284 | -0.55 | 19.728566
-0.58 | 12.69154 | -0.59 | 27.88397 | -0.57 | 29.406656 | -0.55 | 29.335806 | -0.54 | 29.869206 | -0.52 | 30.264174 | -0.5 | 29.187768 | -0.52 | 23.915944 | -0.54 | 21.895744 | -0.56 | 19.436296
-0.59 | 12.635336 | -0.58 | 27.369324 | -0.56 | 28.724784 | -0.54 | 30.03233 | -0.53 | 29.107066 | -0.51 | 30.616916 | -0.51 | 26.612958 | -0.53 | 22.265138 | -0.55 | 19.326702 | -0.57 | 18.495692
-0.6 | 12.684828 | -0.57 | 28.66333 | -0.55 | 28.217442 | -0.53 | 29.601336 | -0.52 | 29.07137 | -0.5 | 29.5097 | -0.52 | 24.472966 | -0.54 | 21.75754 | -0.56 | 18.228106 | -0.58 | 16.717896
-0.61 | 11.1880196 | -0.56 | 27.977208 | -0.54 | 29.504718 | -0.52 | 29.072556 | -0.51 | 30.463556 | -0.51 | 26.282272 | -0.53 | 22.10588 | -0.55 | 20.767768 | -0.57 | 18.973914 | -0.59 | 15.76115
-0.62 | 9.517946 | -0.55 | 27.722654 | -0.53 | 30.021108 | -0.51 | 29.657078 | -0.5 | 28.62354 | -0.52 | 24.553716 | -0.54 | 21.421606 | -0.56 | 18.29945 | -0.58 | 18.023334 | -0.6 | 15.908
-0.63 | 9.7923838 | -0.54 | 27.524698 | -0.52 | 29.668892 | -0.5 | 29.07632 | -0.51 | 25.546574 | -0.53 | 22.533318 | -0.55 | 20.775228 | -0.57 | 18.318098 | -0.59 | 16.05016 | -0.61 | 15.867632
-0.64 | 9.9445184 | -0.53 | 28.800804 | -0.51 | 29.367534 | -0.51 | 24.427434 | -0.52 | 23.954644 | -0.54 | 20.539862 | -0.56 | 19.943476 | -0.58 | 17.943862 | -0.6 | 14.993976 | -0.62 | 14.272816
-0.65 | 9.2675746 | -0.52 | 28.97879 | -0.5 | 28.421288 | -0.52 | 23.940082 | -0.53 | 22.464288 | -0.55 | 20.779422 | -0.57 | 17.38162 | -0.59 | 17.228346 | -0.61 | 15.198578 | -0.63 | 13.033962
-0.66 | 7.0794934 | -0.51 | 28.841364 | -0.51 | 25.710852 | -0.53 | 22.89183 | -0.54 | 20.452394 | -0.56 | 19.753862 | -0.58 | 17.084906 | -0.6 | 15.013676 | -0.62 | 14.721974 | -0.64 | 12.61253
-0.67 | 8.0253612 | -0.5 | 28.53741 | -0.52 | 22.821302 | -0.54 | 21.383106 | -0.55 | 19.942458 | -0.57 | 18.074142 | -0.59 | 16.624508 | -0.61 | 14.947916 | -0.63 | 13.390784 | -0.65 | 12.343086
-0.68 | 8.0246536 | -0.51 | 25.64603 | -0.53 | 21.966502 | -0.55 | 19.125656 | -0.56 | 19.239952 | -0.58 | 16.278082 | -0.6 | 16.228624 | -0.62 | 14.758508 | -0.64 | 11.89301 | -0.66 | 11.538262
-0.69 | 7.9041404 | -0.52 | 23.161116 | -0.54 | 20.956162 | -0.56 | 18.675002 | -0.57 | 18.479566 | -0.59 | 16.30495 | -0.61 | 14.551464 | -0.63 | 14.154438 | -0.65 | 12.314382 | -0.67 | 9.6696594
-0.7 | 5.9311038 | -0.53 | 20.616208 | -0.55 | 20.017642 | -0.57 | 18.33976 | -0.58 | 16.60327 | -0.6 | 15.669674 | -0.62 | 13.67883 | -0.64 | 12.026134 | -0.66 | 12.461244 | -0.68 | 10.4923932
-0.71 | 5.5520014 | -0.54 | 20.715682 | -0.56 | 18.400284 | -0.58 | 17.11085 | -0.59 | 15.650938 | -0.61 | 15.010086 | -0.63 | 13.555408 | -0.65 | 11.277548 | -0.67 | 11.420682 | -0.69 | 10.892214
-0.72 | 5.7841458 | -0.55 | 18.974828 | -0.57 | 17.528836 | -0.59 | 15.623016 | -0.6 | 15.443598 | -0.62 | 13.316742 | -0.64 | 13.629902 | -0.66 | 11.713948 | -0.68 | 9.5256282 | -0.7 | 9.9492726
-0.73 | 5.3649786 | -0.56 | 18.1415 | -0.58 | 17.41343 | -0.6 | 14.746158 | -0.61 | 15.396068 | -0.63 | 13.755204 | -0.65 | 11.53647 | -0.67 | 11.388306 | -0.69 | 10.1512968 | -0.71 | 7.3375058
-0.74 | 3.974397 | -0.57 | 16.713102 | -0.59 | 16.839604 | -0.61 | 14.940412 | -0.62 | 13.998856 | -0.64 | 13.33929 | -0.66 | 10.81353 | -0.68 | 10.1059484 | -0.7 | 9.6748686 | -0.72 | 8.1348956
-0.75 | 3.8993518 | -0.58 | 16.236742 | -0.6 | 14.234658 | -0.62 | 14.667386 | -0.63 | 12.44739 | -0.65 | 12.968402 | -0.67 | 11.128926 | -0.69 | 9.7719372 | -0.71 | 9.5617602 | -0.73 | 8.267807
-0.76 | 4.009901 | -0.59 | 16.14951 | -0.61 | 13.988162 | -0.63 | 13.082714 | -0.64 | 12.739512 | -0.66 | 10.7129336 | -0.68 | 10.706214 | -0.7 | 9.4103582 | -0.72 | 7.5969432 | -0.74 | 7.8304484
-0.77 | 4.1902266 | -0.6 | 15.245846 | -0.62 | 14.23459 | -0.64 | 12.199882 | -0.65 | 12.165616 | -0.67 | 10.69026 | -0.69 | 9.6139052 | -0.71 | 9.5231298 | -0.73 | 7.643051 | -0.75 | 7.2297186
-0.78 | 2.7437092 | -0.61 | 13.061516 | -0.63 | 13.805836 | -0.65 | 12.033914 | -0.66 | 11.963904 | -0.68 | 10.745936 | -0.7 | 8.8931474 | -0.72 | 8.5963276 | -0.74 | 8.0950966 | -0.76 | 5.9951486
-0.79 | 0.690707 | -0.62 | 12.752626 | -0.64 | 11.687822 | -0.66 | 12.03259 | -0.67 | 9.7375462 | -0.69 | 10.640226 | -0.71 | 8.770197 | -0.73 | 6.7008402 | -0.75 | 7.4709636 | -0.77 | 6.5119986
-0.8 | 1.3883682 | -0.63 | 13.264034 | -0.65 | 11.414566 | -0.67 | 10.7879114 | -0.68 | 10.2656268 | -0.7 | 8.8859948 | -0.72 | 8.7243824 | -0.74 | 7.017863 | -0.76 | 5.7908144 | -0.78 | 5.808985
-0.81 | 1.3265018 | -0.64 | 12.56442 | -0.66 | 11.3037982 | -0.68 | 9.1937566 | -0.69 | 10.3601618 | -0.71 | 8.4876142 | -0.73 | 7.7476304 | -0.75 | 7.2666364 | -0.77 | 5.6265736 | -0.79 | 4.4190656
-0.82 | -0.8428302 | -0.65 | 11.088468 | -0.67 | 11.31311 | -0.69 | 9.5884104 | -0.7 | 9.8374562 | -0.72 | 8.6791712 | -0.74 | 6.2179756 | -0.76 | 6.7381644 | -0.78 | 5.9856642 | -0.8 | 3.5701862
-0.83 | -3.1848058 | -0.66 | 10.5697724 | -0.68 | 9.2880342 | -0.7 | 9.3860996 | -0.71 | 7.8959776 | -0.73 | 8.4195022 | -0.75 | 7.0725998 | -0.77 | 5.1226974 | -0.79 | 5.3349618 | -0.81 | 3.4820226
-0.84 | -3.9306222 | -0.67 | 10.6251128 | -0.69 | 9.0913488 | -0.71 | 9.2008254 | -0.72 | 8.0244782 | -0.74 | 6.889517 | -0.76 | 6.9075284 | -0.78 | 5.2879146 | -0.8 | 3.2251824 | -0.82 | 1.8359866
-0.85 | -4.1654122 | -0.68 | 10.5934822 | -0.7 | 9.316375 | -0.72 | 7.5028944 | -0.73 | 8.1060436 | -0.75 | 6.1450036 | -0.77 | 5.9172306 | -0.79 | 5.257493 | -0.81 | 2.7431836 | -0.83 | 0.0113408
-0.86 | -4.869592 | -0.69 | 8.727524 | -0.71 | 9.2204304 | -0.73 | 7.8343558 | -0.74 | 7.880346 | -0.76 | 6.7897946 | -0.78 | 4.8597708 | -0.8 | 4.9048644 | -0.82 | 2.10591 | -0.84 | -2.7455166
-0.87 | -6.7090666 | -0.7 | 7.7676348 | -0.72 | 8.0910752 | -0.74 | 7.4659184 | -0.75 | 6.2332136 | -0.77 | 6.3387754 | -0.79 | 4.7798268 | -0.81 | 2.4393182 | -0.83 | 0.8863414 | -0.85 | -3.7277936
-0.88 | -6.4508692 | -0.71 | 8.474081 | -0.73 | 7.1430132 | -0.75 | 7.488005 | -0.76 | 5.7056742 | -0.78 | 5.6008296 | -0.8 | 4.2551976 | -0.82 | 1.2548988 | -0.84 | -2.096015 | -0.86 | -3.4651854
-0.89 | -5.9449978 | -0.72 | 7.6952954 | -0.74 | 7.032322 | -0.76 | 5.4937696 | -0.77 | 5.8711382 | -0.79 | 3.9167544 | -0.81 | 4.025585 | -0.83 | 0.5397818 | -0.85 | -3.746458 | -0.87 | -4.5829908
-0.9 | -6.2088794 | -0.73 | 6.9052166 | -0.75 | 7.0227752 | -0.77 | 5.0778316 | -0.78 | 5.5949134 | -0.8 | 4.0654464 | -0.82 | 0.5139976 | -0.84 | -1.1698726 | -0.86 | -4.1177432 | -0.88 | -6.362238
-0.91 | -7.2575852 | -0.74 | 6.044748 | -0.76 | 6.3163426 | -0.78 | 5.4877722 | -0.79 | 3.908892 | -0.81 | 3.919366 | -0.83 | 0.2318932 | -0.85 | -3.319205 | -0.87 | -4.1321022 | -0.89 | -5.3786796
-0.92 | -8.0612116 | -0.75 | 6.7653824 | -0.77 | 4.7534178 | -0.79 | 5.3421556 | -0.8 | 3.419055 | -0.82 | 2.4200226 | -0.84 | -1.42123 | -0.86 | -4.1673466 | -0.88 | -5.0874192 | -0.9 | -5.5286554
-0.93 | -7.4011178 | -0.76 | 6.051885 | -0.78 | 4.7601868 | -0.8 | 3.730381 | -0.81 | 3.6007516 | -0.83 | -0.5600392 | -0.85 | -2.1478698 | -0.87 | -4.2918606 | -0.89 | -6.4645836 | -0.91 | -5.7419314
-0.94 | -7.6458032 | -0.77 | 5.1811114 | -0.79 | 5.3134722 | -0.81 | 3.3446268 | -0.82 | 2.1694036 | -0.84 | -1.8740286 | -0.86 | -3.952169 | -0.88 | -4.469782 | -0.9 | -6.0601442 | -0.92 | -6.5593512
-0.95 | -9.0273414 | -0.78 | 4.0520974 | -0.8 | 4.6727242 | -0.82 | 1.9144236 | -0.83 | 0.0128026 | -0.85 | -2.0267206 | -0.87 | -5.5337046 | -0.89 | -5.5534564 | -0.91 | -5.8270612 | -0.93 | -7.146735
-0.96 | -9.8399332 | -0.79 | 3.6485432 | -0.81 | 2.1010072 | -0.83 | 0.87589 | -0.84 | -2.692169 | -0.86 | -3.2031984 | -0.88 | -4.878753 | -0.9 | -5.7158904 | -0.92 | -5.8618474 | -0.94 | -6.2429426
-0.97 | -8.8055862 | -0.8 | 4.0710952 | -0.82 | 1.4837228 | -0.84 | -1.9253514 | -0.85 | -2.882731 | -0.87 | -5.3578958 | -0.89 | -4.3635498 | -0.91 | -5.8960046 | -0.93 | -6.6964804 | -0.95 | -6.8026692
-0.98 | -8.9319974 | -0.81 | 3.2611228 | -0.83 | 0.406868 | -0.85 | -3.3687836 | -0.86 | -3.164417 | -0.88 | -5.0229934 | -0.9 | -6.684389 | -0.92 | -5.7628356 | -0.94 | -6.3226476 | -0.96 | -8.6570758
-0.99 | -9.8108036 | -0.82 | 0.2544866 | -0.84 | -0.7399286 | -0.86 | -3.5808864 | -0.87 | -3.80748 | -0.89 | -5.1266552 | -0.91 | -6.5883278 | -0.93 | -5.941035 | -0.95 | -6.3066772 | -0.97 | -8.3973136
-1 | -8.335061 | -0.83 | -0.4352012 | -0.85 | -3.7384012 | -0.87 | -3.8115972 | -0.88 | -6.11321 | -0.9 | -5.1607106 | -0.92 | -6.6052972 | -0.94 | -7.3380964 | -0.96 | -6.8212474 | -0.98 | -7.6174786
-1.01 | -9.7562472 | -0.84 | -0.887832 | -0.86 | -4.2446224 | -0.88 | -5.399509 | -0.89 | -5.3036488 | -0.91 | -6.7184274 | -0.93 | -5.8076456 | -0.95 | -7.1715112 | -0.97 | -8.4032424 | -0.99 | -7.5256688
-1.02 | -10.121674 | -0.85 | -2.4145456 | -0.87 | -4.3885514 | -0.89 | -6.0356798 | -0.9 | -5.0001308 | -0.92 | -6.7236972 | -0.94 | -6.3169532 | -0.96 | -7.3769704 | -0.98 | -8.3504288 | -1 | -6.855571
-1.03 | -10.5664418 | -0.86 | -4.8009436 | -0.88 | -4.4546546 | -0.9 | -5.5471984 | -0.91 | -5.5729476 | -0.93 | -6.003598 | -0.95 | -7.6681776 | -0.97 | -6.799982 | -0.99 | -7.2706552 | -1.01 | -8.8662808
-1.04 | -12.200274 | -0.87 | -4.7830852 | -0.89 | -5.5535166 | -0.91 | -5.3702308 | -0.92 | -7.4888208 | -0.94 | -6.1670122 | -0.96 | -7.9505894 | -0.98 | -8.61681 | -1 | -7.6049718 | -1.02 | -8.1497314
-1.05 | -11.32114 | -0.88 | -5.1863858 | -0.9 | -6.5626814 | -0.92 | -5.5111772 | -0.93 | -7.1504406 | -0.95 | -7.026215 | -0.97 | -6.5947944 | -0.99 | -8.870775 | -1.01 | -8.380134 | -1.03 | -8.2592822
-1.06 | -11.347002 | -0.89 | -4.7290296 | -0.91 | -6.1445688 | -0.93 | -7.5161614 | -0.94 | -6.6076224 | -0.96 | -7.8418656 | -0.98 | -6.7362312 | -1 | -7.6858718 | -1.02 | -9.0020014 | -1.04 | -8.778048
-1.07 | -11.204998 | -0.9 | -6.8062866 | -0.92 | -5.557259 | -0.94 | -6.9420536 | -0.95 | -6.1997054 | -0.97 | -7.5652308 | -0.99 | -8.5140458 | -1.01 | -7.5406702 | -1.03 | -8.5214294 | -1.05 | -9.8207674
-1.08 | -12.983722 | -0.91 | -6.3084932 | -0.93 | -7.3950284 | -0.95 | -6.3788382 | -0.96 | -8.017955 | -0.98 | -7.2418308 | -1 | -7.6810206 | -1.02 | -8.8666138 | -1.04 | -8.3138032 | -1.06 | -9.4594658
-1.09 | -12.317038 | -0.92 | -6.1507182 | -0.94 | -8.4455166 | -0.96 | -6.5360412 | -0.97 | -7.9549682 | -0.99 | -8.389934 | -1.01 | -7.6612044 | -1.03 | -9.47596 | -1.05 | -9.7104266 | -1.07 | -9.8134878
-1.1 | -12.249894 | -0.93 | -6.5991686 | -0.95 | -7.2090706 | -0.97 | -8.53023 | -0.98 | -7.8781228 | -1 | -9.386818 | -1.02 | -7.377609 | -1.04 | -8.3679576 | -1.06 | -10.734678 | -1.08 | -9.5167176
-1.11 | -11.732302 | -0.94 | -7.4857484 | -0.96 | -6.9729258 | -0.98 | -7.5091438 | -0.99 | -6.8798626 | -1.01 | -8.1671756 | -1.03 | -9.3054696 | -1.05 | -8.9399454 | -1.07 | -9.7086048 | -1.09 | -10.4700574
-1.12 | -14.40212 | -0.95 | -8.2423512 | -0.97 | -7.4441436 | -0.99 | -7.7810188 | -1 | -8.5942302 | -1.02 | -7.977125 | -1.04 | -9.2154556 | -1.06 | -10.001569 | -1.08 | -9.0948724 | -1.1 | -10.5376114
-1.13 | -14.050126 | -0.96 | -7.4134832 | -0.98 | -8.685603 | -1 | -6.957141 | -1.01 | -8.105661 | -1.03 | -8.206607 | -1.05 | -8.3477806 | -1.07 | -10.3802392 | -1.09 | -9.940052 | -1.11 | -10.0066416
-1.14 | -13.627162 | -0.97 | -7.6174736 | -0.99 | -8.304611 | -1.01 | -8.8461246 | -1.02 | -8.0796378 | -1.04 | -9.5875938 | -1.06 | -8.6192978 | -1.08 | -9.6993266 | -1.1 | -10.7372384 | -1.12 | -10.2747858
-1.15 | -13.444228 | -0.98 | -8.1889456 | -1 | -7.0083674 | -1.02 | -9.2242224 | -1.03 | -8.4639898 | -1.05 | -9.2433444 | -1.07 | -10.2621352 | -1.09 | -9.597606 | -1.11 | -10.6626154 | -1.13 | -11.7597284
-1.16 | -14.691928 | -0.99 | -9.7859828 | -1.01 | -7.5612424 | -1.03 | -8.9011572 | -1.04 | -9.0933116 | -1.06 | -8.8980984 | -1.08 | -10.0875448 | -1.1 | -11.1186308 | -1.12 | -10.5136162 | -1.14 | -11.42861
-1.17 | -15.184272 | -1 | -7.4638452 | -1.02 | -9.850389 | -1.04 | -8.6511106 | -1.05 | -10.0191408 | -1.07 | -8.9646138 | -1.09 | -9.714312 | -1.11 | -10.8691344 | -1.13 | -10.177312 | -1.15 | -11.118432
-1.18 | -14.226822 | -1.01 | -8.4046412 | -1.03 | -9.7186464 | -1.05 | -9.5193712 | -1.06 | -9.9095414 | -1.08 | -11.109004 | -1.1 | -10.0311538 | -1.12 | -11.124096 | -1.14 | -12.599964 | -1.16 | -11.372298
-1.19 | -14.075514 | -1.02 | -8.427662 | -1.04 | -8.6508328 | -1.06 | -10.4396664 | -1.07 | -9.506245 | -1.09 | -10.1996114 | -1.11 | -10.0920966 | -1.13 | -10.8151578 | -1.15 | -11.84942 | -1.17 | -12.680034
-1.2 | -15.285094 | -1.03 | -10.500108 | -1.05 | -8.9108344 | -1.07 | -9.3336372 | -1.08 | -9.8057628 | -1.1 | -10.083529 | -1.12 | -11.369224 | -1.14 | -10.618806 | -1.16 | -11.444876 | -1.18 | -12.391044
-1.21 | -16.273556 | -1.04 | -10.0531398 | -1.06 | -10.1565404 | -1.08 | -9.3019916 | -1.09 | -10.9237054 | -1.11 | -10.1912816 | -1.13 | -10.627296 | -1.15 | -12.620696 | -1.17 | -11.934044 | -1.19 | -11.821426
-1.22 | -15.60623 | -1.05 | -9.5137882 | -1.07 | -10.5718516 | -1.09 | -10.392962 | -1.1 | -10.929428 | -1.12 | -11.849828 | -1.14 | -10.9670002 | -1.16 | -11.728258 | -1.18 | -13.097982 | -1.2 | -11.79487
-1.23 | -15.654746 | -1.06 | -10.001454 | -1.08 | -9.8927754 | -1.1 | -12.092602 | -1.11 | -9.9377766 | -1.13 | -10.8579204 | -1.15 | -11.523308 | -1.17 | -10.885054 | -1.19 | -12.46511 | -1.21 | -13.499006
-1.24 | -16.533722 | -1.07 | -10.716513 | -1.09 | -9.5831908 | -1.11 | -10.6958124 | -1.12 | -10.258373 | -1.14 | -10.845396 | -1.16 | -12.800098 | -1.18 | -12.201954 | -1.2 | -12.009758 | -1.22 | -13.61528
-1.25 | -16.77449 | -1.08 | -10.470434 | -1.1 | -10.7265696 | -1.12 | -10.1899238 | -1.13 | -11.979804 | -1.15 | -11.043028 | -1.17 | -11.940552 | -1.19 | -12.795442 | -1.21 | -12.156216 | -1.23 | -13.29119
-1.26 | -16.979596 | -1.09 | -10.5767482 | -1.11 | -11.85744 | -1.13 | -11.089774 | -1.14 | -11.593266 | -1.16 | -12.497642 | -1.18 | -11.540642 | -1.2 | -12.96583 | -1.22 | -13.854636 | -1.24 | -13.00814
-1.27 | -16.639406 | -1.1 | -10.2681202 | -1.12 | -10.978664 | -1.14 | -12.081584 | -1.15 | -11.11493 | -1.17 | -12.965144 | -1.19 | -12.471292 | -1.21 | -12.583866 | -1.23 | -13.591152 | -1.25 | -13.370846
-1.28 | -16.919624 | -1.11 | -11.896438 | -1.13 | -10.864797 | -1.15 | -11.72817 | -1.16 | -11.659876 | -1.18 | -12.148952 | -1.2 | -13.467208 | -1.22 | -12.107516 | -1.24 | -13.439922 | -1.26 | -15.044652
-1.29 | -19.080062 | -1.12 | -11.88532 | -1.14 | -12.339174 | -1.16 | -10.980844 | -1.17 | -13.103496 | -1.19 | -11.93611 | -1.21 | -13.31783 | -1.23 | -14.363468 | -1.25 | -13.37984 | -1.27 | -14.83703
-1.3 | -18.94643 | -1.13 | -11.511112 | -1.15 | -13.042988 | -1.17 | -11.442488 | -1.18 | -12.439396 | -1.2 | -12.483502 | -1.22 | -12.867782 | -1.24 | -13.929112 | -1.26 | -14.588058 | -1.28 | -14.444812
-1.31 | -18.841046 | -1.14 | -11.225266 | -1.16 | -11.610062 | -1.18 | -13.85048 | -1.19 | -11.81634 | -1.21 | -14.05697 | -1.23 | -12.914538 | -1.25 | -14.157456 | -1.27 | -15.241958 | -1.29 | -15.488428
-1.32 | -18.653056 | -1.15 | -11.87238 | -1.17 | -11.719538 | -1.19 | -13.388908 | -1.2 | -12.020628 | -1.22 | -13.153132 | -1.24 | -15.0484 | -1.26 | -13.690296 | -1.28 | -15.08545 | -1.3 | -17.451564
-1.33 | -21.39894 | -1.16 | -13.016652 | -1.18 | -12.805516 | -1.2 | -12.380428 | -1.21 | -13.771716 | -1.23 | -12.810758 | -1.25 | -13.890594 | -1.27 | -15.45524 | -1.29 | -14.780718 | -1.31 | -16.826558
-1.34 | -22.433834 | -1.17 | -12.626902 | -1.19 | -13.575968 | -1.21 | -12.35115 | -1.22 | -14.50234 | -1.24 | -13.067704 | -1.26 | -13.913354 | -1.28 | -15.433104 | -1.3 | -15.926194 | -1.32 | -16.601154
-1.35 | -22.368672 | -1.18 | -12.62841 | -1.2 | -13.00058 | -1.22 | -14.377772 | -1.23 | -13.117004 | -1.25 | -15.502646 | -1.27 | -14.140264 | -1.29 | -15.57806 | -1.31 | -18.473546 | -1.33 | -18.0653
-1.36 | -23.16518 | -1.19 | -13.454706 | -1.21 | -13.310708 | -1.23 | -13.84803 | -1.24 | -13.01386 | -1.26 | -14.849414 | -1.28 | -15.209506 | -1.3 | -15.690574 | -1.32 | -16.935226 | -1.34 | -19.815752
-1.37 | -26.73251 | -1.2 | -14.164856 | -1.22 | -12.709238 | -1.24 | -13.656266 | -1.25 | -14.730362 | -1.27 | -13.88252 | -1.29 | -16.020788 | -1.31 | -16.632604 | -1.33 | -17.485188 | -1.35 | -19.88823
-1.38 | -28.848238 | -1.21 | -13.945202 | -1.23 | -14.217696 | -1.25 | -12.736676 | -1.26 | -15.437642 | -1.28 | -14.556416 | -1.3 | -16.099904 | -1.32 | -18.039728 | -1.34 | -18.466628 | -1.36 | -20.667114
-1.39 | -30.539188 | -1.22 | -12.77696 | -1.24 | -14.122828 | -1.26 | -15.090418 | -1.27 | -15.123398 | -1.29 | -16.406018 | -1.31 | -15.81149 | -1.33 | -18.005484 | -1.35 | -21.66399 | -1.37 | -22.476768
-1.4 | -30.554166 | -1.23 | -14.351148 | -1.25 | -13.56807 | -1.27 | -15.810216 | -1.28 | -14.553268 | -1.3 | -16.27458 | -1.32 | -18.399588 | -1.34 | -18.728608 | -1.36 | -21.340132 | -1.38 | -26.0593
-1.39 | -25.456436 | -1.24 | -15.124816 | -1.26 | -13.6947 | -1.28 | -15.41312 | -1.29 | -16.120964 | -1.31 | -16.862608 | -1.33 | -18.674454 | -1.35 | -19.618756 | -1.37 | -23.070766 | -1.39 | -28.037952
-1.38 | -21.936058 | -1.25 | -14.437828 | -1.27 | -15.464246 | -1.29 | -16.034448 | -1.3 | -17.111434 | -1.32 | -16.333556 | -1.34 | -18.790018 | -1.36 | -21.816762 | -1.38 | -24.431614 | -1.4 | -27.391382
-1.37 | -18.526734 | -1.26 | -14.665278 | -1.28 | -16.492728 | -1.3 | -16.60635 | -1.31 | -17.132966 | -1.33 | -18.525736 | -1.35 | -19.746492 | -1.37 | -23.775022 | -1.39 | -28.408714 | -1.39 | -21.413682
-1.36 | -14.692806 | -1.27 | -14.396846 | -1.29 | -16.155032 | -1.31 | -17.971896 | -1.32 | -16.75205 | -1.34 | -19.638748 | -1.36 | -21.42411 | -1.38 | -24.035514 | -1.4 | -28.670166 | -1.38 | -18.91871
-1.35 | -14.084644 | -1.28 | -17.088956 | -1.3 | -15.858052 | -1.32 | -17.619046 | -1.33 | -18.499336 | -1.35 | -20.266822 | -1.37 | -24.300204 | -1.39 | -27.094606 | -1.39 | -21.999888 | -1.37 | -17.084254
-1.34 | -13.825422 | -1.29 | -17.252688 | -1.31 | -17.327198 | -1.33 | -18.322068 | -1.34 | -20.080186 | -1.36 | -21.233002 | -1.38 | -24.828942 | -1.4 | -28.861438 | -1.38 | -17.772668 | -1.36 | -13.162766
-1.33 | -12.505904 | -1.3 | -17.016102 | -1.32 | -18.240484 | -1.34 | -19.02363 | -1.35 | -20.5844 | -1.37 | -23.1176 | -1.39 | -26.786458 | -1.39 | -23.090536 | -1.37 | -16.700838 | -1.35 | -11.231276
-1.32 | -9.7147168 | -1.31 | -17.28479 | -1.33 | -18.324088 | -1.35 | -21.618654 | -1.36 | -21.823628 | -1.38 | -25.479286 | -1.4 | -27.285496 | -1.38 | -17.621484 | -1.36 | -14.73933 | -1.34 | -11.54487
-1.31 | -10.9275452 | -1.32 | -18.47208 | -1.34 | -18.647238 | -1.36 | -22.211642 | -1.37 | -22.95551 | -1.39 | -26.916032 | -1.39 | -22.80029 | -1.37 | -15.935186 | -1.35 | -11.830976 | -1.33 | -10.666315
-1.3 | -9.678367 | -1.33 | -19.442578 | -1.35 | -20.603456 | -1.37 | -23.371038 | -1.38 | -26.737656 | -1.4 | -27.43525 | -1.38 | -19.184294 | -1.36 | -15.018464 | -1.34 | -10.62366 | -1.32 | -8.7870966
-1.29 | -9.2011108 | -1.34 | -19.753742 | -1.36 | -23.62828 | -1.38 | -25.245382 | -1.39 | -28.153464 | -1.39 | -22.210232 | -1.37 | -16.164258 | -1.35 | -13.152998 | -1.33 | -9.9663484 | -1.31 | -7.1658868
-1.28 | -6.6910046 | -1.35 | -20.61688 | -1.37 | -23.682304 | -1.39 | -28.907626 | -1.4 | -26.538672 | -1.38 | -19.965112 | -1.36 | -14.046794 | -1.34 | -10.041225 | -1.32 | -9.6113196 | -1.3 | -7.3206578
-1.27 | -7.0628754 | -1.36 | -23.33982 | -1.38 | -25.620782 | -1.4 | -28.676838 | -1.39 | -21.586792 | -1.37 | -17.051344 | -1.35 | -12.799188 | -1.33 | -9.2746788 | -1.31 | -7.7319642 | -1.29 | -7.1103332
-1.26 | -7.374454 | -1.37 | -26.00619 | -1.39 | -28.087324 | -1.39 | -20.83597 | -1.38 | -19.003594 | -1.36 | -13.233362 | -1.34 | -12.115596 | -1.32 | -8.6525848 | -1.3 | -7.0111922 | -1.28 | -6.5763332
-1.25 | -7.4279466 | -1.38 | -26.25798 | -1.4 | -28.60865 | -1.38 | -18.198232 | -1.37 | -17.177454 | -1.35 | -12.299352 | -1.33 | -9.031515 | -1.31 | -9.2754026 | -1.29 | -7.0572682 | -1.27 | -4.1156158
-1.24 | -4.1666786 | -1.39 | -28.091256 | -1.39 | -22.669382 | -1.37 | -16.81045 | -1.36 | -13.486458 | -1.34 | -12.282976 | -1.32 | -8.06666 | -1.3 | -6.5565712 | -1.28 | -6.6472152 | -1.26 | -4.228922
-1.23 | -5.423731 | -1.4 | -28.961872 | -1.38 | -18.302222 | -1.36 | -14.770638 | -1.35 | -11.558856 | -1.33 | -10.4614012 | -1.31 | -8.0863786 | -1.29 | -6.1572598 | -1.27 | -5.2007092 | -1.25 | -4.6576648
-1.22 | -5.6572176 | -1.39 | -24.31093 | -1.37 | -16.62267 | -1.35 | -11.6815332 | -1.34 | -10.2829842 | -1.32 | -7.8871544 | -1.3 | -7.94231 | -1.28 | -6.6076544 | -1.26 | -4.1794566 | -1.24 | -4.1537498
-1.21 | -4.836116 | -1.38 | -19.694508 | -1.36 | -15.245042 | -1.34 | -10.4122268 | -1.33 | -10.8017576 | -1.31 | -8.1129828 | -1.29 | -5.8980886 | -1.27 | -6.0789066 | -1.25 | -4.2276836 | -1.23 | -1.8683532
-1.2 | -3.2458858 | -1.37 | -15.924232 | -1.35 | -13.93179 | -1.33 | -10.5585258 | -1.32 | -9.05709 | -1.3 | -8.179342 | -1.28 | -5.5839876 | -1.26 | -3.8591568 | -1.24 | -4.6403434 | -1.22 | -2.1533268
-1.19 | -3.3529592 | -1.36 | -14.891584 | -1.34 | -10.810486 | -1.32 | -9.5969758 | -1.31 | -6.3000532 | -1.29 | -6.9139512 | -1.27 | -5.652912 | -1.25 | -3.0648314 | -1.23 | -3.6052762 | -1.21 | -3.071487
-1.18 | -3.565077 | -1.35 | -13.50698 | -1.33 | -10.3600696 | -1.31 | -7.942211 | -1.3 | -7.1874242 | -1.28 | -5.2716842 | -1.26 | -5.5856156 | -1.24 | -4.1237296 | -1.22 | -2.1022182 | -1.2 | -2.7457306
-1.17 | -3.2221432 | -1.34 | -12.465308 | -1.32 | -9.6588454 | -1.3 | -6.6369628 | -1.29 | -7.3865422 | -1.27 | -5.5262328 | -1.25 | -3.7274106 | -1.23 | -3.8056558 | -1.21 | -2.4983328 | -1.19 | -0.9852646
-1.16 | -2.9451766 | -1.33 | -10.6191038 | -1.31 | -9.8750734 | -1.29 | -6.989336 | -1.28 | -6.8980832 | -1.26 | -5.327979 | -1.24 | -2.714499 | -1.22 | -3.4569802 | -1.2 | -2.3833618 | -1.18 | 0.2386664
-1.15 | -2.178577 | -1.32 | -9.4441744 | -1.3 | -6.9105752 | -1.28 | -6.6600958 | -1.27 | -4.7701892 | -1.25 | -5.911242 | -1.23 | -3.3730432 | -1.21 | -1.5073864 | -1.19 | -2.8069466 | -1.17 | -1.6729836
-1.14 | -1.639594 | -1.31 | -9.829079 | -1.29 | -6.2226182 | -1.27 | -5.533521 | -1.26 | -4.6553242 | -1.24 | -3.4090752 | -1.22 | -4.1834024 | -1.2 | -1.8484104 | -1.18 | -0.3519566 | -1.16 | -1.4221932
-1.13 | -2.2493185 | -1.3 | -8.8746702 | -1.28 | -6.8798954 | -1.26 | -3.8415048 | -1.25 | -5.2935186 | -1.23 | -2.7627104 | -1.21 | -2.4727586 | -1.19 | -2.600823 | -1.17 | -0.0594022 | -1.15 | 0.690182
|  | -1.29 | -5.782628 | -1.27 | -7.0971498 | -1.25 | -5.1212808 | -1.24 | -4.678504 | -1.22 | -3.6045878 | -1.2 | -1.2281926 | -1.18 | -1.8273504 | -1.16 | -1.2681294 | -1.14 | 1.0640864
|  | -1.28 | -6.010964 | -1.26 | -4.3301496 | -1.24 | -4.6222148 | -1.23 | -2.4860358 | -1.21 | -3.2101386 | -1.19 | -2.2017106 | -1.17 | 0.3309396 | -1.15 | -0.8819822 | -1.13 | 0.2507426
|  | -1.27 | -6.486146 | -1.25 | -5.212313 | -1.23 | -3.276119 | -1.22 | -2.7568396 | -1.2 | -1.6119832 | -1.18 | -2.0831964 | -1.16 | -0.523949 | -1.14 | 1.1755406 | -1.12 | 0.2923116
|  | -1.26 | -5.9451486 | -1.24 | -4.6466066 | -1.22 | -1.4401482 | -1.21 | -3.494512 | -1.19 | -0.6602874 | -1.17 | -1.7156378 | -1.15 | -0.5114828 | -1.13 | 1.0701312 | -1.11 | 1.8059006
|  | -1.25 | -5.2386866 | -1.23 | -4.7020946 | -1.21 | -3.0925664 | -1.2 | -2.4850568 | -1.18 | -1.6163764 | -1.16 | 1.0279206 | -1.14 | -0.6504232 | -1.12 | 0.5877916 | -1.1 | 3.8609962
|  | -1.24 | -3.876313 | -1.22 | -2.4288496 | -1.2 | -2.9122984 | -1.19 | -0.9084742 | -1.17 | -2.1691064 | -1.15 | 0.2451078 | -1.13 | 1.7584392 | -1.11 | 0.9166022 | -1.09 | 2.5231182
|  | -1.23 | -4.6000088 | -1.21 | -1.2528064 | -1.19 | -2.546003 | -1.18 | -0.8921438 | -1.16 | -0.2353176 | -1.14 | -0.0864402 | -1.12 | 1.5846884 | -1.1 | 2.7988154 | -1.08 | 2.241858
|  | -1.22 | -4.0017216 | -1.2 | -2.8457096 | -1.18 | -0.7411394 | -1.17 | -1.3060922 | -1.15 | 1.311224 | -1.13 | 0.0296314 | -1.11 | 1.2478378 | -1.09 | 3.1699326 | -1.07 | 2.600913
|  | -1.21 | -3.0224402 | -1.19 | -2.5068834 | -1.17 | -1.1324312 | -1.16 | -1.3841462 | -1.14 | 0.0065098 | -1.12 | 1.9107376 | -1.1 | 1.3139276 | -1.08 | 2.8183778 | -1.06 | 4.1492724
|  | -1.2 | -1.4467684 | -1.18 | -2.650832 | -1.16 | -1.0963348 | -1.15 | 0.2070862 | -1.13 | -0.1443148 | -1.11 | 1.3948494 | -1.09 | 2.825883 | -1.07 | 2.1666496 | -1.05 | 3.6285112
|  | -1.19 | -2.8780472 | -1.17 | -0.2321384 | -1.15 | -0.7671856 | -1.14 | 1.3795814 | -1.12 | 0.339102 | -1.1 | 1.6830618 | -1.08 | 2.7081904 | -1.06 | 2.8191134 | -1.04 | 3.6443698
|  | -1.18 | -2.760412 | -1.16 | -0.737196 | -1.14 | 1.8510808 | -1.13 | 0.5367166 | -1.11 | 2.6530782 | -1.09 | 0.9006152 | -1.07 | 2.392608 | -1.05 | 4.3583662 | -1.03 | 3.4592808
|  | -1.17 | -2.7937676 | -1.15 | -1.5118744 | -1.13 | 1.0248392 | -1.12 | 0.3962418 | -1.1 | 1.89615 | -1.08 | 4.364295 | -1.06 | 2.6156138 | -1.04 | 3.7893878 | -1.02 | 5.3467406
|  | -1.16 | 0.2288446 | -1.14 | -1.0331182 | -1.12 | 0.1411108 | -1.11 | 1.3395896 | -1.09 | 0.9483778 | -1.07 | 3.883849 | -1.05 | 3.7984252 | -1.03 | 3.7667684 | -1.01 | 4.6376102
|  | -1.15 | -1.615855 | -1.13 | 1.1310142 | -1.11 | 0.5681072 | -1.1 | 2.8454538 | -1.08 | 1.928094 | -1.06 | 2.991041 | -1.04 | 5.044423 | -1.02 | 4.3934826 | -1 | 4.705917
|  | -1.14 | -0.9629672 | -1.12 | 1.047345 | -1.1 | 2.439702 | -1.09 | 2.146629 | -1.07 | 3.8904458 | -1.05 | 2.8566026 | -1.03 | 4.6154258 | -1.01 | 5.3279654 | -0.99 | 4.9371546
|  | -1.13 | -0.9144786 | -1.11 | 1.2706348 | -1.09 | 2.2876988 | -1.08 | 1.9337994 | -1.06 | 4.3571202 | -1.04 | 4.8061524 | -1.02 | 3.6224656 | -1 | 4.945371 | -0.98 | 5.9062984
|  | -1.12 | 1.6604282 | -1.1 | 1.0995184 | -1.08 | 2.52484475 | -1.07 | 2.5493326 | -1.05 | 3.4436972 | -1.03 | 4.1453738 | -1.01 | 4.5782914 | -0.99 | 4.1283184 | -0.97 | 5.77723425
|  | -1.11 | 1.968103 |  |  |  |  | -1.06 | 4.694274 | -1.04 | 3.51978 | -1.02 | 4.4640895 | -1 | 5.773162