## Data CV
CV i vs E Scan 1 |  | CV i vs E Scan 2 |  | CV i vs E Scan 3 |  | CV i vs E Scan 4 |  | CV i vs E Scan 5 |  | CV i vs E Scan 6 |  | CV i vs E Scan 7 |  | CV i vs E Scan 8 |  | CV i vs E Scan 9 |  | CV i vs E Scan 10
V | µA | V | µA | V | µA | V | µA | V | µA | V | µA | V | µA | V | µA | V | µA | V | µA
-0.5 | 41.61972 | -1.13 | 1.74745 | -1.11 | 3.73605975 | -1.09 | 4.8012286 | -1.08 | 4.488504 | -1.06 | 5.9165815 | -1.04 | 4.8537055 | -1.02 | 5.855365 | -1 | 8.06742175 | -0.98 | 6.7977712
-0.95 | -133.3997 | -1.12 | 3.0024768 | -1.1 | 3.755798 | -1.08 | 4.9811128 | -1.07 | 3.9147018 | -1.05 | 5.9704168 | -1.03 | 6.875115 | -1.01 | 5.4843098 | -0.99 | 7.1177292 | -0.97 | 8.2481554
-0.94 | -62.777342 | -1.11 | 4.962415 | -1.09 | 3.8623298 | -1.07 | 4.6619588 | -1.06 | 5.9099228 | -1.04 | 4.4756224 | -1.02 | 7.8273566 | -1 | 6.3190704 | -0.98 | 6.6367212 | -0.96 | 8.7857316
-0.93 | -31.15183 | -1.1 | 4.7702718 | -1.08 | 5.0468954 | -1.06 | 4.7705272 | -1.05 | 7.2024948 | -1.03 | 6.2623246 | -1.01 | 6.1137492 | -0.99 | 7.7021354 | -0.97 | 7.008722 | -0.95 | 7.519344
-0.92 | -20.181262 | -1.09 | 3.7626182 | -1.07 | 5.7103598 | -1.05 | 6.1599106 | -1.04 | 5.326109 | -1.02 | 7.0698146 | -1 | 5.650686 | -0.98 | 7.011739 | -0.96 | 9.7800092 | -0.94 | 7.18648
-0.91 | -15.385324 | -1.08 | 3.0852292 | -1.06 | 4.015982 | -1.04 | 7.1753604 | -1.03 | 5.4498182 | -1.01 | 7.0839076 | -0.99 | 7.1358942 | -0.97 | 6.7362848 | -0.95 | 8.1377788 | -0.93 | 9.853912
-0.9 | -9.4667086 | -1.07 | 6.1935532 | -1.05 | 3.9627448 | -1.03 | 5.5182194 | -1.02 | 6.1873298 | -1 | 5.2075788 | -0.98 | 9.3962636 | -0.96 | 8.4674692 | -0.94 | 8.5621674 | -0.92 | 9.5552748
-0.89 | -6.158431 | -1.06 | 5.3090136 | -1.04 | 6.6041324 | -1.02 | 5.5075374 | -1.01 | 8.1748366 | -0.99 | 6.5993542 | -0.97 | 7.5292592 | -0.95 | 9.4755268 | -0.93 | 8.1651964 | -0.91 | 9.5284088
-0.88 | -3.914972 | -1.05 | 4.1067826 | -1.03 | 6.6622448 | -1.01 | 6.767567 | -1 | 4.812407 | -0.98 | 8.6963328 | -0.96 | 7.3629456 | -0.94 | 8.3997568 | -0.92 | 10.5340282 | -0.9 | 9.0709152
-0.87 | -3.5545752 | -1.04 | 4.0325808 | -1.02 | 6.0536996 | -1 | 4.664712 | -0.99 | 6.1100404 | -0.97 | 8.1232264 | -0.95 | 7.9918688 | -0.93 | 7.1504078 | -0.91 | 10.5938232 | -0.89 | 10.6745296
-0.86 | -1.1474244 | -1.03 | 6.8821076 | -1.01 | 5.9013442 | -0.99 | 7.1455392 | -0.98 | 6.6575166 | -0.96 | 7.7655426 | -0.94 | 9.2290796 | -0.92 | 8.228725 | -0.9 | 9.9481172 | -0.88 | 11.854266
-0.85 | 2.8674232 | -1.02 | 6.5434258 | -1 | 5.4805886 | -0.98 | 6.3293406 | -0.97 | 9.0689134 | -0.95 | 7.55029125 | -0.93 | 8.977392 | -0.91 | 11.2291498 | -0.89 | 9.2664448 | -0.87 | 10.5999822
-0.84 | 3.6165186 | -1.01 | 5.8070438 | -0.99 | 7.9690402 | -0.97 | 6.4506074 | -0.96 | 7.9050174 | -0.94 | 7.9811042 | -0.92 | 8.3108092 | -0.9 | 10.7224934 | -0.88 | 10.8527254 | -0.86 | 10.80931
-0.83 | 3.210716 | -1 | 5.3807232 | -0.98 | 7.311971 | -0.96 | 9.9341748 | -0.95 | 7.8328594 | -0.93 | 10.0899878 | -0.91 | 9.657953 | -0.89 | 10.1317148 | -0.87 | 11.477144 | -0.85 | 12.105126
-0.82 | 5.7467418 | -0.99 | 7.6837572 | -0.97 | 6.5324734 | -0.95 | 9.1133018 | -0.94 | 7.3499834 | -0.92 | 8.9915524 | -0.9 | 11.467668 | -0.88 | 9.655615 | -0.86 | 10.9007656 | -0.84 | 13.15611
-0.81 | 8.038815 | -0.98 | 7.612892 | -0.96 | 7.4013396 | -0.94 | 8.2116984 | -0.93 | 10.356576 | -0.91 | 8.5216654 | -0.89 | 11.503628 | -0.87 | 11.852654 | -0.85 | 10.843334 | -0.83 | 13.738712
-0.8 | 9.030843 | -0.97 | 6.7565376 | -0.95 | 9.4265872 | -0.93 | 8.1656098 | -0.92 | 9.8537232 | -0.9 | 9.3036426 | -0.88 | 9.940712 | -0.86 | 11.68017 | -0.84 | 12.86685 | -0.82 | 12.80349
-0.79 | 10.0260522 | -0.96 | 7.2186246 | -0.94 | 8.4807896 | -0.92 | 10.642686 | -0.91 | 9.8503616 | -0.89 | 11.0718444 | -0.87 | 10.178046 | -0.85 | 11.477502 | -0.83 | 14.028968 | -0.81 | 14.142948
-0.78 | 11.661786 | -0.95 | 7.4542148 | -0.93 | 8.4837732 | -0.91 | 9.0954602 | -0.9 | 9.2217872 | -0.88 | 10.5812476 | -0.86 | 12.35571 | -0.84 | 11.345386 | -0.82 | 13.146292 | -0.8 | 16.100814
-0.77 | 15.679602 | -0.94 | 9.5772798 | -0.92 | 8.2773352 | -0.9 | 9.2545924 | -0.89 | 10.8120606 | -0.87 | 10.2750718 | -0.85 | 12.760174 | -0.83 | 13.87198 | -0.81 | 13.39671 | -0.79 | 16.797742
-0.76 | 19.454448 | -0.93 | 8.0135748 | -0.91 | 10.843992 | -0.89 | 9.2296002 | -0.88 | 11.46202 | -0.86 | 10.900994 | -0.84 | 12.2149794 | -0.82 | 14.343748 | -0.8 | 15.067492 | -0.78 | 17.539302
-0.75 | 20.928156 | -0.92 | 7.7708778 | -0.9 | 10.183309 | -0.88 | 10.8457826 | -0.87 | 10.3040172 | -0.85 | 12.783564 | -0.83 | 11.66242 | -0.81 | 14.05037 | -0.79 | 18.128696 | -0.77 | 20.073724
-0.74 | 23.19014 | -0.91 | 8.7810236 | -0.89 | 9.2760506 | -0.87 | 10.853738 | -0.86 | 10.5128326 | -0.84 | 12.224144 | -0.82 | 14.93236 | -0.8 | 14.077568 | -0.78 | 18.433926 | -0.76 | 25.12583
-0.73 | 26.959966 | -0.9 | 10.4872068 | -0.88 | 9.445239 | -0.86 | 10.5453568 | -0.85 | 11.905774 | -0.83 | 12.011796 | -0.81 | 14.83543 | -0.79 | 17.67165 | -0.77 | 20.91898 | -0.75 | 27.08411
-0.72 | 29.226732 | -0.89 | 10.449639 | -0.87 | 12.471884 | -0.85 | 10.907452 | -0.84 | 13.135188 | -0.82 | 12.285968 | -0.8 | 15.64191 | -0.78 | 19.012488 | -0.76 | 22.59097 | -0.74 | 29.337004
-0.71 | 28.449878 | -0.88 | 9.7706464 | -0.86 | 11.93498 | -0.84 | 12.553528 | -0.83 | 13.046222 | -0.81 | 15.453286 | -0.79 | 15.667784 | -0.77 | 20.52182 | -0.75 | 27.84679 | -0.73 | 30.937848
-0.7 | 27.18595 | -0.87 | 9.9708862 | -0.85 | 11.139726 | -0.83 | 13.771048 | -0.82 | 12.41673 | -0.8 | 16.208152 | -0.78 | 19.30892 | -0.76 | 22.637372 | -0.74 | 29.920088 | -0.72 | 35.067196
-0.69 | 28.674348 | -0.86 | 12.102184 | -0.84 | 10.2634894 | -0.82 | 13.155016 | -0.81 | 13.929122 | -0.79 | 16.08776 | -0.77 | 21.284616 | -0.75 | 26.03936 | -0.73 | 31.347282 | -0.71 | 35.922454
-0.68 | 28.511754 | -0.85 | 11.563112 | -0.83 | 12.901112 | -0.81 | 12.646972 | -0.8 | 16.778642 | -0.78 | 17.496348 | -0.76 | 22.722362 | -0.74 | 30.101212 | -0.72 | 33.79454 | -0.7 | 35.321534
-0.67 | 27.630672 | -0.84 | 11.31956 | -0.82 | 14.060456 | -0.8 | 15.44994 | -0.79 | 17.02659 | -0.77 | 21.795212 | -0.75 | 25.239996 | -0.73 | 32.681284 | -0.71 | 37.087814 | -0.69 | 34.010934
-0.66 | 26.518984 | -0.83 | 11.736114 | -0.81 | 13.88997 | -0.79 | 17.825318 | -0.78 | 17.670816 | -0.76 | 24.832008 | -0.74 | 28.853216 | -0.72 | 34.058938 | -0.7 | 36.71417 | -0.68 | 34.679444
-0.65 | 26.988644 | -0.82 | 14.14104 | -0.8 | 14.77537 | -0.78 | 18.59696 | -0.77 | 20.466918 | -0.75 | 25.58393 | -0.73 | 34.30529 | -0.71 | 35.347556 | -0.69 | 34.906994 | -0.67 | 34.932584
-0.64 | 27.518682 | -0.81 | 14.00732 | -0.79 | 16.964096 | -0.77 | 19.966368 | -0.76 | 24.894086 | -0.74 | 28.193542 | -0.72 | 35.02551 | -0.7 | 36.896512 | -0.68 | 33.422724 | -0.66 | 34.387892
-0.63 | 26.39891 | -0.8 | 14.811882 | -0.78 | 19.17897 | -0.76 | 23.799136 | -0.75 | 25.516408 | -0.73 | 31.859768 | -0.71 | 34.96707 | -0.69 | 35.57195 | -0.67 | 34.351418 | -0.65 | 31.692004
-0.62 | 25.257856 | -0.79 | 15.859124 | -0.77 | 20.363844 | -0.75 | 26.960334 | -0.74 | 29.472824 | -0.72 | 36.080866 | -0.7 | 35.640092 | -0.68 | 33.419592 | -0.66 | 34.853824 | -0.64 | 32.356274
-0.61 | 24.78752 | -0.78 | 18.856056 | -0.76 | 23.785566 | -0.74 | 30.07187 | -0.73 | 31.986128 | -0.71 | 36.050206 | -0.69 | 36.4173 | -0.67 | 32.720138 | -0.65 | 32.56765 | -0.63 | 32.495282
-0.6 | 25.066744 | -0.77 | 21.652108 | -0.75 | 25.673736 | -0.73 | 32.78025 | -0.72 | 36.323608 | -0.7 | 35.04526 | -0.68 | 34.931582 | -0.66 | 34.565084 | -0.64 | 31.507958 | -0.62 | 30.242506
-0.59 | 24.417316 | -0.76 | 23.363134 | -0.74 | 31.117304 | -0.72 | 34.503502 | -0.71 | 36.556244 | -0.69 | 35.825798 | -0.67 | 33.69841 | -0.65 | 33.410882 | -0.63 | 32.423198 | -0.61 | 29.08352
-0.58 | 23.614088 | -0.75 | 25.59818 | -0.73 | 32.774062 | -0.71 | 37.110832 | -0.7 | 35.508722 | -0.68 | 34.598254 | -0.66 | 32.97518 | -0.64 | 32.55206 | -0.62 | 30.606074 | -0.6 | 29.678502
-0.57 | 22.842026 | -0.74 | 29.35359 | -0.72 | 34.55959 | -0.7 | 36.374602 | -0.69 | 34.81236 | -0.67 | 33.941734 | -0.65 | 34.31157 | -0.63 | 30.81747 | -0.61 | 29.859194 | -0.59 | 29.836704
-0.56 | 24.03912 | -0.73 | 33.962664 | -0.71 | 35.023354 | -0.69 | 34.537508 | -0.68 | 34.663108 | -0.66 | 32.831444 | -0.64 | 32.790778 | -0.62 | 31.41587 | -0.6 | 28.229382 | -0.58 | 28.54743
-0.55 | 24.177112 | -0.72 | 34.150988 | -0.7 | 37.735622 | -0.68 | 33.526168 | -0.67 | 34.470306 | -0.65 | 32.675016 | -0.63 | 31.276658 | -0.61 | 30.6887 | -0.59 | 28.90509 | -0.57 | 27.611258
-0.54 | 23.562146 | -0.71 | 34.749788 | -0.69 | 35.20674 | -0.67 | 35.101294 | -0.66 | 32.976826 | -0.64 | 33.855366 | -0.62 | 30.279144 | -0.6 | 29.468946 | -0.58 | 29.866998 | -0.56 | 26.922988
-0.53 | 23.545966 | -0.7 | 35.281888 | -0.68 | 34.251784 | -0.66 | 33.54234 | -0.65 | 31.812388 | -0.63 | 32.603332 | -0.61 | 31.015648 | -0.59 | 27.932692 | -0.57 | 28.467148 | -0.55 | 29.047386
-0.52 | 25.8639 | -0.69 | 36.514708 | -0.67 | 33.254584 | -0.65 | 33.097116 | -0.64 | 33.059762 | -0.62 | 29.621294 | -0.6 | 30.012976 | -0.58 | 28.954656 | -0.56 | 27.70892 | -0.54 | 27.789378
-0.51 | 25.700902 | -0.68 | 34.061018 | -0.66 | 34.633014 | -0.64 | 31.473222 | -0.63 | 32.19854 | -0.61 | 29.495524 | -0.59 | 27.98097 | -0.57 | 28.818084 | -0.55 | 27.372552 | -0.53 | 27.376728
-0.5 | 23.9313 | -0.67 | 34.043124 | -0.65 | 33.446574 | -0.63 | 32.802444 | -0.62 | 30.621048 | -0.6 | 30.663886 | -0.58 | 27.669848 | -0.56 | 27.509228 | -0.54 | 28.853708 | -0.52 | 27.406368
-0.51 | 20.40372 | -0.66 | 31.906418 | -0.64 | 32.155378 | -0.62 | 31.514616 | -0.61 | 28.771148 | -0.59 | 29.039178 | -0.57 | 28.850918 | -0.55 | 27.214646 | -0.53 | 28.024094 | -0.51 | 29.48143
-0.52 | 18.75552 | -0.65 | 33.344752 | -0.63 | 31.135008 | -0.61 | 29.767966 | -0.6 | 29.66767 | -0.58 | 28.733142 | -0.56 | 28.253376 | -0.54 | 27.986798 | -0.52 | 27.712518 | -0.5 | 27.346232
-0.53 | 16.434542 | -0.64 | 32.234078 | -0.62 | 31.29213 | -0.6 | 28.203974 | -0.59 | 29.92838 | -0.57 | 27.137124 | -0.55 | 27.815876 | -0.53 | 29.008374 | -0.51 | 27.68422 | -0.51 | 22.14961
-0.54 | 14.047958 | -0.63 | 30.263874 | -0.61 | 30.68332 | -0.59 | 28.854202 | -0.58 | 28.891816 | -0.56 | 29.004004 | -0.54 | 27.19436 | -0.52 | 28.40891 | -0.5 | 28.089876 | -0.52 | 21.415362
-0.55 | 14.050906 | -0.62 | 28.608578 | -0.6 | 28.422396 | -0.58 | 29.019946 | -0.57 | 27.84657 | -0.55 | 28.755768 | -0.53 | 27.969174 | -0.51 | 27.617422 | -0.51 | 22.040142 | -0.53 | 19.42606
-0.56 | 14.14722 | -0.61 | 30.900618 | -0.59 | 27.791894 | -0.57 | 28.246396 | -0.56 | 26.944568 | -0.54 | 27.80661 | -0.52 | 29.028334 | -0.5 | 26.618366 | -0.52 | 20.395228 | -0.54 | 16.391106
-0.57 | 12.785406 | -0.6 | 29.380606 | -0.58 | 28.642446 | -0.56 | 27.044814 | -0.55 | 28.679042 | -0.53 | 26.664964 | -0.51 | 28.010714 | -0.51 | 23.539016 | -0.53 | 19.071646 | -0.55 | 15.537184
-0.58 | 11.1667996 | -0.59 | 28.041474 | -0.57 | 28.55324 | -0.55 | 27.30056 | -0.54 | 28.263202 | -0.52 | 28.4809 | -0.5 | 26.71083 | -0.52 | 19.620096 | -0.54 | 18.068526 | -0.56 | 14.995056
-0.59 | 11.239754 | -0.58 | 27.569978 | -0.56 | 27.93691 | -0.54 | 28.592426 | -0.53 | 26.931558 | -0.51 | 28.648834 | -0.51 | 23.78337 | -0.53 | 18.77058 | -0.55 | 15.549966 | -0.57 | 14.5154
-0.6 | 11.115408 | -0.57 | 29.152678 | -0.55 | 27.658932 | -0.53 | 28.281322 | -0.52 | 27.873854 | -0.5 | 26.374458 | -0.52 | 20.929562 | -0.54 | 18.440296 | -0.56 | 13.570844 | -0.58 | 13.812542
-0.61 | 10.3154238 | -0.56 | 27.283288 | -0.54 | 28.281424 | -0.52 | 27.842944 | -0.51 | 28.494578 | -0.51 | 22.771242 | -0.53 | 17.653582 | -0.55 | 17.016476 | -0.57 | 14.904344 | -0.59 | 11.326132
-0.62 | 8.5906786 | -0.55 | 26.95704 | -0.53 | 28.643646 | -0.51 | 27.76195 | -0.5 | 25.761962 | -0.52 | 21.062458 | -0.54 | 17.029268 | -0.56 | 14.563436 | -0.58 | 14.192518 | -0.6 | 12.969104
-0.63 | 9.1794874 | -0.54 | 27.068044 | -0.52 | 28.32566 | -0.5 | 27.017188 | -0.51 | 21.614148 | -0.53 | 18.891076 | -0.55 | 16.895164 | -0.57 | 13.38118 | -0.59 | 11.9066544 | -0.61 | 12.57386
-0.64 | 8.700648 | -0.53 | 27.920052 | -0.51 | 27.821084 | -0.51 | 21.606952 | -0.52 | 20.260156 | -0.54 | 16.132184 | -0.56 | 15.958966 | -0.58 | 14.184226 | -0.6 | 11.60357 | -0.62 | 10.9808546
-0.65 | 8.9332422 | -0.52 | 28.668186 | -0.5 | 26.535762 | -0.52 | 19.029546 | -0.53 | 19.101242 | -0.55 | 16.053738 | -0.57 | 13.289922 | -0.59 | 13.835442 | -0.61 | 11.99143 | -0.63 | 8.7525342
-0.66 | 6.8467944 | -0.51 | 28.302684 | -0.51 | 22.565656 | -0.53 | 19.202308 | -0.54 | 16.408176 | -0.56 | 15.604542 | -0.58 | 13.282058 | -0.6 | 11.624932 | -0.62 | 11.464856 | -0.64 | 9.3710152
-0.67 | 6.199676 | -0.5 | 26.91472 | -0.52 | 18.941446 | -0.54 | 17.876108 | -0.55 | 15.15251 | -0.57 | 15.355358 | -0.59 | 13.217658 | -0.61 | 10.688328 | -0.63 | 10.3632004 | -0.65 | 9.4223702
-0.68 | 7.5007996 | -0.51 | 22.764582 | -0.53 | 18.337596 | -0.55 | 15.772816 | -0.56 | 15.6325 | -0.58 | 12.169866 | -0.6 | 12.572892 | -0.62 | 11.0673062 | -0.64 | 7.9676716 | -0.66 | 9.2554452
-0.69 | 6.9143248 | -0.52 | 19.759114 | -0.54 | 18.306556 | -0.56 | 14.671364 | -0.57 | 14.480816 | -0.59 | 12.295224 | -0.61 | 11.081146 | -0.63 | 11.101318 | -0.65 | 9.8894656 | -0.67 | 7.6768582
-0.7 | 4.9901576 | -0.53 | 17.0617 | -0.55 | 16.651964 | -0.57 | 14.314268 | -0.58 | 12.525132 | -0.6 | 13.013974 | -0.62 | 10.459724 | -0.64 | 9.7595816 | -0.66 | 9.4284028 | -0.68 | 7.1287016
-0.71 | 4.6702878 | -0.54 | 16.996532 | -0.56 | 14.638404 | -0.58 | 13.784242 | -0.59 | 11.93816 | -0.61 | 11.867528 | -0.63 | 11.2122644 | -0.65 | 7.877727 | -0.67 | 8.9238336 | -0.69 | 8.094093
-0.72 | 5.315189 | -0.55 | 16.998342 | -0.57 | 13.803082 | -0.59 | 12.129568 | -0.6 | 12.019902 | -0.62 | 9.537069 | -0.64 | 10.5893306 | -0.66 | 9.0002028 | -0.68 | 6.8521292 | -0.7 | 7.7125566
-0.73 | 5.5311266 | -0.56 | 15.610614 | -0.58 | 14.153072 | -0.6 | 11.200646 | -0.61 | 11.815818 | -0.63 | 10.1045698 | -0.65 | 8.8416154 | -0.67 | 9.396087 | -0.69 | 7.100985 | -0.71 | 5.4415168
-0.74 | 3.6876178 | -0.57 | 13.192238 | -0.59 | 13.899072 | -0.61 | 11.398418 | -0.62 | 11.691072 | -0.64 | 10.3076476 | -0.66 | 7.833447 | -0.68 | 7.8352622 | -0.7 | 7.5949526 | -0.72 | 4.9840912
-0.75 | 3.1053448 | -0.58 | 12.964452 | -0.6 | 11.3202 | -0.62 | 12.496978 | -0.63 | 8.3354252 | -0.65 | 10.1743252 | -0.67 | 8.1600638 | -0.69 | 6.8172454 | -0.71 | 7.7863058 | -0.73 | 5.6810472
-0.76 | 2.5323736 | -0.59 | 12.803088 | -0.61 | 10.938094 | -0.63 | 10.0212116 | -0.64 | 9.5073252 | -0.66 | 7.5146782 | -0.68 | 8.4688596 | -0.7 | 6.5550162 | -0.72 | 5.1068736 | -0.74 | 6.5170686
-0.77 | 1.8187106 | -0.6 | 12.191344 | -0.62 | 11.163262 | -0.64 | 8.5912528 | -0.65 | 9.9710734 | -0.67 | 7.8190588 | -0.69 | 7.4148322 | -0.71 | 7.56863 | -0.73 | 5.2162706 | -0.75 | 4.4388242
-0.78 | -3.6618088 | -0.61 | 10.5931604 | -0.63 | 11.250668 | -0.65 | 9.4722772 | -0.66 | 9.209068 | -0.68 | 7.9369182 | -0.7 | 6.4271226 | -0.72 | 6.0402316 | -0.74 | 6.445171 | -0.76 | 3.124845
-0.79 | -12.7047174 | -0.62 | 9.9568218 | -0.64 | 9.7740566 | -0.66 | 9.463216 | -0.67 | 7.1024584 | -0.69 | 7.8669456 | -0.71 | 6.990283 | -0.73 | 2.6919746 | -0.75 | 4.9072992 | -0.77 | 2.45074
-0.8 | -21.598014 | -0.63 | 10.920992 | -0.65 | 8.4604256 | -0.67 | 7.9463612 | -0.68 | 7.1871224 | -0.7 | 6.4354114 | -0.72 | 6.6459128 | -0.74 | 4.9490588 | -0.76 | 2.3559864 | -0.78 | 0.2286774
-0.81 | -23.831324 | -0.64 | 11.241476 | -0.66 | 9.354054 | -0.68 | 6.7288336 | -0.69 | 8.0019606 | -0.71 | 5.1360242 | -0.73 | 5.5843732 | -0.75 | 5.4631022 | -0.77 | 2.3796574 | -0.79 | -8.9192672
-0.82 | -20.714424 | -0.65 | 8.9668256 | -0.67 | 8.8154482 | -0.69 | 7.1267836 | -0.7 | 6.8020794 | -0.72 | 6.2559216 | -0.74 | 3.2578856 | -0.76 | 4.584639 | -0.78 | -1.545241 | -0.8 | -20.264136
-0.83 | -19.04852 | -0.66 | 7.9911556 | -0.68 | 7.1566774 | -0.7 | 7.3650494 | -0.71 | 4.906697 | -0.73 | 6.3764456 | -0.75 | 4.6322302 | -0.77 | 0.6980458 | -0.79 | -7.4925842 | -0.81 | -25.364902
-0.84 | -16.150798 | -0.67 | 8.0125268 | -0.69 | 6.4937582 | -0.71 | 7.1259238 | -0.72 | 4.7379206 | -0.74 | 4.1398716 | -0.76 | 5.133511 | -0.78 | -0.8763822 | -0.8 | -19.453952 | -0.82 | -21.494768
-0.85 | -13.419624 | -0.68 | 8.6621788 | -0.7 | 6.3183872 | -0.72 | 4.9073606 | -0.73 | 6.090478 | -0.75 | 3.1424448 | -0.77 | 2.683136 | -0.79 | -8.3390404 | -0.81 | -25.892952 | -0.83 | -18.993594
-0.86 | -12.37625 | -0.69 | 6.1406542 | -0.71 | 7.2081408 | -0.73 | 5.3292416 | -0.74 | 5.602425 | -0.76 | 4.231505 | -0.78 | -2.8661536 | -0.8 | -18.160506 | -0.82 | -22.96414 | -0.84 | -17.586824
-0.87 | -14.113058 | -0.7 | 5.8836084 | -0.72 | 5.4605318 | -0.74 | 5.4564942 | -0.75 | 2.9113698 | -0.77 | 3.2103802 | -0.79 | -8.260335 | -0.81 | -25.512312 | -0.83 | -18.944128 | -0.85 | -14.012038
-0.88 | -12.58079 | -0.71 | 6.3636976 | -0.73 | 4.2917116 | -0.75 | 4.4962122 | -0.76 | 2.5921214 | -0.78 | -0.4396014 | -0.8 | -18.724762 | -0.82 | -24.122528 | -0.84 | -16.724034 | -0.86 | -12.062954
-0.89 | -10.978516 | -0.72 | 6.1910292 | -0.74 | 4.8792852 | -0.76 | 1.563595 | -0.77 | 2.1652942 | -0.79 | -8.8434458 | -0.81 | -23.91011 | -0.83 | -18.948978 | -0.85 | -15.445012 | -0.87 | -11.012444
-0.9 | -10.4214528 | -0.73 | 4.8949208 | -0.75 | 5.5280804 | -0.77 | 1.6842154 | -0.78 | -1.5401438 | -0.8 | -19.692668 | -0.82 | -24.358786 | -0.84 | -15.548822 | -0.86 | -12.848022 | -0.88 | -11.9976
-0.91 | -11.8422854 | -0.74 | 3.1972818 | -0.76 | 4.7128458 | -0.78 | -1.3836562 | -0.79 | -11.3374288 | -0.81 | -24.233174 | -0.83 | -20.065308 | -0.85 | -14.855618 | -0.87 | -11.1775568 | -0.89 | -11.565542
-0.92 | -11.854038 | -0.75 | 4.950882 | -0.77 | -0.1494086 | -0.79 | -8.962962 | -0.8 | -21.319252 | -0.82 | -22.532564 | -0.84 | -16.701554 | -0.86 | -13.183194 | -0.88 | -10.7382386 | -0.9 | -10.2228826
-0.93 | -11.386344 | -0.76 | 4.258645 | -0.78 | -3.3841684 | -0.8 | -20.852618 | -0.81 | -25.070074 | -0.83 | -20.315268 | -0.85 | -12.578804 | -0.87 | -12.058876 | -0.89 | -12.310576 | -0.91 | -9.934557
-0.94 | -11.259484 | -0.77 | 2.945202 | -0.79 | -9.7120892 | -0.81 | -25.28795 | -0.82 | -21.508316 | -0.84 | -16.861262 | -0.86 | -12.64967 | -0.88 | -10.41979 | -0.9 | -11.365136 | -0.92 | -11.1025192
-0.95 | -12.896702 | -0.78 | -2.7798924 | -0.8 | -19.952964 | -0.82 | -21.83569 | -0.83 | -18.654054 | -0.85 | -14.049634 | -0.87 | -12.442738 | -0.89 | -10.3159084 | -0.91 | -9.5697372 | -0.93 | -10.9985218
-0.96 | -13.083034 | -0.79 | -10.3096986 | -0.81 | -25.284062 | -0.83 | -17.745764 | -0.84 | -17.523786 | -0.86 | -11.896028 | -0.88 | -10.8572086 | -0.9 | -11.878692 | -0.92 | -9.7423132 | -0.94 | -9.7760978
-0.97 | -12.306596 | -0.8 | -19.878114 | -0.82 | -22.60866 | -0.84 | -16.22805 | -0.85 | -13.93019 | -0.87 | -12.994638 | -0.89 | -8.7156158 | -0.91 | -10.3325886 | -0.93 | -11.7024016 | -0.95 | -10.0495238
-0.98 | -12.036368 | -0.81 | -24.138746 | -0.83 | -18.505694 | -0.85 | -15.066872 | -0.86 | -11.8330132 | -0.88 | -11.800064 | -0.9 | -11.10666 | -0.92 | -10.0101942 | -0.94 | -10.3155188 | -0.96 | -11.2995546
-0.99 | -12.397778 | -0.82 | -23.385008 | -0.84 | -15.607456 | -0.86 | -12.743588 | -0.87 | -11.445638 | -0.89 | -10.9246794 | -0.91 | -12.002938 | -0.93 | -9.9848624 | -0.95 | -10.116629 | -0.97 | -11.72782
-1 | -10.8428978 | -0.83 | -19.228382 | -0.85 | -14.42448 | -0.87 | -10.9458008 | -0.88 | -12.908386 | -0.9 | -9.0472612 | -0.92 | -10.8331434 | -0.94 | -10.6939642 | -0.96 | -10.81243 | -0.98 | -10.6964816
-1.01 | -12.150238 | -0.84 | -16.119722 | -0.86 | -13.21915 | -0.88 | -11.1678098 | -0.89 | -10.7669876 | -0.91 | -12.24412 | -0.93 | -10.0358008 | -0.95 | -10.6466014 | -0.97 | -12.100558 | -0.99 | -10.7167824
-1.02 | -12.528436 | -0.85 | -13.559898 | -0.87 | -10.9998618 | -0.89 | -11.849786 | -0.9 | -10.2471554 | -0.92 | -11.1566398 | -0.94 | -10.1838536 | -0.96 | -10.238396 | -0.98 | -11.766796 | -1 | -9.2095406
-1.03 | -12.31643 | -0.86 | -13.322756 | -0.88 | -10.6518274 | -0.9 | -11.129518 | -0.91 | -9.9264342 | -0.93 | -9.9847464 | -0.95 | -10.84987 | -0.97 | -10.8191574 | -0.99 | -10.9549802 | -1.01 | -11.936902
-1.04 | -14.387436 | -0.87 | -12.717694 | -0.89 | -10.9884244 | -0.91 | -10.5130338 | -0.92 | -12.421316 | -0.94 | -9.8639798 | -0.96 | -11.443456 | -0.98 | -12.119788 | -1 | -9.4636378 | -1.02 | -11.697838
-1.05 | -13.265598 | -0.88 | -10.5599194 | -0.9 | -11.5641062 | -0.92 | -10.170139 | -0.93 | -11.40299 | -0.95 | -10.7006888 | -0.97 | -10.1283912 | -0.99 | -11.73956 | -1.01 | -11.342178 | -1.03 | -11.332528
-1.06 | -12.978778 | -0.89 | -10.3054998 | -0.91 | -10.521318 | -0.93 | -12.439872 | -0.94 | -9.8076968 | -0.96 | -11.615154 | -0.98 | -10.3769878 | -1 | -10.528653 | -1.02 | -12.093808 | -1.04 | -12.228676
-1.07 | -12.657428 | -0.9 | -10.6596448 | -0.92 | -9.6784988 | -0.94 | -11.0607828 | -0.95 | -10.353342 | -0.97 | -10.6895238 | -0.99 | -12.733022 | -1.01 | -9.4991592 | -1.03 | -11.7885876 | -1.05 | -13.478992
-1.08 | -14.492756 | -0.91 | -11.962582 | -0.93 | -10.2985706 | -0.95 | -9.3396026 | -0.96 | -12.230374 | -0.98 | -10.7480736 | -1 | -11.635748 | -1.02 | -12.742636 | -1.04 | -10.4853656 | -1.06 | -11.941514
-1.09 | -13.583318 | -0.92 | -10.3960436 | -0.94 | -12.348746 | -0.96 | -10.3316058 | -0.97 | -11.58187 | -0.99 | -11.193589 | -1.01 | -10.4203362 | -1.03 | -12.043344 | -1.05 | -12.009996 | -1.07 | -11.146116
-1.1 | -13.386694 | -0.93 | -10.1740018 | -0.95 | -10.4823554 | -0.97 | -12.727084 | -0.98 | -11.1483444 | -1 | -12.1878444 | -1.02 | -10.2570008 | -1.04 | -11.0736284 | -1.06 | -13.326168 | -1.08 | -11.4344982
-1.11 | -12.754182 | -0.94 | -10.883638 | -0.96 | -11.131308 | -0.98 | -11.5568864 | -0.99 | -9.6908296 | -1.01 | -11.346912 | -1.03 | -12.251494 | -1.05 | -11.405952 | -1.07 | -12.745352 | -1.09 | -12.701368
-1.12 | -15.179588 | -0.95 | -12.23196 | -0.97 | -10.0577372 | -0.99 | -11.065798 | -1 | -11.518176 | -1.02 | -10.5712638 | -1.04 | -12.424028 | -1.06 | -12.289608 | -1.08 | -11.2838006 | -1.1 | -12.67244
-1.13 | -14.871124 | -0.96 | -11.0307574 | -0.98 | -12.35439 | -1 | -9.3477966 | -1.01 | -12.63244 | -1.03 | -10.8049626 | -1.05 | -11.6331626 | -1.07 | -13.340304 | -1.09 | -11.976554 | -1.11 | -11.800898
-1.14 | -14.158042 | -0.97 | -10.5084878 | -0.99 | -10.740382 | -1.01 | -12.45843 | -1.02 | -12.074364 | -1.04 | -13.480478 | -1.06 | -10.6327686 | -1.08 | -12.943718 | -1.1 | -14.176152 | -1.12 | -11.76766
-1.15 | -13.23357 | -0.98 | -10.9206752 | -1 | -9.7479698 | -1.02 | -11.56202 | -1.03 | -10.4296928 | -1.05 | -11.6095218 | -1.07 | -13.344114 | -1.09 | -11.0440386 | -1.11 | -12.037896 | -1.13 | -14.10744
-1.16 | -14.749236 | -0.99 | -12.56524 | -1.01 | -10.457822 | -1.03 | -12.1254944 | -1.04 | -12.142152 | -1.06 | -11.156722 | -1.08 | -13.253894 | -1.1 | -12.444176 | -1.12 | -11.397958 | -1.14 | -13.742622
-1.17 | -15.118932 | -1 | -10.2088552 | -1.02 | -13.131124 | -1.04 | -9.903589 | -1.05 | -12.689414 | -1.07 | -11.857764 | -1.09 | -12.651934 | -1.11 | -12.931178 | -1.13 | -12.393818 | -1.15 | -13.03537
-1.18 | -14.62321 | -1.01 | -10.5993874 | -1.03 | -11.470608 | -1.05 | -12.177694 | -1.06 | -12.435384 | -1.08 | -13.817494 | -1.1 | -11.750558 | -1.12 | -12.023502 | -1.14 | -13.885644 | -1.16 | -11.77797
-1.19 | -13.925266 | -1.02 | -11.94584 | -1.04 | -11.845788 | -1.06 | -12.88618 | -1.07 | -11.701032 | -1.09 | -13.149978 | -1.11 | -12.973044 | -1.13 | -11.596198 | -1.15 | -13.233536 | -1.17 | -13.758906
-1.2 | -15.350906 | -1.03 | -12.69776 | -1.05 | -11.172838 | -1.07 | -11.809442 | -1.08 | -12.698326 | -1.1 | -12.580226 | -1.12 | -13.382344 | -1.14 | -12.32289 | -1.16 | -12.961532 | -1.18 | -14.339696
-1.21 | -16.19197 | -1.04 | -12.314692 | -1.06 | -13.107132 | -1.08 | -11.854928 | -1.09 | -13.49115 | -1.11 | -10.4707854 | -1.13 | -12.532044 | -1.15 | -14.54941 | -1.17 | -12.509394 | -1.19 | -12.842028
-1.22 | -15.14499 | -1.05 | -11.257128 | -1.07 | -13.458272 | -1.09 | -12.381688 | -1.1 | -12.972452 | -1.12 | -13.663804 | -1.14 | -12.000452 | -1.16 | -13.521602 | -1.18 | -14.81931 | -1.2 | -12.854386
-1.23 | -14.578792 | -1.06 | -11.728566 | -1.08 | -12.592466 | -1.1 | -13.20135 | -1.11 | -11.776652 | -1.13 | -13.137782 | -1.15 | -12.60627 | -1.17 | -12.860892 | -1.19 | -14.240256 | -1.21 | -14.07119
-1.24 | -15.985008 | -1.07 | -13.573842 | -1.09 | -11.814706 | -1.11 | -12.53739 | -1.12 | -12.106218 | -1.14 | -12.170052 | -1.16 | -14.478264 | -1.18 | -12.334942 | -1.2 | -12.893344 | -1.22 | -14.800704
-1.25 | -15.813332 | -1.08 | -12.853586 | -1.1 | -13.15558 | -1.12 | -11.15304 | -1.13 | -13.860992 | -1.15 | -11.716644 | -1.17 | -13.401018 | -1.19 | -14.086784 | -1.21 | -13.218426 | -1.23 | -13.894902
-1.26 | -15.939866 | -1.09 | -11.96625 | -1.11 | -13.676058 | -1.13 | -13.04979 | -1.14 | -12.928414 | -1.16 | -13.642052 | -1.18 | -12.814396 | -1.2 | -14.49601 | -1.22 | -15.32209 | -1.24 | -13.345734
-1.27 | -15.959568 | -1.1 | -12.070426 | -1.12 | -13.312904 | -1.14 | -14.741902 | -1.15 | -12.87753 | -1.17 | -14.531498 | -1.19 | -13.38857 | -1.21 | -13.27058 | -1.23 | -15.676754 | -1.25 | -14.734824
-1.28 | -16.209526 | -1.11 | -13.68912 | -1.13 | -11.86969 | -1.15 | -12.925542 | -1.16 | -12.236924 | -1.18 | -14.095794 | -1.2 | -14.749872 | -1.22 | -12.975764 | -1.24 | -14.391202 | -1.26 | -16.41951
-1.29 | -18.664208 | -1.12 | -14.644684 | -1.14 | -12.717272 | -1.16 | -12.350392 | -1.17 | -14.563378 | -1.19 | -13.113026 | -1.21 | -14.152142 | -1.23 | -15.405116 | -1.25 | -13.552164 | -1.27 | -15.467616
-1.3 | -17.884012 | -1.13 | -13.580382 | -1.15 | -14.270284 | -1.17 | -12.742856 | -1.18 | -13.699704 | -1.2 | -13.344532 | -1.22 | -13.076834 | -1.24 | -14.987168 | -1.26 | -14.835772 | -1.28 | -15.021888
-1.31 | -17.329756 | -1.14 | -12.402744 | -1.16 | -13.254988 | -1.18 | -15.43254 | -1.19 | -12.458176 | -1.21 | -15.206558 | -1.23 | -13.501872 | -1.25 | -14.434138 | -1.27 | -16.693796 | -1.29 | -15.279978
-1.32 | -17.643856 | -1.15 | -13.571398 | -1.17 | -12.589164 | -1.19 | -14.652504 | -1.2 | -13.057712 | -1.22 | -14.52689 | -1.24 | -16.399496 | -1.26 | -14.182032 | -1.28 | -15.30465 | -1.3 | -18.206268
-1.33 | -20.038552 | -1.16 | -14.334236 | -1.18 | -12.775018 | -1.2 | -12.827902 | -1.21 | -13.98617 | -1.23 | -13.759582 | -1.25 | -15.60674 | -1.27 | -15.705504 | -1.29 | -15.235182 | -1.31 | -17.12799
-1.34 | -20.498346 | -1.17 | -13.41728 | -1.19 | -14.767822 | -1.21 | -12.850326 | -1.22 | -15.499906 | -1.24 | -13.584652 | -1.26 | -15.214876 | -1.28 | -16.376638 | -1.3 | -16.453018 | -1.32 | -17.131206
-1.35 | -20.28967 | -1.18 | -12.038258 | -1.2 | -13.903758 | -1.22 | -15.041298 | -1.23 | -13.561032 | -1.25 | -15.733868 | -1.27 | -14.58721 | -1.29 | -15.761452 | -1.31 | -18.53413 | -1.33 | -17.64862
-1.36 | -19.163906 | -1.19 | -14.123656 | -1.21 | -13.459532 | -1.23 | -15.360544 | -1.24 | -13.4709 | -1.26 | -15.367504 | -1.28 | -16.674924 | -1.3 | -15.493172 | -1.32 | -17.942206 | -1.34 | -19.254986
-1.37 | -23.002894 | -1.2 | -15.964822 | -1.22 | -13.304266 | -1.24 | -14.237648 | -1.25 | -15.151602 | -1.27 | -14.884126 | -1.29 | -17.525238 | -1.31 | -17.14394 | -1.33 | -17.514212 | -1.35 | -19.502186
-1.38 | -23.766006 | -1.21 | -14.5949 | -1.23 | -15.323248 | -1.25 | -13.02982 | -1.26 | -16.613416 | -1.28 | -15.012132 | -1.3 | -16.196954 | -1.32 | -19.063768 | -1.34 | -17.552968 | -1.36 | -19.269566
-1.39 | -23.296008 | -1.22 | -13.568912 | -1.24 | -15.600552 | -1.26 | -15.411548 | -1.27 | -15.20855 | -1.29 | -16.740844 | -1.31 | -15.804652 | -1.33 | -17.298066 | -1.35 | -20.37146 | -1.37 | -18.686664
-1.4 | -20.491202 | -1.23 | -13.996846 | -1.25 | -13.730128 | -1.27 | -16.375702 | -1.28 | -14.932444 | -1.3 | -17.232818 | -1.32 | -18.102548 | -1.34 | -18.163348 | -1.36 | -19.580526 | -1.38 | -22.98934
-1.39 | -17.061686 | -1.24 | -15.863996 | -1.26 | -13.476358 | -1.28 | -15.862156 | -1.29 | -16.064138 | -1.31 | -16.488482 | -1.33 | -19.210294 | -1.35 | -18.6073 | -1.37 | -20.117406 | -1.39 | -23.550504
-1.38 | -13.310554 | -1.25 | -13.938454 | -1.27 | -15.918256 | -1.29 | -14.887498 | -1.3 | -17.614324 | -1.32 | -16.397028 | -1.34 | -18.421782 | -1.36 | -20.659172 | -1.38 | -19.655252 | -1.4 | -20.14524
-1.37 | -12.2323462 | -1.26 | -14.419004 | -1.28 | -17.606488 | -1.3 | -16.60067 | -1.31 | -17.048218 | -1.33 | -18.715338 | -1.35 | -19.037942 | -1.37 | -20.85861 | -1.39 | -23.624518 | -1.39 | -14.43031
-1.36 | -7.5704628 | -1.27 | -14.544272 | -1.29 | -16.172358 | -1.31 | -17.934572 | -1.32 | -16.609038 | -1.34 | -19.678112 | -1.36 | -19.992568 | -1.38 | -20.252076 | -1.4 | -22.047602 | -1.38 | -12.6569
-1.35 | -8.4769708 | -1.28 | -16.628614 | -1.3 | -15.352602 | -1.32 | -16.851812 | -1.33 | -17.523534 | -1.35 | -17.873452 | -1.37 | -22.294878 | -1.39 | -21.912114 | -1.39 | -13.97869 | -1.37 | -12.023282
-1.34 | -8.1704712 | -1.29 | -17.179994 | -1.31 | -17.24003 | -1.33 | -16.995778 | -1.34 | -19.777232 | -1.36 | -18.979598 | -1.38 | -21.211572 | -1.4 | -22.297988 | -1.38 | -10.8046352 | -1.36 | -8.4590166
-1.33 | -7.9543418 | -1.3 | -16.497132 | -1.32 | -18.822326 | -1.34 | -18.717708 | -1.35 | -19.72622 | -1.37 | -20.463724 | -1.39 | -21.588508 | -1.39 | -16.226228 | -1.37 | -11.4335876 | -1.35 | -6.31792
-1.32 | -3.872142 | -1.31 | -16.216268 | -1.33 | -18.835704 | -1.35 | -21.21061 | -1.36 | -19.537818 | -1.38 | -21.416838 | -1.4 | -19.770674 | -1.38 | -11.433206 | -1.36 | -10.3370642 | -1.34 | -7.460419
-1.31 | -5.542776 | -1.32 | -18.55755 | -1.34 | -17.842972 | -1.36 | -20.086958 | -1.37 | -19.390288 | -1.39 | -22.86421 | -1.39 | -15.46759 | -1.37 | -11.1512568 | -1.35 | -7.1565954 | -1.33 | -7.134478
-1.3 | -5.480622 | -1.33 | -19.055972 | -1.35 | -19.128204 | -1.37 | -20.205494 | -1.38 | -22.307152 | -1.4 | -19.814576 | -1.38 | -12.6584832 | -1.36 | -10.123126 | -1.34 | -6.4390952 | -1.32 | -5.2469468
-1.29 | -4.7362888 | -1.34 | -18.279034 | -1.36 | -21.675704 | -1.38 | -20.783716 | -1.39 | -23.498588 | -1.39 | -14.698362 | -1.37 | -10.2838076 | -1.35 | -8.9085192 | -1.33 | -6.3887944 | -1.31 | -4.103032
-1.28 | -1.9966892 | -1.35 | -18.66795 | -1.37 | -21.558362 | -1.39 | -23.781042 | -1.4 | -19.671476 | -1.38 | -14.162736 | -1.36 | -9.5196804 | -1.34 | -5.720909 | -1.32 | -6.9040454 | -1.3 | -3.2147638
-1.27 | -1.89277 | -1.36 | -20.50265 | -1.38 | -20.890456 | -1.4 | -21.46986 | -1.39 | -13.553822 | -1.37 | -10.0716288 | -1.35 | -8.263552 | -1.33 | -5.2965576 | -1.31 | -4.0917342 | -1.29 | -3.3638446
-1.26 | -3.048479 | -1.37 | -22.45612 | -1.39 | -22.688146 | -1.39 | -13.081656 | -1.38 | -12.90456 | -1.36 | -8.0597312 | -1.34 | -7.9866756 | -1.32 | -6.5344622 | -1.3 | -2.2631436 | -1.28 | -2.6922424
-1.25 | -3.2900574 | -1.38 | -21.654816 | -1.4 | -21.880814 | -1.38 | -11.715034 | -1.37 | -11.194351 | -1.35 | -8.2618864 | -1.33 | -4.6085224 | -1.31 | -6.2402116 | -1.29 | -2.8533942 | -1.27 | 0.3652634
-1.24 | -0.2739112 | -1.39 | -21.339494 | -1.39 | -16.005936 | -1.37 | -11.008974 | -1.36 | -9.3309196 | -1.34 | -8.296537 | -1.32 | -3.6026214 | -1.3 | -3.2181408 | -1.28 | -3.9743798 | -1.26 | -0.974218
-1.23 | -0.1966364 | -1.4 | -20.705102 | -1.38 | -11.2131888 | -1.36 | -10.4093388 | -1.35 | -6.2188626 | -1.33 | -6.5319538 | -1.31 | -4.769541 | -1.29 | -2.2527808 | -1.27 | -2.1577348 | -1.25 | -1.8885978
-1.22 | -0.9522432 | -1.39 | -16.044892 | -1.37 | -10.0683028 | -1.35 | -7.2352784 | -1.34 | -7.5879616 | -1.32 | -4.0571344 | -1.3 | -4.1389866 | -1.28 | -2.5561446 | -1.26 | 0.068681 | -1.24 | -2.013119
-1.21 | -1.8447974 | -1.38 | -12.939364 | -1.36 | -9.7512788 | -1.34 | -6.0616248 | -1.33 | -7.6411112 | -1.31 | -4.5377544 | -1.29 | -1.7375278 | -1.27 | -3.0646482 | -1.25 | -1.407845 | -1.23 | 0.787346
-1.2 | 0.6366078 | -1.37 | -8.5814908 | -1.35 | -9.1480622 | -1.33 | -6.0268978 | -1.32 | -4.326682 | -1.3 | -4.7577886 | -1.28 | -1.968656 | -1.26 | -0.596674 | -1.24 | -2.0417816 | -1.22 | 1.2277474
-1.19 | 1.9567788 | -1.36 | -9.3316612 | -1.34 | -6.160374 | -1.32 | -6.3286504 | -1.31 | -2.3047526 | -1.29 | -4.2623692 | -1.27 | -3.180017 | -1.25 | 0.0617124 | -1.23 | -1.6643052 | -1.21 | 0.9025996
-1.18 | 1.5762392 | -1.35 | -8.8838654 | -1.33 | -5.7374436 | -1.31 | -3.8159038 | -1.3 | -3.5287656 | -1.28 | -1.7686474 | -1.26 | -2.6410426 | -1.24 | -0.1750702 | -1.22 | 2.3995096 | -1.2 | 0.4759632
-1.17 | 0.6043302 | -1.34 | -7.7507586 | -1.32 | -5.7103968 | -1.3 | -2.0284302 | -1.29 | -4.058332 | -1.27 | -0.802525 | -1.25 | -0.5598698 | -1.23 | -1.4304846 | -1.21 | 1.9396482 | -1.19 | 1.952061
-1.16 | 2.0478998 | -1.33 | -5.0487876 | -1.31 | -5.2511398 | -1.29 | -2.6614722 | -1.28 | -2.6416828 | -1.26 | -2.0835652 | -1.24 | 0.481162 | -1.22 | 0.6760642 | -1.2 | 0.6576966 | -1.18 | 2.9843024
-1.15 | 3.6953496 | -1.32 | -4.7957506 | -1.3 | -3.4316166 | -1.28 | -4.2627382 | -1.27 | -1.201401 | -1.25 | -2.6914912 | -1.23 | -0.464276 | -1.21 | 2.2824156 | -1.19 | 0.4237988 | -1.17 | 2.6063584
-1.14 | 2.5172546 | -1.31 | -5.3241366 | -1.29 | -2.1387174 | -1.27 | -2.5236312 | -1.26 | -1.1045836 | -1.24 | 0.065442 | -1.22 | -0.7540776 | -1.2 | 2.128079 | -1.18 | 2.8052886 | -1.16 | 1.8154094
-1.13 | 2.3839495 | -1.3 | -5.11159 | -1.28 | -2.8734928 | -1.26 | 0.856559 | -1.25 | -2.6314802 | -1.23 | 1.7759506 | -1.21 | 0.650511 | -1.19 | -0.1779686 | -1.17 | 2.4450482 | -1.15 | 3.3805594
|  | -1.29 | -1.2565938 | -1.27 | -3.57114 | -1.25 | -2.191047 | -1.24 | -1.3751116 | -1.22 | 0.0126416 | -1.2 | 2.2226134 | -1.18 | 1.739055 | -1.16 | 2.195445 | -1.14 | 3.8266702
|  | -1.28 | -1.6466956 | -1.26 | -1.563749 | -1.24 | -1.7754412 | -1.23 | 1.7871444 | -1.21 | -1.1748898 | -1.19 | 1.7240368 | -1.17 | 2.8983192 | -1.15 | 1.9689386 | -1.13 | 3.0538764
|  | -1.27 | -2.894238 | -1.25 | -1.5480258 | -1.23 | 0.1383308 | -1.22 | 0.6824976 | -1.2 | 0.951824 | -1.18 | 0.2850658 | -1.16 | 3.5976676 | -1.14 | 4.005352 | -1.12 | 3.4677082
|  | -1.26 | -2.4642668 | -1.24 | -0.6959416 | -1.22 | 2.3916394 | -1.21 | 0.1293142 | -1.19 | 2.3123028 | -1.17 | 1.4918332 | -1.15 | 2.6917534 | -1.13 | 4.9752754 | -1.11 | 3.3702298
|  | -1.25 | -0.5991024 | -1.23 | -1.3256882 | -1.21 | 1.210659 | -1.2 | 1.1359046 | -1.18 | 2.656518 | -1.16 | 3.7005622 | -1.14 | 2.856671 | -1.12 | 2.6150868 | -1.1 | 5.622271
|  | -1.24 | -0.1073634 | -1.22 | -0.4973126 | -1.2 | -0.897584 | -1.19 | 1.7166568 | -1.17 | 1.1828096 | -1.15 | 3.2491448 | -1.13 | 3.8421484 | -1.11 | 3.2316252 | -1.09 | 4.7841328
|  | -1.23 | -1.975857 | -1.21 | 2.0362182 | -1.19 | 0.274341 | -1.18 | 3.1094606 | -1.16 | 2.0123912 | -1.14 | 3.1754082 | -1.12 | 3.8941446 | -1.1 | 4.411661 | -1.08 | 3.730126
|  | -1.22 | -0.7556602 | -1.2 | 0.6896436 | -1.18 | 3.3735698 | -1.17 | 2.32011 | -1.15 | 5.0138378 | -1.13 | 3.3127828 | -1.11 | 3.486523 | -1.09 | 5.8177218 | -1.07 | 5.2027082
|  | -1.21 | 0.5486054 | -1.19 | 0.0719496 | -1.17 | 2.3983848 | -1.16 | 1.011807 | -1.14 | 3.8286476 | -1.12 | 5.461269 | -1.1 | 3.5658974 | -1.08 | 4.4627872 | -1.06 | 5.9282264
|  | -1.2 | 2.9737008 | -1.18 | 1.0349944 | -1.16 | 1.8300684 | -1.15 | 3.7193714 | -1.13 | 2.7385908 | -1.11 | 5.0910596 | -1.09 | 5.471506 | -1.07 | 4.7132184 | -1.05 | 5.4859702
|  | -1.19 | 1.6126846 | -1.17 | 3.3141904 | -1.15 | 2.4816792 | -1.14 | 4.4631628 | -1.12 | 3.6836336 | -1.1 | 3.8233162 | -1.08 | 6.6323608 | -1.06 | 4.914712 | -1.04 | 5.5683702
|  | -1.18 | 1.5105812 | -1.16 | 2.925023 | -1.14 | 4.0639518 | -1.13 | 2.7842804 | -1.11 | 4.5566816 | -1.09 | 3.3021316 | -1.07 | 5.095981 | -1.05 | 6.0993872 | -1.03 | 5.53703
|  | -1.17 | 1.3163444 | -1.15 | 2.176462 | -1.13 | 4.4856778 | -1.12 | 2.6180426 | -1.1 | 5.3027198 | -1.08 | 5.4293282 | -1.06 | 4.5925786 | -1.04 | 5.9823308 | -1.02 | 7.3378496
|  | -1.16 | 3.2272442 | -1.14 | 2.5854434 | -1.12 | 3.8344852 | -1.11 | 2.7106584 | -1.09 | 3.1995824 | -1.07 | 6.637057 | -1.05 | 4.890978 | -1.03 | 6.1190158 | -1.01 | 6.7815066
|  | -1.15 | 3.2417958 | -1.13 | 4.7345862 | -1.11 | 3.9711474 | -1.1 | 5.9058276 | -1.08 | 3.5392456 | -1.06 | 5.089605 | -1.04 | 7.600468 | -1.02 | 5.4918614 | -1 | 7.2012084
|  | -1.14 | 2.5269888 | -1.12 | 4.0645868 | -1.1 | 5.423384 | -1.09 | 5.0971278 | -1.07 | 6.3853062 | -1.05 | 4.1342458 | -1.03 | 5.8587214 | -1.01 | 8.7175542 | -0.99 | 5.5616494
|  | -1.13 | 3.1503192 | -1.11 | 4.0460124 | -1.09 | 4.021324 | -1.08 | 4.0759608 | -1.06 | 6.1424204 | -1.04 | 6.6465632 | -1.02 | 5.7493184 | -1 | 6.6645254 | -0.98 | 8.6328706
|  | -1.12 | 5.0386108 | -1.1 | 3.510365 | -1.08 | 4.07725125 | -1.07 | 4.3687112 | -1.05 | 5.6463192 | -1.03 | 6.234245 | -1.01 | 6.712232 | -0.99 | 6.7943362 | -0.97 | 8.2945485
|  | -1.11 | 5.443116 |  |  |  |  | -1.06 | 6.776526 | -1.04 | 5.161713 | -1.02 | 6.053988 | -1 | 7.379711