## Data CV
CV i vs E Scan 1 |  | CV i vs E Scan 2 |  | CV i vs E Scan 3 |  | CV i vs E Scan 4 |  | CV i vs E Scan 5 |  | CV i vs E Scan 6 |  | CV i vs E Scan 7 |  | CV i vs E Scan 8 |  | CV i vs E Scan 9 |  | CV i vs E Scan 10
V | µA | V | µA | V | µA | V | µA | V | µA | V | µA | V | µA | V | µA | V | µA | V | µA
-0.5 | 41.44268 | -1.13 | 2.00236 | -1.11 | 5.1441895 | -1.09 | 5.2400222 | -1.08 | 6.727304 | -1.06 | 6.406933 | -1.04 | 5.448533 | -1.02 | 6.131595 | -1 | 7.40783 | -0.98 | 5.797309
-0.95 | -129.5296 | -1.12 | 2.8357072 | -1.1 | 3.8652264 | -1.08 | 4.9999214 | -1.07 | 3.714143 | -1.05 | 6.0258396 | -1.03 | 7.0983428 | -1.01 | 5.9476492 | -0.99 | 7.7868374 | -0.97 | 8.621722
-0.94 | -59.910058 | -1.11 | 5.3985102 | -1.09 | 3.018594 | -1.07 | 4.7594642 | -1.06 | 5.5565196 | -1.04 | 5.2828286 | -1.02 | 6.9262758 | -1 | 7.4328032 | -0.98 | 6.22739 | -0.96 | 8.6600798
-0.93 | -29.755154 | -1.1 | 5.0259966 | -1.08 | 6.1378864 | -1.06 | 4.497587 | -1.05 | 7.030823 | -1.03 | 5.87136 | -1.01 | 6.2542202 | -0.99 | 8.5554726 | -0.97 | 7.1858408 | -0.95 | 7.563631
-0.92 | -20.417232 | -1.09 | 3.2969466 | -1.07 | 5.5910036 | -1.05 | 6.3724596 | -1.04 | 6.041876 | -1.02 | 8.3685318 | -1 | 5.5880638 | -0.98 | 6.953049 | -0.96 | 9.3511968 | -0.94 | 7.7535708
-0.91 | -14.30996 | -1.08 | 3.7461108 | -1.06 | 5.3220492 | -1.04 | 7.1169822 | -1.03 | 5.4051944 | -1.01 | 6.8047412 | -0.99 | 8.2012448 | -0.97 | 6.5606478 | -0.95 | 8.82984 | -0.93 | 9.6806428
-0.9 | -9.9787496 | -1.07 | 6.67945 | -1.05 | 4.7032596 | -1.03 | 5.9918114 | -1.02 | 5.6606186 | -1 | 5.3426204 | -0.98 | 7.7723882 | -0.96 | 7.9806178 | -0.94 | 8.1884246 | -0.92 | 10.040835
-0.89 | -5.7552776 | -1.06 | 5.4128838 | -1.04 | 6.6212882 | -1.02 | 5.3352556 | -1.01 | 8.051833 | -0.99 | 6.639196 | -0.97 | 8.1289416 | -0.95 | 9.3605046 | -0.93 | 8.2902182 | -0.91 | 9.6988184
-0.88 | -4.275005 | -1.05 | 4.3445668 | -1.03 | 7.0357606 | -1.01 | 6.970686 | -1 | 5.4139508 | -0.98 | 8.3135192 | -0.96 | 7.5635096 | -0.94 | 8.7841672 | -0.92 | 10.9552968 | -0.9 | 8.8328552
-0.87 | -3.3179534 | -1.04 | 4.6831054 | -1.02 | 5.3718176 | -1 | 4.579377 | -0.99 | 5.7251106 | -0.97 | 8.476986 | -0.95 | 8.6035268 | -0.93 | 8.0977404 | -0.91 | 10.840628 | -0.89 | 9.9225444
-0.86 | -1.0580388 | -1.03 | 6.9864388 | -1.01 | 6.2783388 | -0.99 | 7.6652094 | -0.98 | 6.9680456 | -0.96 | 7.9584166 | -0.94 | 8.8552666 | -0.92 | 8.6416882 | -0.9 | 9.0430926 | -0.88 | 11.542292
-0.85 | 2.9463098 | -1.02 | 6.8504718 | -1 | 5.4385476 | -0.98 | 6.754802 | -0.97 | 10.2108386 | -0.95 | 7.44086625 | -0.93 | 8.7375658 | -0.91 | 10.9990524 | -0.89 | 9.4471664 | -0.87 | 10.578495
-0.84 | 3.9985806 | -1.01 | 7.2906102 | -0.99 | 8.2652776 | -0.97 | 6.89332 | -0.96 | 8.9124584 | -0.94 | 9.1707384 | -0.92 | 9.012417 | -0.9 | 10.3497366 | -0.88 | 11.287586 | -0.86 | 11.089736
-0.83 | 4.845569 | -1 | 5.7069822 | -0.98 | 6.9791944 | -0.96 | 9.3227548 | -0.95 | 7.7418838 | -0.93 | 9.8520154 | -0.91 | 9.208156 | -0.89 | 9.991964 | -0.87 | 11.706754 | -0.85 | 11.2948692
-0.82 | 4.9744962 | -0.99 | 6.5952456 | -0.97 | 6.9320002 | -0.95 | 8.944162 | -0.94 | 7.5684712 | -0.92 | 9.2821552 | -0.9 | 11.212384 | -0.88 | 9.7998194 | -0.86 | 11.2152624 | -0.84 | 13.55651
-0.81 | 8.3966156 | -0.98 | 7.7838566 | -0.96 | 8.4057026 | -0.94 | 8.5794244 | -0.93 | 9.159059 | -0.91 | 9.1807512 | -0.89 | 10.519264 | -0.87 | 11.1833922 | -0.85 | 10.8426026 | -0.83 | 12.485578
-0.8 | 9.4600102 | -0.97 | 7.3566954 | -0.95 | 10.3719806 | -0.93 | 8.0892248 | -0.92 | 9.9447558 | -0.9 | 9.8526012 | -0.88 | 9.7614854 | -0.86 | 11.875822 | -0.84 | 12.575164 | -0.82 | 13.3765
-0.79 | 10.384182 | -0.96 | 6.7476876 | -0.94 | 8.4166392 | -0.92 | 10.225688 | -0.91 | 9.1318512 | -0.89 | 11.33686 | -0.87 | 10.6000308 | -0.85 | 11.211634 | -0.83 | 14.455892 | -0.81 | 13.42467
-0.78 | 11.4245446 | -0.95 | 8.2592698 | -0.93 | 7.564126 | -0.91 | 9.7181536 | -0.9 | 9.3862188 | -0.88 | 11.43098 | -0.86 | 11.732662 | -0.84 | 10.856882 | -0.82 | 13.027364 | -0.8 | 17.26283
-0.77 | 16.080634 | -0.94 | 9.1226016 | -0.92 | 8.1193254 | -0.9 | 9.310178 | -0.89 | 11.1761104 | -0.87 | 10.7625708 | -0.85 | 12.620692 | -0.83 | 13.685414 | -0.81 | 13.781816 | -0.79 | 17.409674
-0.76 | 18.763704 | -0.93 | 8.8383402 | -0.91 | 11.16553 | -0.89 | 9.1658752 | -0.88 | 11.845144 | -0.86 | 10.6693994 | -0.84 | 11.210174 | -0.82 | 14.531812 | -0.8 | 14.599022 | -0.78 | 17.62334
-0.75 | 20.00636 | -0.92 | 8.6448558 | -0.9 | 9.865205 | -0.88 | 12.505922 | -0.87 | 11.0448072 | -0.85 | 13.20264 | -0.83 | 12.309638 | -0.81 | 14.221004 | -0.79 | 18.285772 | -0.77 | 19.942298
-0.74 | 22.018336 | -0.91 | 8.9209334 | -0.89 | 9.1787852 | -0.87 | 11.579844 | -0.86 | 10.727066 | -0.84 | 12.40004 | -0.82 | 14.867266 | -0.8 | 14.825614 | -0.78 | 18.65725 | -0.76 | 24.872508
-0.73 | 26.272332 | -0.9 | 10.2452552 | -0.88 | 9.706786 | -0.86 | 10.9804936 | -0.85 | 12.221836 | -0.83 | 12.412894 | -0.81 | 15.575978 | -0.79 | 16.927532 | -0.77 | 19.757344 | -0.75 | 26.717734
-0.72 | 28.039856 | -0.89 | 10.5286432 | -0.87 | 12.979668 | -0.85 | 10.954548 | -0.84 | 13.492738 | -0.82 | 12.19304 | -0.8 | 15.375882 | -0.78 | 19.139288 | -0.76 | 22.895578 | -0.74 | 29.143062
-0.71 | 28.67503 | -0.88 | 9.4611514 | -0.86 | 12.058434 | -0.84 | 13.257742 | -0.83 | 12.550752 | -0.81 | 15.95579 | -0.79 | 16.521864 | -0.77 | 20.79393 | -0.75 | 27.742192 | -0.73 | 30.63969
-0.7 | 26.696426 | -0.87 | 10.0457922 | -0.85 | 10.4282482 | -0.83 | 13.830696 | -0.82 | 12.39627 | -0.8 | 16.96689 | -0.78 | 18.477762 | -0.76 | 23.093536 | -0.74 | 29.56359 | -0.72 | 35.183754
-0.69 | 28.3512 | -0.86 | 12.191316 | -0.84 | 11.633608 | -0.82 | 13.429492 | -0.81 | 13.74884 | -0.79 | 16.315102 | -0.77 | 22.189462 | -0.75 | 25.280646 | -0.73 | 31.559656 | -0.71 | 36.445718
-0.68 | 27.692898 | -0.85 | 12.060286 | -0.83 | 13.289292 | -0.81 | 13.163978 | -0.8 | 17.29303 | -0.78 | 17.037488 | -0.76 | 23.665214 | -0.74 | 30.346776 | -0.72 | 34.264274 | -0.7 | 35.244504
-0.67 | 26.979872 | -0.84 | 11.5907208 | -0.82 | 14.169168 | -0.8 | 15.597052 | -0.79 | 17.382678 | -0.77 | 22.037884 | -0.75 | 24.408466 | -0.73 | 33.11283 | -0.71 | 36.412226 | -0.69 | 33.905148
-0.66 | 25.80076 | -0.83 | 11.994752 | -0.81 | 13.888538 | -0.79 | 18.134906 | -0.78 | 18.45248 | -0.76 | 23.405786 | -0.74 | 29.012838 | -0.72 | 33.834458 | -0.7 | 35.479186 | -0.68 | 34.758262
-0.65 | 26.78279 | -0.82 | 14.56166 | -0.8 | 14.0375 | -0.78 | 19.198946 | -0.77 | 20.71383 | -0.75 | 25.595484 | -0.73 | 33.274628 | -0.71 | 34.895142 | -0.69 | 34.970906 | -0.67 | 34.19316
-0.64 | 27.590042 | -0.81 | 13.878404 | -0.79 | 17.672104 | -0.77 | 20.432016 | -0.76 | 24.753426 | -0.74 | 27.156014 | -0.72 | 34.777684 | -0.7 | 35.998524 | -0.68 | 32.790828 | -0.66 | 33.076948
-0.63 | 26.491612 | -0.8 | 14.759886 | -0.78 | 19.241594 | -0.76 | 23.986576 | -0.75 | 26.369326 | -0.73 | 32.228456 | -0.71 | 33.820184 | -0.69 | 34.709568 | -0.67 | 34.133848 | -0.65 | 32.111548
-0.62 | 24.98339 | -0.79 | 16.260004 | -0.77 | 21.216954 | -0.75 | 26.050334 | -0.74 | 29.362266 | -0.72 | 35.174224 | -0.7 | 35.749466 | -0.68 | 33.032774 | -0.66 | 33.373406 | -0.64 | 32.386862
-0.61 | 24.262078 | -0.78 | 19.27192 | -0.76 | 22.65845 | -0.74 | 30.041224 | -0.73 | 31.107348 | -0.71 | 35.86731 | -0.69 | 34.943912 | -0.67 | 32.350364 | -0.65 | 32.389226 | -0.63 | 32.611858
-0.6 | 25.523938 | -0.77 | 21.906244 | -0.75 | 25.44676 | -0.73 | 31.458494 | -0.72 | 36.207004 | -0.7 | 34.788376 | -0.68 | 34.038792 | -0.66 | 33.49741 | -0.64 | 31.123744 | -0.62 | 29.562392
-0.59 | 24.61681 | -0.76 | 23.812974 | -0.74 | 30.407116 | -0.72 | 33.728036 | -0.71 | 36.736004 | -0.69 | 34.629848 | -0.67 | 32.596136 | -0.65 | 33.383396 | -0.63 | 31.471524 | -0.61 | 28.141226
-0.58 | 23.362004 | -0.75 | 25.315302 | -0.73 | 32.14834 | -0.71 | 36.60567 | -0.7 | 35.124462 | -0.68 | 35.01214 | -0.66 | 32.587038 | -0.64 | 32.015162 | -0.62 | 31.027974 | -0.6 | 28.397512
-0.57 | 23.726622 | -0.74 | 29.23069 | -0.72 | 33.651726 | -0.7 | 36.381824 | -0.69 | 33.710414 | -0.67 | 33.171992 | -0.65 | 33.594352 | -0.63 | 29.945356 | -0.61 | 29.616744 | -0.59 | 29.019988
-0.56 | 24.469554 | -0.73 | 32.45047 | -0.71 | 35.304142 | -0.69 | 34.358784 | -0.68 | 34.683848 | -0.66 | 32.102106 | -0.64 | 32.98851 | -0.62 | 30.923966 | -0.6 | 28.189074 | -0.58 | 28.584204
-0.55 | 24.537036 | -0.72 | 33.740256 | -0.7 | 36.463046 | -0.68 | 33.079198 | -0.67 | 34.079824 | -0.65 | 32.698616 | -0.63 | 31.125244 | -0.61 | 30.436708 | -0.59 | 28.285292 | -0.57 | 27.394326
-0.54 | 24.239026 | -0.71 | 34.453022 | -0.69 | 35.164868 | -0.67 | 34.035728 | -0.66 | 32.679846 | -0.64 | 33.066946 | -0.62 | 29.468558 | -0.6 | 28.215418 | -0.58 | 29.608346 | -0.56 | 26.694676
-0.53 | 23.962752 | -0.7 | 35.294276 | -0.68 | 33.25193 | -0.66 | 33.97993 | -0.65 | 32.260976 | -0.63 | 31.530132 | -0.61 | 30.391194 | -0.59 | 27.894886 | -0.57 | 27.673452 | -0.55 | 28.137554
-0.52 | 25.238344 | -0.69 | 35.736168 | -0.67 | 33.418558 | -0.65 | 32.171916 | -0.64 | 31.911994 | -0.62 | 29.93152 | -0.6 | 30.065514 | -0.58 | 28.409828 | -0.56 | 26.72397 | -0.54 | 28.501366
-0.51 | 26.124358 | -0.68 | 33.404768 | -0.66 | 33.994714 | -0.64 | 30.68708 | -0.63 | 32.43028 | -0.61 | 29.123486 | -0.59 | 28.266354 | -0.57 | 29.155672 | -0.55 | 27.036934 | -0.53 | 27.32021
-0.5 | 23.924462 | -0.67 | 32.472068 | -0.65 | 33.58424 | -0.63 | 32.209246 | -0.62 | 29.768026 | -0.6 | 30.478844 | -0.58 | 27.049534 | -0.56 | 27.861822 | -0.54 | 28.332418 | -0.52 | 26.914226
-0.51 | 20.834952 | -0.66 | 31.820464 | -0.64 | 31.416314 | -0.62 | 31.003608 | -0.61 | 28.582046 | -0.59 | 29.123974 | -0.57 | 28.49535 | -0.55 | 26.553812 | -0.53 | 27.618804 | -0.51 | 29.590144
-0.52 | 19.514528 | -0.65 | 33.430616 | -0.63 | 30.114242 | -0.61 | 29.624092 | -0.6 | 28.500372 | -0.58 | 27.256026 | -0.56 | 28.52078 | -0.54 | 27.273986 | -0.52 | 27.115406 | -0.5 | 27.249612
-0.53 | 16.170912 | -0.64 | 32.008998 | -0.62 | 31.633804 | -0.6 | 28.53721 | -0.59 | 29.07282 | -0.57 | 27.656602 | -0.55 | 27.618658 | -0.53 | 29.050438 | -0.51 | 27.429246 | -0.51 | 22.720346
-0.54 | 14.833584 | -0.63 | 30.406586 | -0.61 | 29.719584 | -0.59 | 28.524172 | -0.58 | 28.556878 | -0.56 | 28.527796 | -0.54 | 27.178828 | -0.52 | 27.93006 | -0.5 | 28.232388 | -0.52 | 21.206144
-0.55 | 14.701754 | -0.62 | 29.4915 | -0.6 | 28.560492 | -0.58 | 28.487944 | -0.57 | 27.279602 | -0.55 | 28.690876 | -0.53 | 27.843338 | -0.51 | 27.621036 | -0.51 | 21.998974 | -0.53 | 19.678526
-0.56 | 14.250372 | -0.61 | 30.554318 | -0.59 | 27.431362 | -0.57 | 27.94343 | -0.56 | 27.02553 | -0.54 | 27.166768 | -0.52 | 28.49646 | -0.5 | 27.09292 | -0.52 | 20.736782 | -0.54 | 16.873218
-0.57 | 13.370204 | -0.6 | 29.582332 | -0.58 | 28.149708 | -0.56 | 26.636698 | -0.55 | 28.836046 | -0.53 | 27.593468 | -0.51 | 28.157146 | -0.51 | 22.53502 | -0.53 | 19.394272 | -0.55 | 15.061086
-0.58 | 10.2817274 | -0.59 | 28.135864 | -0.57 | 28.278934 | -0.55 | 27.795826 | -0.54 | 27.946536 | -0.52 | 27.841416 | -0.5 | 26.408154 | -0.52 | 19.710168 | -0.54 | 18.584916 | -0.56 | 14.772142
-0.59 | 11.44175 | -0.58 | 26.594294 | -0.56 | 27.326176 | -0.54 | 29.118484 | -0.53 | 26.64005 | -0.51 | 28.548334 | -0.51 | 23.284202 | -0.53 | 18.269498 | -0.55 | 15.373624 | -0.57 | 14.993194
-0.6 | 11.702422 | -0.57 | 28.34727 | -0.55 | 26.71907 | -0.53 | 27.537418 | -0.52 | 26.946762 | -0.5 | 26.860304 | -0.52 | 21.258686 | -0.54 | 18.24488 | -0.56 | 14.604244 | -0.58 | 12.947634
-0.61 | 10.2608574 | -0.56 | 27.880132 | -0.54 | 27.578532 | -0.52 | 27.11772 | -0.51 | 29.177938 | -0.51 | 23.425462 | -0.53 | 18.376522 | -0.55 | 16.64952 | -0.57 | 14.152266 | -0.59 | 12.118342
-0.62 | 8.4149284 | -0.55 | 27.178896 | -0.53 | 28.763632 | -0.51 | 27.266422 | -0.5 | 26.118414 | -0.52 | 21.407698 | -0.54 | 17.548224 | -0.56 | 14.06791 | -0.58 | 14.790492 | -0.6 | 12.046534
-0.63 | 9.0026072 | -0.54 | 26.362324 | -0.52 | 27.528774 | -0.5 | 27.024926 | -0.51 | 21.612442 | -0.53 | 18.890536 | -0.55 | 17.660424 | -0.57 | 13.443572 | -0.59 | 12.565552 | -0.61 | 12.557308
-0.64 | 8.6288648 | -0.53 | 27.860122 | -0.51 | 26.973682 | -0.51 | 21.14862 | -0.52 | 20.36938 | -0.54 | 16.584704 | -0.56 | 15.532924 | -0.58 | 13.710646 | -0.6 | 11.20945 | -0.62 | 10.489858
-0.65 | 9.2057878 | -0.52 | 28.528002 | -0.5 | 27.235484 | -0.52 | 19.525056 | -0.53 | 19.797958 | -0.55 | 16.671492 | -0.57 | 13.413056 | -0.59 | 13.919944 | -0.61 | 11.825984 | -0.63 | 9.2640792
-0.66 | 6.5695978 | -0.51 | 27.85062 | -0.51 | 23.332064 | -0.53 | 18.306712 | -0.54 | 16.403686 | -0.56 | 15.108094 | -0.58 | 13.064584 | -0.6 | 11.319255 | -0.62 | 11.653138 | -0.64 | 9.5087886
-0.67 | 7.059234 | -0.5 | 26.339604 | -0.52 | 18.675242 | -0.54 | 17.669994 | -0.55 | 15.230146 | -0.57 | 14.892456 | -0.59 | 13.498546 | -0.61 | 10.768252 | -0.63 | 10.2124708 | -0.65 | 9.8596064
-0.68 | 7.2848664 | -0.51 | 22.976738 | -0.53 | 18.624762 | -0.55 | 14.921892 | -0.56 | 15.441928 | -0.58 | 12.103858 | -0.6 | 12.856778 | -0.62 | 11.30564 | -0.64 | 9.0444856 | -0.66 | 9.1964438
-0.69 | 6.9297646 | -0.52 | 20.445642 | -0.54 | 17.702004 | -0.56 | 15.23318 | -0.57 | 15.324432 | -0.59 | 13.050794 | -0.61 | 10.3223952 | -0.63 | 11.383884 | -0.65 | 9.3707632 | -0.67 | 7.6054364
-0.7 | 4.6630732 | -0.53 | 16.928582 | -0.55 | 16.335078 | -0.57 | 14.973372 | -0.58 | 13.233892 | -0.6 | 12.403944 | -0.62 | 10.3942086 | -0.64 | 9.6032 | -0.66 | 9.2319386 | -0.68 | 7.4753106
-0.71 | 4.7922344 | -0.54 | 17.282926 | -0.56 | 14.056306 | -0.58 | 14.455152 | -0.59 | 12.025782 | -0.61 | 12.39596 | -0.63 | 10.6158868 | -0.65 | 8.5516378 | -0.67 | 8.5517338 | -0.69 | 7.6193344
-0.72 | 4.8088226 | -0.55 | 16.47655 | -0.57 | 13.96966 | -0.59 | 11.7064266 | -0.6 | 12.10125 | -0.62 | 9.0768896 | -0.64 | 10.93009 | -0.66 | 8.1005212 | -0.68 | 6.6350292 | -0.7 | 8.1814408
-0.73 | 5.0844986 | -0.56 | 15.6057 | -0.58 | 14.298156 | -0.6 | 11.141316 | -0.61 | 11.947008 | -0.63 | 9.5573898 | -0.65 | 8.3616196 | -0.67 | 9.4274518 | -0.69 | 7.2980578 | -0.71 | 5.8994724
-0.74 | 3.0482936 | -0.57 | 12.908684 | -0.59 | 12.963072 | -0.61 | 11.336824 | -0.62 | 11.357804 | -0.64 | 9.672468 | -0.66 | 8.1717484 | -0.68 | 7.4377538 | -0.7 | 7.8943808 | -0.72 | 5.260776
-0.75 | 3.8275742 | -0.58 | 12.61231 | -0.6 | 10.5406542 | -0.62 | 11.276008 | -0.63 | 9.1340786 | -0.65 | 10.4618698 | -0.67 | 8.9491946 | -0.69 | 7.0146046 | -0.71 | 7.457371 | -0.73 | 5.7173362
-0.76 | 2.8862382 | -0.59 | 12.926952 | -0.61 | 10.861748 | -0.63 | 10.1206706 | -0.64 | 9.3369488 | -0.66 | 7.6744608 | -0.68 | 9.1551772 | -0.7 | 6.3170872 | -0.72 | 4.6042746 | -0.74 | 5.4034274
-0.77 | 2.558094 | -0.6 | 13.096972 | -0.62 | 10.7178566 | -0.64 | 8.7582968 | -0.65 | 9.8834996 | -0.67 | 6.7402446 | -0.69 | 6.5118792 | -0.71 | 6.90528 | -0.73 | 5.6782694 | -0.75 | 3.883234
-0.78 | -2.8002204 | -0.61 | 10.417806 | -0.63 | 10.7899432 | -0.65 | 8.8781768 | -0.66 | 9.5958196 | -0.68 | 8.9120648 | -0.7 | 6.8645004 | -0.72 | 6.5350272 | -0.74 | 5.17597 | -0.76 | 1.917362
-0.79 | -11.8803224 | -0.62 | 10.0859922 | -0.64 | 9.2301612 | -0.66 | 10.2692476 | -0.67 | 6.6677682 | -0.69 | 7.9405172 | -0.71 | 6.0376268 | -0.73 | 4.9880382 | -0.75 | 5.18059 | -0.77 | 3.2373786
-0.8 | -20.025316 | -0.63 | 10.6129078 | -0.65 | 8.7097744 | -0.67 | 8.1186896 | -0.68 | 6.8116206 | -0.7 | 6.0612368 | -0.72 | 6.6207688 | -0.74 | 3.36924 | -0.76 | 2.74064 | -0.78 | -0.3196176
-0.81 | -23.058748 | -0.64 | 10.2888524 | -0.66 | 8.6806838 | -0.68 | 6.3962806 | -0.69 | 7.8068612 | -0.71 | 5.4142388 | -0.73 | 4.9717472 | -0.75 | 4.7533544 | -0.77 | 2.2281958 | -0.79 | -8.260425
-0.82 | -20.634198 | -0.65 | 8.1830996 | -0.67 | 9.3831758 | -0.69 | 7.2397718 | -0.7 | 7.5455312 | -0.72 | 6.4244374 | -0.74 | 3.243571 | -0.76 | 4.1787818 | -0.78 | -0.9569668 | -0.8 | -19.991922
-0.83 | -19.25986 | -0.66 | 7.9749984 | -0.68 | 7.6771532 | -0.7 | 7.8152746 | -0.71 | 5.2334292 | -0.73 | 5.7541154 | -0.75 | 3.8997978 | -0.77 | 0.8352254 | -0.79 | -6.2941594 | -0.81 | -23.946546
-0.84 | -15.469876 | -0.67 | 9.3567578 | -0.69 | 6.260212 | -0.71 | 6.5743976 | -0.72 | 5.347364 | -0.74 | 4.94661 | -0.76 | 4.5209314 | -0.78 | -1.7246258 | -0.8 | -18.450728 | -0.82 | -20.510644
-0.85 | -13.363134 | -0.68 | 9.0609676 | -0.7 | 5.8640138 | -0.72 | 4.475465 | -0.73 | 6.6317442 | -0.75 | 2.8708066 | -0.77 | 2.7984452 | -0.79 | -7.3920366 | -0.81 | -25.443718 | -0.83 | -18.287386
-0.86 | -11.352329 | -0.69 | 6.6783 | -0.71 | 7.0941456 | -0.73 | 4.851658 | -0.74 | 5.3845712 | -0.76 | 4.1881014 | -0.78 | -2.0178008 | -0.8 | -17.646532 | -0.82 | -22.012758 | -0.84 | -16.184724
-0.87 | -13.149648 | -0.7 | 5.123808 | -0.72 | 6.7688176 | -0.74 | 5.6358614 | -0.75 | 2.7065504 | -0.77 | 2.3556454 | -0.79 | -7.5883334 | -0.81 | -25.009844 | -0.83 | -17.632712 | -0.85 | -13.15708
-0.88 | -11.5840546 | -0.71 | 5.9029564 | -0.73 | 5.0429114 | -0.75 | 5.4672678 | -0.76 | 1.9925446 | -0.78 | -0.7048852 | -0.8 | -16.304452 | -0.82 | -22.232332 | -0.84 | -16.102564 | -0.86 | -11.100775
-0.89 | -11.3463 | -0.72 | 6.039873 | -0.74 | 4.327467 | -0.76 | 1.479358 | -0.77 | 2.1718166 | -0.79 | -8.6290256 | -0.81 | -23.037152 | -0.83 | -17.670368 | -0.85 | -14.82564 | -0.87 | -11.33886
-0.9 | -10.2991446 | -0.73 | 5.0426298 | -0.75 | 5.8229424 | -0.77 | 0.726654 | -0.78 | -0.6355552 | -0.8 | -18.381858 | -0.82 | -23.30973 | -0.84 | -15.166904 | -0.86 | -11.778196 | -0.88 | -12.371698
-0.91 | -11.713006 | -0.74 | 3.848304 | -0.76 | 3.4658174 | -0.78 | -1.506241 | -0.79 | -9.9133956 | -0.81 | -22.112208 | -0.83 | -19.082858 | -0.85 | -14.08496 | -0.87 | -11.1777742 | -0.89 | -10.4897244
-0.92 | -12.927838 | -0.75 | 4.9620688 | -0.77 | 1.0606564 | -0.79 | -8.0388784 | -0.8 | -19.462592 | -0.82 | -21.44669 | -0.84 | -15.03363 | -0.86 | -13.056038 | -0.88 | -10.5553278 | -0.9 | -9.8679722
-0.93 | -11.06771 | -0.76 | 3.807978 | -0.78 | -1.1635142 | -0.8 | -19.631816 | -0.81 | -23.717418 | -0.83 | -19.570808 | -0.85 | -12.7153 | -0.87 | -11.310144 | -0.89 | -11.506634 | -0.91 | -9.3195656
-0.94 | -10.554149 | -0.77 | 2.7471444 | -0.79 | -9.1038084 | -0.81 | -23.93315 | -0.82 | -21.026406 | -0.84 | -16.340542 | -0.86 | -13.029022 | -0.88 | -10.0307008 | -0.9 | -10.0137084 | -0.92 | -10.938178
-0.95 | -12.0764704 | -0.78 | -3.9670514 | -0.8 | -18.817898 | -0.82 | -20.966888 | -0.83 | -18.163244 | -0.85 | -13.911312 | -0.87 | -12.44669 | -0.89 | -10.1930334 | -0.91 | -9.8081044 | -0.93 | -10.486723
-0.96 | -13.50015 | -0.79 | -8.783268 | -0.81 | -24.824214 | -0.83 | -17.5913 | -0.84 | -15.924686 | -0.86 | -11.14788 | -0.88 | -10.3328292 | -0.9 | -11.89699 | -0.92 | -10.0419892 | -0.94 | -9.2077246
-0.97 | -12.804366 | -0.8 | -18.861014 | -0.82 | -21.972562 | -0.84 | -16.534102 | -0.85 | -13.732956 | -0.87 | -12.683492 | -0.89 | -9.6935416 | -0.91 | -10.4610224 | -0.93 | -11.577524 | -0.95 | -9.7094948
-0.98 | -11.3694804 | -0.81 | -23.554508 | -0.83 | -18.062936 | -0.85 | -14.625864 | -0.86 | -11.129906 | -0.88 | -11.2761466 | -0.9 | -10.830496 | -0.92 | -9.5503682 | -0.94 | -10.4361678 | -0.96 | -11.31494
-0.99 | -12.249894 | -0.82 | -22.459372 | -0.84 | -15.467572 | -0.86 | -12.182492 | -0.87 | -10.797952 | -0.89 | -9.3061152 | -0.91 | -10.5266438 | -0.93 | -9.8578074 | -0.95 | -10.2823886 | -0.97 | -11.873658
-1 | -10.57293 | -0.83 | -19.044194 | -0.85 | -15.048476 | -0.87 | -10.3380298 | -0.88 | -11.693468 | -0.9 | -9.1421142 | -0.92 | -10.3284886 | -0.94 | -10.8259658 | -0.96 | -9.8947186 | -0.98 | -11.133244
-1.01 | -12.519156 | -0.84 | -15.027214 | -0.86 | -13.890528 | -0.88 | -10.4278724 | -0.89 | -10.3073464 | -0.91 | -10.7999058 | -0.93 | -9.8097086 | -0.95 | -10.5518152 | -0.97 | -11.474976 | -0.99 | -9.4617222
-1.02 | -11.396886 | -0.85 | -12.126404 | -0.87 | -11.513216 | -0.89 | -11.931306 | -0.9 | -9.5567046 | -0.92 | -10.3383126 | -0.94 | -9.4944326 | -0.96 | -10.065593 | -0.98 | -11.569502 | -1 | -9.1559452
-1.03 | -12.073028 | -0.86 | -12.988704 | -0.88 | -10.5702474 | -0.9 | -10.7989452 | -0.91 | -9.6778386 | -0.93 | -10.354971 | -0.95 | -10.7647888 | -0.97 | -10.4753902 | -0.99 | -11.118699 | -1.01 | -11.841156
-1.04 | -14.745652 | -0.87 | -12.3681482 | -0.89 | -11.21613 | -0.91 | -10.0783444 | -0.92 | -11.995322 | -0.94 | -8.8886106 | -0.96 | -10.101245 | -0.98 | -12.268034 | -1 | -9.7734358 | -1.02 | -10.4245236
-1.05 | -12.830596 | -0.88 | -10.5953302 | -0.9 | -10.9726262 | -0.92 | -10.202677 | -0.93 | -10.650855 | -0.95 | -10.544747 | -0.97 | -10.119238 | -0.99 | -11.536618 | -1.01 | -11.4826956 | -1.03 | -10.66611
-1.06 | -12.467668 | -0.89 | -9.7916336 | -0.91 | -10.4451568 | -0.93 | -11.860109 | -0.94 | -10.5954776 | -0.96 | -11.3606432 | -0.98 | -10.8977758 | -1 | -10.3571916 | -1.02 | -11.0659246 | -1.04 | -10.9943272
-1.07 | -12.031332 | -0.9 | -11.4366472 | -0.92 | -9.9869372 | -0.94 | -11.289572 | -0.95 | -9.8262866 | -0.97 | -10.489343 | -0.99 | -12.616678 | -1.01 | -9.2188738 | -1.03 | -11.2341432 | -1.05 | -12.834674
-1.08 | -14.349094 | -0.91 | -11.0912618 | -0.93 | -10.9453182 | -0.95 | -10.1930516 | -0.96 | -11.3200492 | -0.98 | -10.876266 | -1 | -11.0523302 | -1.02 | -12.506928 | -1.04 | -10.997112 | -1.06 | -11.5811672
-1.09 | -13.806322 | -0.92 | -9.8809526 | -0.94 | -11.435824 | -0.96 | -9.6515938 | -0.97 | -11.372296 | -0.99 | -11.520392 | -1.01 | -10.236291 | -1.03 | -11.808356 | -1.05 | -11.5095612 | -1.07 | -11.736128
-1.1 | -13.229088 | -0.93 | -9.680631 | -0.95 | -10.456416 | -0.97 | -11.6604376 | -0.98 | -10.4069868 | -1 | -12.200592 | -1.02 | -10.4041454 | -1.04 | -10.6519306 | -1.06 | -12.403126 | -1.08 | -11.124382
-1.11 | -12.603958 | -0.94 | -10.7296428 | -0.96 | -10.657323 | -0.98 | -11.053306 | -0.99 | -10.4586238 | -1.01 | -11.575708 | -1.03 | -12.66338 | -1.05 | -10.3933572 | -1.07 | -11.8269 | -1.09 | -13.016594
-1.12 | -15.313856 | -0.95 | -11.982916 | -0.97 | -10.29255 | -0.99 | -10.8880748 | -1 | -11.5804324 | -1.02 | -10.2359564 | -1.04 | -11.97695 | -1.06 | -12.690902 | -1.08 | -11.70904 | -1.1 | -11.6602534
-1.13 | -14.231172 | -0.96 | -10.2797622 | -0.98 | -11.879356 | -1 | -9.5411698 | -1.01 | -12.15478 | -1.03 | -10.7483812 | -1.05 | -11.259828 | -1.07 | -13.582992 | -1.09 | -11.008652 | -1.11 | -11.896132
-1.14 | -14.027666 | -0.97 | -10.1448554 | -0.99 | -11.966002 | -1.01 | -12.54992 | -1.02 | -11.341426 | -1.04 | -12.94764 | -1.06 | -11.028148 | -1.08 | -12.018982 | -1.1 | -13.592306 | -1.12 | -11.923969
-1.15 | -13.156198 | -0.98 | -11.905744 | -1 | -9.6984566 | -1.02 | -12.397964 | -1.03 | -10.4306904 | -1.05 | -12.107014 | -1.07 | -12.380116 | -1.09 | -11.678058 | -1.11 | -12.735428 | -1.13 | -13.32696
-1.16 | -14.556174 | -0.99 | -12.004096 | -1.01 | -9.681026 | -1.03 | -11.181596 | -1.04 | -11.94297 | -1.06 | -11.622624 | -1.08 | -13.570666 | -1.1 | -12.61035 | -1.12 | -11.641292 | -1.14 | -13.199966
-1.17 | -15.69843 | -1 | -8.8571168 | -1.02 | -12.325504 | -1.04 | -11.1184782 | -1.05 | -12.741348 | -1.07 | -12.074852 | -1.09 | -12.432512 | -1.11 | -12.995524 | -1.13 | -11.702436 | -1.15 | -12.810104
-1.18 | -14.248062 | -1.01 | -10.8970558 | -1.03 | -11.933952 | -1.05 | -12.121204 | -1.06 | -11.547726 | -1.08 | -13.656256 | -1.1 | -11.738386 | -1.12 | -11.998318 | -1.14 | -13.301954 | -1.16 | -11.8158388
-1.19 | -13.87042 | -1.02 | -11.240182 | -1.04 | -11.631524 | -1.06 | -12.062562 | -1.07 | -11.0160978 | -1.09 | -13.224322 | -1.11 | -12.646468 | -1.13 | -11.4770408 | -1.15 | -13.153586 | -1.17 | -13.739668
-1.2 | -14.324862 | -1.03 | -12.96488 | -1.05 | -11.9109 | -1.07 | -12.056922 | -1.08 | -11.518276 | -1.1 | -11.670262 | -1.12 | -14.062572 | -1.14 | -12.975532 | -1.16 | -11.66335 | -1.18 | -13.409726
-1.21 | -16.392498 | -1.04 | -12.6953 | -1.06 | -12.611646 | -1.08 | -11.954812 | -1.09 | -14.205562 | -1.11 | -11.345374 | -1.13 | -12.282568 | -1.15 | -13.91608 | -1.17 | -12.185916 | -1.19 | -12.244794
-1.22 | -15.79579 | -1.05 | -11.701998 | -1.07 | -12.760484 | -1.09 | -12.479604 | -1.1 | -11.90794 | -1.12 | -13.682672 | -1.14 | -12.33127 | -1.16 | -13.237034 | -1.18 | -13.753456 | -1.2 | -11.756932
-1.23 | -14.535278 | -1.06 | -11.3653288 | -1.08 | -11.3371658 | -1.1 | -13.65934 | -1.11 | -12.157938 | -1.13 | -12.929798 | -1.15 | -12.157286 | -1.17 | -12.69862 | -1.19 | -13.37469 | -1.21 | -14.40425
-1.24 | -15.452118 | -1.07 | -12.93067 | -1.09 | -11.816968 | -1.11 | -12.019188 | -1.12 | -12.053774 | -1.14 | -11.938344 | -1.16 | -13.945168 | -1.18 | -12.304578 | -1.2 | -13.294676 | -1.22 | -14.80617
-1.25 | -15.567968 | -1.08 | -13.623342 | -1.1 | -12.4857056 | -1.12 | -12.783366 | -1.13 | -13.323048 | -1.15 | -11.841808 | -1.17 | -13.37844 | -1.19 | -13.838524 | -1.21 | -13.053768 | -1.23 | -14.307346
-1.26 | -15.964738 | -1.09 | -12.044472 | -1.11 | -14.006186 | -1.13 | -12.284436 | -1.14 | -12.75288 | -1.16 | -12.924946 | -1.18 | -11.311304 | -1.2 | -14.147104 | -1.22 | -14.699016 | -1.24 | -12.789716
-1.27 | -16.128566 | -1.1 | -11.661506 | -1.12 | -12.883978 | -1.14 | -14.000106 | -1.15 | -12.005134 | -1.17 | -14.417994 | -1.19 | -12.534736 | -1.21 | -12.621192 | -1.23 | -15.478478 | -1.25 | -13.9186
-1.28 | -15.464698 | -1.11 | -13.725222 | -1.13 | -12.209952 | -1.15 | -12.495472 | -1.16 | -12.211986 | -1.18 | -13.516532 | -1.2 | -14.565786 | -1.22 | -12.288978 | -1.24 | -13.612304 | -1.26 | -15.917416
-1.29 | -18.856896 | -1.12 | -13.559404 | -1.14 | -12.646834 | -1.16 | -12.425196 | -1.17 | -14.321464 | -1.19 | -12.376932 | -1.21 | -14.02885 | -1.23 | -15.807408 | -1.25 | -13.264452 | -1.27 | -14.66604
-1.3 | -18.449008 | -1.13 | -12.793896 | -1.15 | -14.72484 | -1.17 | -11.675528 | -1.18 | -14.30275 | -1.2 | -12.866554 | -1.22 | -13.301644 | -1.24 | -14.633548 | -1.26 | -14.997858 | -1.28 | -14.813706
-1.31 | -17.33842 | -1.14 | -12.064882 | -1.16 | -12.803796 | -1.18 | -14.717324 | -1.19 | -13.683616 | -1.21 | -14.683952 | -1.23 | -12.698506 | -1.25 | -14.412064 | -1.27 | -16.26954 | -1.29 | -15.18996
-1.32 | -17.391894 | -1.15 | -12.854432 | -1.17 | -12.701482 | -1.19 | -14.469886 | -1.2 | -12.075998 | -1.22 | -14.44254 | -1.24 | -15.991278 | -1.26 | -13.56659 | -1.28 | -15.001024 | -1.3 | -18.048916
-1.33 | -19.229296 | -1.16 | -14.27123 | -1.18 | -12.52401 | -1.2 | -12.76148 | -1.21 | -14.391848 | -1.23 | -13.867028 | -1.25 | -15.012712 | -1.27 | -15.86699 | -1.29 | -15.411258 | -1.31 | -17.351388
-1.34 | -21.213418 | -1.17 | -13.66216 | -1.19 | -14.827096 | -1.21 | -12.968624 | -1.22 | -14.288326 | -1.24 | -12.588088 | -1.26 | -13.747446 | -1.28 | -16.31993 | -1.3 | -15.790652 | -1.32 | -16.760196
-1.35 | -19.034472 | -1.18 | -12.7872 | -1.2 | -14.285998 | -1.22 | -15.522516 | -1.23 | -13.961876 | -1.25 | -16.35482 | -1.27 | -15.000808 | -1.29 | -15.36479 | -1.31 | -17.437918 | -1.33 | -17.000676
-1.36 | -19.54804 | -1.19 | -12.571438 | -1.21 | -13.589492 | -1.23 | -14.191212 | -1.24 | -13.047852 | -1.26 | -15.294388 | -1.28 | -16.65126 | -1.3 | -15.0192 | -1.32 | -17.957848 | -1.34 | -19.462148
-1.37 | -22.759974 | -1.2 | -15.029912 | -1.22 | -12.578504 | -1.24 | -14.366596 | -1.25 | -14.497032 | -1.27 | -14.95754 | -1.29 | -16.536832 | -1.31 | -16.892068 | -1.33 | -16.57101 | -1.35 | -18.989494
-1.38 | -23.931358 | -1.21 | -14.520388 | -1.23 | -15.665106 | -1.25 | -13.393264 | -1.26 | -16.661718 | -1.28 | -14.694032 | -1.3 | -15.81517 | -1.32 | -18.6862 | -1.34 | -17.654602 | -1.36 | -18.466794
-1.39 | -23.216142 | -1.22 | -13.182812 | -1.24 | -14.74381 | -1.26 | -15.418204 | -1.27 | -15.414328 | -1.29 | -16.8831 | -1.31 | -15.22696 | -1.33 | -17.96491 | -1.35 | -20.326442 | -1.37 | -19.40633
-1.4 | -21.14507 | -1.23 | -13.792788 | -1.25 | -13.38691 | -1.27 | -15.765112 | -1.28 | -14.389724 | -1.3 | -16.875944 | -1.32 | -17.464858 | -1.34 | -17.180764 | -1.36 | -19.813714 | -1.38 | -22.179804
-1.39 | -15.794186 | -1.24 | -16.094444 | -1.26 | -13.908868 | -1.28 | -15.088788 | -1.29 | -16.462106 | -1.31 | -15.82943 | -1.33 | -18.998234 | -1.35 | -18.154988 | -1.37 | -20.051704 | -1.39 | -23.672026
-1.38 | -14.83167 | -1.25 | -14.0700332 | -1.27 | -16.052794 | -1.29 | -14.606238 | -1.3 | -17.157762 | -1.32 | -16.315448 | -1.34 | -18.400976 | -1.36 | -20.985542 | -1.38 | -19.413416 | -1.4 | -20.250474
-1.37 | -11.0927794 | -1.26 | -14.6167 | -1.28 | -17.043672 | -1.3 | -16.36032 | -1.31 | -16.520952 | -1.33 | -18.637914 | -1.35 | -17.950772 | -1.37 | -20.527502 | -1.39 | -22.908444 | -1.39 | -14.063468
-1.36 | -8.0027948 | -1.27 | -14.876658 | -1.29 | -15.80073 | -1.31 | -17.21951 | -1.32 | -16.630372 | -1.34 | -19.192374 | -1.36 | -18.910984 | -1.38 | -19.905424 | -1.4 | -21.701268 | -1.38 | -12.6342
-1.35 | -8.6342154 | -1.28 | -17.150352 | -1.3 | -15.806132 | -1.32 | -17.611926 | -1.33 | -16.793856 | -1.35 | -18.037788 | -1.37 | -21.894718 | -1.39 | -21.054504 | -1.39 | -14.423604 | -1.37 | -11.96107
-1.34 | -8.629277 | -1.29 | -16.688958 | -1.31 | -16.499654 | -1.33 | -17.028592 | -1.34 | -20.122944 | -1.36 | -18.445044 | -1.38 | -20.612164 | -1.4 | -22.038356 | -1.38 | -11.3025284 | -1.36 | -7.9986128
-1.33 | -7.393717 | -1.3 | -16.731388 | -1.32 | -18.980738 | -1.34 | -18.527752 | -1.35 | -19.934768 | -1.37 | -20.389714 | -1.39 | -21.188728 | -1.39 | -15.920292 | -1.37 | -11.262822 | -1.35 | -5.707176
-1.32 | -4.1637762 | -1.31 | -16.046258 | -1.33 | -18.31294 | -1.35 | -20.684078 | -1.36 | -20.29381 | -1.38 | -21.841158 | -1.4 | -21.21774 | -1.38 | -11.202835 | -1.36 | -10.1150424 | -1.34 | -6.7280476
-1.31 | -4.6891132 | -1.32 | -18.203634 | -1.34 | -17.607566 | -1.36 | -20.20835 | -1.37 | -20.299424 | -1.39 | -22.049634 | -1.39 | -16.112164 | -1.37 | -9.2145004 | -1.35 | -6.3325654 | -1.33 | -6.2754076
-1.3 | -5.8931554 | -1.33 | -18.946572 | -1.35 | -19.012516 | -1.37 | -20.166586 | -1.38 | -23.06636 | -1.4 | -20.37705 | -1.38 | -13.678676 | -1.36 | -9.9377474 | -1.34 | -6.1821486 | -1.32 | -5.928459
-1.29 | -4.9992436 | -1.34 | -17.463508 | -1.36 | -22.07078 | -1.38 | -20.744446 | -1.39 | -22.524256 | -1.39 | -14.776546 | -1.37 | -9.317154 | -1.35 | -8.4770052 | -1.33 | -5.7310352 | -1.31 | -2.9932372
-1.28 | -0.6264272 | -1.35 | -18.41353 | -1.37 | -21.097 | -1.39 | -23.431548 | -1.4 | -19.769422 | -1.38 | -13.243458 | -1.36 | -9.0232166 | -1.34 | -5.6729412 | -1.32 | -5.7669868 | -1.3 | -3.0449874
-1.27 | -2.2002096 | -1.36 | -19.384674 | -1.38 | -20.744632 | -1.4 | -20.864406 | -1.39 | -13.158714 | -1.37 | -11.098556 | -1.35 | -8.680682 | -1.33 | -3.799116 | -1.31 | -4.5120708 | -1.29 | -3.8697962
-1.26 | -2.3049466 | -1.37 | -22.19758 | -1.39 | -21.411558 | -1.39 | -12.922496 | -1.38 | -12.868638 | -1.36 | -7.94494 | -1.34 | -7.4386446 | -1.32 | -5.1357624 | -1.3 | -2.5214586 | -1.28 | -2.7653124
-1.25 | -2.4346684 | -1.38 | -21.59037 | -1.4 | -22.130812 | -1.38 | -11.201026 | -1.37 | -10.5324418 | -1.35 | -7.576557 | -1.33 | -3.934861 | -1.31 | -6.0178326 | -1.29 | -3.77123 | -1.27 | 0.0726356
-1.24 | -0.1452492 | -1.39 | -22.593018 | -1.39 | -14.727578 | -1.37 | -10.748499 | -1.36 | -8.5518596 | -1.34 | -7.7793562 | -1.32 | -3.4436734 | -1.3 | -3.4088814 | -1.28 | -3.8283782 | -1.26 | -0.881646
-1.23 | 0.2077316 | -1.4 | -19.80307 | -1.38 | -10.4706582 | -1.36 | -9.9735626 | -1.35 | -7.4369642 | -1.33 | -6.8743916 | -1.31 | -5.529163 | -1.29 | -2.2394098 | -1.27 | -1.8445852 | -1.25 | -1.9060076
-1.22 | -0.9507176 | -1.39 | -16.840564 | -1.37 | -10.1355824 | -1.35 | -6.521424 | -1.34 | -7.4860182 | -1.32 | -3.805062 | -1.3 | -5.1513486 | -1.28 | -2.0553056 | -1.26 | 1.3703534 | -1.24 | -0.7631228
-1.21 | -1.0659786 | -1.38 | -11.9035432 | -1.36 | -10.3706172 | -1.34 | -5.5878736 | -1.33 | -7.2357954 | -1.31 | -3.620109 | -1.29 | -2.293876 | -1.27 | -2.6812796 | -1.25 | 0.089979 | -1.23 | 1.1108544
-1.2 | 0.7677274 | -1.37 | -9.198432 | -1.35 | -9.1580246 | -1.33 | -6.6052306 | -1.32 | -5.4104816 | -1.3 | -4.8779248 | -1.28 | -1.594787 | -1.26 | -0.9291192 | -1.24 | -1.623427 | -1.22 | 1.6663852
-1.19 | 2.0557684 | -1.36 | -8.744675 | -1.34 | -6.989349 | -1.32 | -6.0635368 | -1.31 | -2.692877 | -1.29 | -4.1137574 | -1.27 | -1.7972202 | -1.25 | 0.9026226 | -1.23 | -0.4903094 | -1.21 | 0.0894674
-1.18 | 1.3299356 | -1.35 | -8.8277378 | -1.33 | -4.7327822 | -1.31 | -4.6615854 | -1.3 | -3.1945132 | -1.28 | -1.6030072 | -1.26 | -2.7524184 | -1.24 | 0.8791204 | -1.22 | 1.5755776 | -1.2 | -0.3389008
-1.17 | 0.504472 | -1.34 | -7.9082272 | -1.32 | -6.1557862 | -1.3 | -2.1949456 | -1.29 | -4.1477816 | -1.27 | -1.0064264 | -1.25 | -0.7275 | -1.23 | -0.8996232 | -1.21 | 1.8609632 | -1.19 | 3.346631
-1.16 | 1.1147856 | -1.33 | -4.3242116 | -1.31 | -5.2493438 | -1.29 | -3.4842686 | -1.28 | -2.5075178 | -1.26 | -2.1933532 | -1.24 | 0.8660764 | -1.22 | -0.376229 | -1.2 | 0.4685722 | -1.18 | 2.2457842
-1.15 | 3.8350712 | -1.32 | -5.2227252 | -1.3 | -2.3178388 | -1.28 | -3.5788588 | -1.27 | -0.2398296 | -1.25 | -2.2634412 | -1.23 | -0.156939 | -1.21 | 2.6173574 | -1.19 | 1.0151574 | -1.17 | 2.549708
-1.14 | 1.4545126 | -1.31 | -5.8773552 | -1.29 | -1.8337146 | -1.27 | -1.555691 | -1.26 | -1.7036342 | -1.24 | 0.3330496 | -1.22 | -0.1136642 | -1.2 | 2.3033756 | -1.18 | 2.9802104 | -1.16 | 1.7955846
-1.13 | 3.287375 | -1.3 | -4.8557814 | -1.28 | -2.7469162 | -1.26 | -0.5245448 | -1.25 | -1.8146738 | -1.23 | 1.3109614 | -1.21 | 0.3980064 | -1.19 | 0.2744224 | -1.17 | 3.7404206 | -1.15 | 3.885386
|  | -1.29 | -1.8701174 | -1.27 | -3.0670318 | -1.25 | -1.7441772 | -1.24 | -1.5664596 | -1.22 | -0.7535596 | -1.2 | 2.9779976 | -1.18 | 1.7042452 | -1.16 | 2.2172258 | -1.14 | 4.189558
|  | -1.28 | -1.1310924 | -1.26 | -1.1868478 | -1.24 | -1.9651748 | -1.23 | 1.6144934 | -1.21 | 0.5102588 | -1.19 | 2.6220162 | -1.17 | 3.4480506 | -1.15 | 2.4135302 | -1.13 | 4.3623704
|  | -1.27 | -2.500017 | -1.25 | -1.7023402 | -1.23 | -0.5629182 | -1.22 | 1.5260156 | -1.2 | 1.0223762 | -1.18 | 1.0678118 | -1.16 | 3.6371542 | -1.14 | 5.2280484 | -1.12 | 2.7610742
|  | -1.26 | -3.061366 | -1.24 | -1.1858074 | -1.22 | 1.672055 | -1.21 | 1.830795 | -1.19 | 3.3349948 | -1.17 | 1.5671326 | -1.15 | 2.7460262 | -1.13 | 4.097789 | -1.11 | 5.039517
|  | -1.25 | -2.0549014 | -1.23 | -1.3573984 | -1.21 | 1.7019606 | -1.2 | 0.133638 | -1.18 | 1.0956624 | -1.16 | 4.4123192 | -1.14 | 2.9045114 | -1.12 | 3.5792628 | -1.1 | 5.8694448
|  | -1.24 | 0.791513 | -1.22 | 0.7392974 | -1.2 | 0.9739054 | -1.19 | 2.197672 | -1.17 | 0.560909 | -1.15 | 2.515667 | -1.13 | 5.0238294 | -1.11 | 3.1089288 | -1.09 | 4.6659052
|  | -1.23 | -0.6379698 | -1.21 | 2.4031468 | -1.19 | 1.5180272 | -1.18 | 3.144258 | -1.16 | 3.324911 | -1.14 | 2.3641272 | -1.12 | 4.2713044 | -1.1 | 4.1679062 | -1.08 | 4.3065108
|  | -1.22 | -0.8738682 | -1.2 | 1.365612 | -1.18 | 3.2199552 | -1.17 | 2.0688088 | -1.15 | 4.9245946 | -1.13 | 2.5101508 | -1.11 | 4.2257128 | -1.09 | 6.07176 | -1.07 | 5.1516486
|  | -1.21 | 0.3090446 | -1.19 | 0.3274242 | -1.17 | 2.9697688 | -1.16 | 1.4468468 | -1.14 | 3.2541518 | -1.12 | 5.359174 | -1.1 | 3.4503478 | -1.08 | 4.8608472 | -1.06 | 5.9359018
|  | -1.2 | 2.7029276 | -1.18 | 1.2561008 | -1.16 | 2.8621264 | -1.15 | 3.7398464 | -1.13 | 2.6522536 | -1.11 | 4.4215844 | -1.09 | 5.8052016 | -1.07 | 4.2901756 | -1.05 | 6.5882136
|  | -1.19 | 1.0609558 | -1.17 | 3.5681164 | -1.15 | 1.7574166 | -1.14 | 4.4972846 | -1.12 | 3.3165206 | -1.1 | 4.8957064 | -1.08 | 6.3026684 | -1.06 | 6.2198514 | -1.04 | 5.3663852
|  | -1.18 | 1.1141806 | -1.16 | 2.9490792 | -1.14 | 4.8676174 | -1.13 | 4.0280544 | -1.11 | 5.4355952 | -1.09 | 3.6155368 | -1.07 | 5.4329874 | -1.05 | 5.8348372 | -1.03 | 6.5255228
|  | -1.17 | 1.144081 | -1.15 | 2.7982628 | -1.13 | 4.4081374 | -1.12 | 2.4894244 | -1.1 | 5.1423244 | -1.08 | 6.4866012 | -1.06 | 4.8733586 | -1.04 | 5.6863904 | -1.02 | 8.0468488
|  | -1.16 | 3.5011144 | -1.14 | 2.0944468 | -1.12 | 3.7943854 | -1.11 | 4.348408 | -1.09 | 4.4180056 | -1.07 | 6.1649244 | -1.05 | 6.3019804 | -1.03 | 5.926597 | -1.01 | 7.9355206
|  | -1.15 | 2.4210538 | -1.13 | 4.7340656 | -1.11 | 2.8209466 | -1.1 | 5.0994008 | -1.08 | 3.9734734 | -1.06 | 5.5631304 | -1.04 | 6.7262578 | -1.02 | 5.255439 | -1 | 6.651112
|  | -1.14 | 2.4093454 | -1.12 | 4.6854636 | -1.1 | 4.8126912 | -1.09 | 4.6098598 | -1.07 | 6.110505 | -1.05 | 5.3014586 | -1.03 | 6.635281 | -1.01 | 8.2798086 | -0.99 | 6.6855768
|  | -1.13 | 3.1718718 | -1.11 | 3.881958 | -1.09 | 5.3927044 | -1.08 | 4.0838102 | -1.06 | 5.6082368 | -1.04 | 6.7442124 | -1.02 | 5.1634074 | -1 | 6.3758534 | -0.98 | 8.088331
|  | -1.12 | 4.6643718 | -1.1 | 3.5868428 | -1.08 | 5.0342025 | -1.07 | 4.5698774 | -1.05 | 5.518848 | -1.03 | 6.8984854 | -1.01 | 6.711775 | -0.99 | 6.3618182 | -0.97 | 8.27598675
|  | -1.11 | 5.62782 |  |  |  |  | -1.06 | 5.832474 | -1.04 | 5.688151 | -1.02 | 6.359616 | -1 | 6.873529