## Data CV
CV i vs E Scan 1 |  | CV i vs E Scan 2 |  | CV i vs E Scan 3 |  | CV i vs E Scan 4 |  | CV i vs E Scan 5 |  | CV i vs E Scan 6 |  | CV i vs E Scan 7 |  | CV i vs E Scan 8 |  | CV i vs E Scan 9 |  | CV i vs E Scan 10
V | µA | V | µA | V | µA | V | µA | V | µA | V | µA | V | µA | V | µA | V | µA | V | µA
-0.5 | 30.32313 | -1.13 | -52.7006 | -1.11 | -42.310065 | -1.09 | -37.43703 | -1.08 | -34.4055 | -1.06 | -30.520395 | -1.04 | -29.41941 | -1.02 | -25.10079 | -1 | -20.97398 | -0.98 | -19.684614
-0.95 | -57.34894 | -1.12 | -50.893606 | -1.1 | -41.526648 | -1.08 | -35.53131 | -1.07 | -34.652702 | -1.05 | -30.241606 | -1.03 | -26.591626 | -1.01 | -24.561686 | -0.99 | -21.19359 | -0.97 | -15.952466
-0.94 | -49.584634 | -1.11 | -48.330328 | -1.09 | -40.782204 | -1.07 | -34.815094 | -1.06 | -31.716968 | -1.04 | -28.758266 | -1.02 | -24.874338 | -1 | -22.431926 | -0.98 | -19.782374 | -0.96 | -14.708708
-0.93 | -38.642894 | -1.1 | -47.734946 | -1.08 | -37.446766 | -1.06 | -34.528944 | -1.05 | -28.936496 | -1.03 | -27.442202 | -1.01 | -24.11828 | -0.99 | -19.831728 | -0.97 | -17.297562 | -0.95 | -13.776526
-0.92 | -35.679724 | -1.09 | -46.77014 | -1.07 | -36.440312 | -1.05 | -31.00433 | -1.04 | -29.689728 | -1.02 | -24.171074 | -1 | -23.143726 | -0.98 | -19.29553 | -0.96 | -13.806766 | -0.94 | -11.729948
-0.91 | -31.912986 | -1.08 | -45.199022 | -1.06 | -36.213736 | -1.04 | -29.198918 | -1.03 | -28.902012 | -1.01 | -22.81202 | -0.99 | -20.409768 | -0.97 | -17.914488 | -0.95 | -13.076548 | -0.93 | -8.56618
-0.9 | -28.287476 | -1.07 | -42.20208 | -1.05 | -34.589378 | -1.03 | -28.007646 | -1.02 | -25.652382 | -1 | -23.635898 | -0.98 | -18.073122 | -0.96 | -15.321122 | -0.94 | -11.577264 | -0.92 | -6.204717
-0.89 | -24.328374 | -1.06 | -41.22752 | -1.04 | -31.081732 | -1.02 | -26.834328 | -1.01 | -24.092502 | -0.99 | -21.74525 | -0.97 | -17.349918 | -0.95 | -12.359082 | -0.93 | -9.909798 | -0.91 | -5.3428566
-0.88 | -21.5965 | -1.05 | -39.56089 | -1.03 | -29.251722 | -1.01 | -24.258596 | -1 | -24.42174 | -0.98 | -18.156712 | -0.96 | -15.93906 | -0.94 | -11.34114 | -0.92 | -6.1676854 | -0.9 | -3.7817104
-0.87 | -19.000376 | -1.04 | -37.88965 | -1.02 | -28.190282 | -1 | -25.124084 | -0.99 | -22.174596 | -0.97 | -16.180438 | -0.95 | -13.390182 | -0.93 | -9.6633072 | -0.91 | -3.8662354 | -0.89 | 0.239933
-0.86 | -15.461168 | -1.03 | -33.951704 | -1.01 | -27.19518 | -0.99 | -22.365842 | -0.98 | -19.385696 | -0.96 | -15.036806 | -0.94 | -10.3226834 | -0.92 | -7.8574418 | -0.9 | -3.5204126 | -0.88 | 1.8866654
-0.85 | -10.86858 | -1.02 | -32.459406 | -1 | -26.045222 | -0.98 | -20.570906 | -0.97 | -15.67745 | -0.95 | -13.6100075 | -0.93 | -9.0004458 | -0.91 | -3.7962688 | -0.89 | -1.6482468 | -0.87 | 3.419943
-0.84 | -9.2544312 | -1.01 | -31.303452 | -0.99 | -22.98931 | -0.97 | -17.973004 | -0.96 | -14.967978 | -0.94 | -11.350412 | -0.92 | -8.0071784 | -0.9 | -1.9724616 | -0.88 | 2.6567992 | -0.86 | 4.9897444
-0.83 | -7.1777692 | -1 | -30.704858 | -0.98 | -21.950104 | -0.96 | -15.456272 | -0.95 | -13.930932 | -0.93 | -8.4069944 | -0.91 | -5.791781 | -0.89 | -0.9572168 | -0.87 | 4.5689484 | -0.85 | 7.6349598
-0.82 | -4.264091 | -0.99 | -27.237976 | -0.97 | -20.018722 | -0.95 | -13.508004 | -0.94 | -11.624342 | -0.92 | -7.7396078 | -0.9 | -1.1614052 | -0.88 | 0.6977594 | -0.86 | 4.6168726 | -0.84 | 10.3197768
-0.81 | -0.3376194 | -0.98 | -25.00394 | -0.96 | -17.88127 | -0.94 | -12.462366 | -0.93 | -8.5886438 | -0.91 | -5.959923 | -0.89 | -0.3762926 | -0.87 | 4.5636214 | -0.85 | 6.4505534 | -0.83 | 12.00227
-0.8 | 2.4594414 | -0.97 | -23.910756 | -0.95 | -14.169072 | -0.93 | -10.1456106 | -0.92 | -6.5561932 | -0.9 | -3.0927402 | -0.88 | 1.1539528 | -0.86 | 5.418868 | -0.84 | 9.2887568 | -0.82 | 13.6948
-0.79 | 4.9348412 | -0.96 | -21.825128 | -0.94 | -13.318328 | -0.92 | -6.841912 | -0.91 | -5.65357 | -0.89 | 1.262606 | -0.87 | 2.9088114 | -0.85 | 7.1462922 | -0.83 | 13.078776 | -0.81 | 16.390988
-0.78 | 7.4821398 | -0.95 | -18.372232 | -0.93 | -11.323318 | -0.91 | -5.4182428 | -0.9 | -3.4003562 | -0.88 | 1.5185776 | -0.86 | 6.3149758 | -0.84 | 8.4033848 | -0.82 | 14.152632 | -0.8 | 20.267886
-0.77 | 12.10916 | -0.94 | -15.344684 | -0.92 | -9.5802878 | -0.9 | -3.9784372 | -0.89 | -0.439138 | -0.87 | 2.8188064 | -0.85 | 7.3744534 | -0.83 | 12.34047 | -0.81 | 15.74397 | -0.79 | 22.411884
-0.76 | 15.549118 | -0.93 | -14.29838 | -0.91 | -5.7186608 | -0.89 | -2.9319676 | -0.88 | 3.2060706 | -0.86 | 4.8217886 | -0.84 | 8.5931142 | -0.82 | 15.335932 | -0.8 | 18.865312 | -0.78 | 24.731306
-0.75 | 16.94607 | -0.92 | -12.64674 | -0.9 | -4.2974808 | -0.88 | 1.7374146 | -0.87 | 3.1586016 | -0.85 | 7.6872174 | -0.83 | 10.2052704 | -0.81 | 16.237372 | -0.79 | 23.086314 | -0.77 | 26.453482
-0.74 | 17.712542 | -0.91 | -9.9343562 | -0.89 | -3.2829812 | -0.87 | 4.3153814 | -0.86 | 4.3119796 | -0.84 | 9.6650086 | -0.82 | 15.274928 | -0.8 | 18.504432 | -0.78 | 24.562922 | -0.76 | 29.81383
-0.73 | 21.107606 | -0.9 | -5.908734 | -0.88 | -0.9391356 | -0.86 | 4.7769734 | -0.85 | 7.055211 | -0.83 | 10.91513 | -0.81 | 17.130998 | -0.79 | 22.097964 | -0.77 | 26.060498 | -0.75 | 29.430904
-0.72 | 22.123422 | -0.89 | -5.4939122 | -0.87 | 4.0858396 | -0.85 | 6.5634124 | -0.84 | 10.5270328 | -0.82 | 13.579366 | -0.8 | 18.49144 | -0.78 | 25.856872 | -0.76 | 28.653534 | -0.74 | 28.170318
-0.71 | 21.398578 | -0.88 | -3.3787342 | -0.86 | 4.6803258 | -0.84 | 9.078057 | -0.83 | 11.2973892 | -0.81 | 17.660254 | -0.79 | 21.325656 | -0.77 | 26.484348 | -0.75 | 29.719514 | -0.73 | 28.04321
-0.7 | 20.38783 | -0.87 | -1.372247 | -0.85 | 6.3790026 | -0.83 | 12.196844 | -0.82 | 13.02996 | -0.8 | 20.32379 | -0.78 | 24.975026 | -0.76 | 27.793352 | -0.74 | 29.597078 | -0.72 | 30.063772
-0.69 | 21.155618 | -0.86 | 3.641348 | -0.84 | 7.1349926 | -0.82 | 13.71807 | -0.81 | 17.08529 | -0.79 | 21.673802 | -0.77 | 27.485588 | -0.75 | 28.562736 | -0.73 | 28.75093 | -0.71 | 29.96793
-0.68 | 20.11926 | -0.85 | 4.694726 | -0.83 | 11.8344124 | -0.81 | 15.40985 | -0.8 | 20.89622 | -0.78 | 23.974094 | -0.76 | 27.659538 | -0.74 | 29.474572 | -0.72 | 28.207198 | -0.7 | 28.504298
-0.67 | 18.584062 | -0.84 | 6.1009526 | -0.82 | 14.857766 | -0.8 | 19.346562 | -0.79 | 23.32554 | -0.77 | 27.227394 | -0.75 | 27.410176 | -0.73 | 29.085666 | -0.71 | 30.56389 | -0.69 | 28.057308
-0.66 | 17.40586 | -0.83 | 8.5976964 | -0.81 | 15.96769 | -0.79 | 23.60703 | -0.78 | 24.949122 | -0.76 | 28.849184 | -0.74 | 28.964006 | -0.72 | 28.239452 | -0.7 | 29.10233 | -0.68 | 28.709998
-0.65 | 17.934386 | -0.82 | 13.20174 | -0.8 | 18.013002 | -0.78 | 25.011736 | -0.77 | 26.42889 | -0.75 | 28.228552 | -0.73 | 30.511634 | -0.71 | 28.786902 | -0.69 | 28.004584 | -0.67 | 28.754014
-0.64 | 18.556714 | -0.81 | 15.566624 | -0.79 | 22.94739 | -0.77 | 26.763952 | -0.76 | 29.337836 | -0.74 | 28.113804 | -0.72 | 29.21227 | -0.7 | 30.10843 | -0.68 | 27.592318 | -0.66 | 27.697156
-0.63 | 18.21881 | -0.8 | 18.350642 | -0.78 | 26.292826 | -0.76 | 27.601916 | -0.75 | 28.250394 | -0.73 | 29.21178 | -0.71 | 28.600594 | -0.69 | 29.0251 | -0.67 | 28.935026 | -0.65 | 26.866732
-0.62 | 17.459608 | -0.79 | 20.37072 | -0.77 | 27.396472 | -0.75 | 28.441792 | -0.74 | 28.63916 | -0.72 | 30.242374 | -0.7 | 28.55006 | -0.68 | 27.344616 | -0.66 | 29.135636 | -0.64 | 27.979476
-0.61 | 18.420512 | -0.78 | 24.861192 | -0.76 | 27.595152 | -0.74 | 28.914222 | -0.73 | 28.092708 | -0.71 | 29.741038 | -0.69 | 29.1948 | -0.67 | 27.204954 | -0.65 | 28.029574 | -0.63 | 28.809816
-0.6 | 19.963598 | -0.77 | 28.377906 | -0.75 | 28.514348 | -0.73 | 28.567232 | -0.72 | 30.493372 | -0.7 | 28.249514 | -0.68 | 28.379062 | -0.66 | 28.97612 | -0.64 | 27.378094 | -0.62 | 27.424628
-0.59 | 19.285508 | -0.76 | 27.814206 | -0.74 | 29.998802 | -0.72 | 28.985884 | -0.71 | 29.925636 | -0.69 | 28.478732 | -0.67 | 27.344852 | -0.65 | 28.31946 | -0.63 | 28.62493 | -0.61 | 27.60984
-0.58 | 19.135856 | -0.75 | 27.746094 | -0.73 | 29.09042 | -0.71 | 30.452422 | -0.7 | 28.987086 | -0.68 | 28.83904 | -0.66 | 27.649558 | -0.64 | 27.861474 | -0.62 | 28.44621 | -0.6 | 28.625904
-0.57 | 19.623528 | -0.74 | 28.596186 | -0.72 | 28.70745 | -0.7 | 29.37249 | -0.69 | 28.243244 | -0.67 | 27.945762 | -0.65 | 29.138654 | -0.63 | 26.949734 | -0.61 | 28.016102 | -0.59 | 30.409832
-0.56 | 20.807026 | -0.73 | 30.228304 | -0.71 | 29.751826 | -0.69 | 28.459908 | -0.68 | 28.815526 | -0.66 | 27.090192 | -0.64 | 28.288896 | -0.62 | 28.439846 | -0.6 | 28.0274 | -0.58 | 29.255362
-0.55 | 21.6222 | -0.72 | 29.748374 | -0.7 | 30.662354 | -0.68 | 28.229032 | -0.67 | 28.33221 | -0.65 | 27.587528 | -0.63 | 27.416084 | -0.61 | 28.717408 | -0.59 | 29.117272 | -0.57 | 29.257968
-0.54 | 20.936934 | -0.71 | 29.480258 | -0.69 | 29.463674 | -0.67 | 28.734388 | -0.66 | 27.716692 | -0.64 | 29.377316 | -0.62 | 27.287592 | -0.6 | 28.402982 | -0.58 | 30.186816 | -0.56 | 29.405672
-0.53 | 21.412752 | -0.7 | 29.657358 | -0.68 | 27.883514 | -0.66 | 28.102258 | -0.65 | 27.154466 | -0.63 | 27.898112 | -0.61 | 29.004628 | -0.59 | 28.06271 | -0.57 | 29.66401 | -0.55 | 30.900572
-0.52 | 23.309576 | -0.69 | 30.328314 | -0.67 | 28.29442 | -0.65 | 27.47315 | -0.64 | 27.964986 | -0.62 | 27.673876 | -0.6 | 28.867596 | -0.58 | 29.587464 | -0.56 | 29.897684 | -0.54 | 31.370116
-0.51 | 24.032156 | -0.68 | 29.480114 | -0.66 | 29.42505 | -0.64 | 27.505406 | -0.63 | 29.00032 | -0.61 | 27.650958 | -0.59 | 28.92376 | -0.57 | 30.326586 | -0.55 | 29.630604 | -0.53 | 30.450426
-0.5 | 22.340368 | -0.67 | 28.425886 | -0.65 | 28.89382 | -0.63 | 28.886998 | -0.62 | 27.779074 | -0.6 | 29.460666 | -0.58 | 27.972356 | -0.56 | 29.744496 | -0.54 | 31.562764 | -0.52 | 31.180876
-0.51 | 19.677152 | -0.66 | 28.60571 | -0.64 | 27.760876 | -0.62 | 29.337516 | -0.61 | 27.93695 | -0.59 | 29.04726 | -0.57 | 30.629622 | -0.55 | 29.593674 | -0.53 | 30.991946 | -0.51 | 32.465418
-0.52 | 17.860276 | -0.65 | 29.86422 | -0.63 | 27.140092 | -0.61 | 28.60736 | -0.6 | 28.994616 | -0.58 | 28.609496 | -0.56 | 30.701276 | -0.54 | 30.31738 | -0.52 | 30.792338 | -0.5 | 30.879988
-0.53 | 15.85272 | -0.64 | 28.151382 | -0.62 | 29.493834 | -0.6 | 27.999204 | -0.59 | 28.728416 | -0.57 | 28.481366 | -0.55 | 30.260804 | -0.53 | 31.919906 | -0.51 | 30.491922 | -0.51 | 26.10135
-0.54 | 14.14999 | -0.63 | 27.722114 | -0.61 | 29.932736 | -0.59 | 29.319176 | -0.58 | 29.087496 | -0.56 | 30.464514 | -0.54 | 29.837042 | -0.52 | 31.609424 | -0.5 | 31.828886 | -0.52 | 24.502834
-0.55 | 13.805916 | -0.62 | 28.061324 | -0.6 | 28.038788 | -0.58 | 30.503386 | -0.57 | 28.883216 | -0.55 | 31.13538 | -0.53 | 30.898702 | -0.51 | 31.117018 | -0.51 | 25.539532 | -0.53 | 23.34021
-0.56 | 14.087042 | -0.61 | 29.855206 | -0.59 | 28.460832 | -0.57 | 29.578286 | -0.56 | 29.357536 | -0.54 | 30.141254 | -0.52 | 31.875108 | -0.5 | 30.335156 | -0.52 | 24.493936 | -0.54 | 20.13763
-0.57 | 12.670178 | -0.6 | 29.176046 | -0.58 | 29.793032 | -0.56 | 28.702962 | -0.55 | 31.733068 | -0.53 | 30.169214 | -0.51 | 31.566512 | -0.51 | 27.597694 | -0.53 | 23.291862 | -0.55 | 18.776458
-0.58 | 10.2245018 | -0.59 | 29.208986 | -0.57 | 30.69898 | -0.55 | 30.410146 | -0.54 | 31.094484 | -0.52 | 31.59925 | -0.5 | 30.653072 | -0.52 | 24.130846 | -0.54 | 22.43475 | -0.56 | 18.951182
-0.59 | 10.638212 | -0.58 | 29.132952 | -0.56 | 29.78825 | -0.54 | 31.657824 | -0.53 | 30.423188 | -0.51 | 32.149518 | -0.51 | 27.004796 | -0.53 | 21.9631 | -0.55 | 19.568286 | -0.57 | 18.936706
-0.6 | 10.701766 | -0.57 | 30.542676 | -0.55 | 29.792848 | -0.53 | 30.984566 | -0.52 | 31.054308 | -0.5 | 31.070784 | -0.52 | 24.437636 | -0.54 | 21.22687 | -0.56 | 17.85733 | -0.58 | 16.674692
-0.61 | 9.8049216 | -0.56 | 30.034724 | -0.54 | 30.80253 | -0.52 | 31.027874 | -0.51 | 32.783528 | -0.51 | 26.831064 | -0.53 | 21.604618 | -0.55 | 20.530502 | -0.57 | 17.738588 | -0.59 | 14.681662
-0.62 | 7.811575 | -0.55 | 30.27692 | -0.53 | 32.293622 | -0.51 | 31.168776 | -0.5 | 29.156472 | -0.52 | 25.348812 | -0.54 | 21.513698 | -0.56 | 17.261836 | -0.58 | 17.807798 | -0.6 | 14.745508
-0.63 | 8.0563222 | -0.54 | 30.454072 | -0.52 | 31.517584 | -0.5 | 30.84991 | -0.51 | 26.0615 | -0.53 | 22.819524 | -0.55 | 20.378446 | -0.57 | 17.501216 | -0.59 | 15.199836 | -0.61 | 15.027054
-0.64 | 8.305482 | -0.53 | 32.09622 | -0.51 | 31.019572 | -0.51 | 24.908338 | -0.52 | 23.88644 | -0.54 | 20.514496 | -0.56 | 19.009318 | -0.58 | 16.87334 | -0.6 | 13.907476 | -0.62 | 13.403046
-0.65 | 7.590811 | -0.52 | 32.920734 | -0.5 | 30.278502 | -0.52 | 23.443826 | -0.53 | 23.623292 | -0.55 | 19.84095 | -0.57 | 16.822096 | -0.59 | 16.757656 | -0.61 | 14.662196 | -0.63 | 11.171902
-0.66 | 5.7602764 | -0.51 | 32.078024 | -0.51 | 26.65242 | -0.53 | 22.93576 | -0.54 | 20.049768 | -0.56 | 19.123926 | -0.58 | 16.323578 | -0.6 | 14.329702 | -0.62 | 13.81289 | -0.64 | 11.453326
-0.67 | 5.2073696 | -0.5 | 31.59078 | -0.52 | 23.007606 | -0.54 | 21.539328 | -0.55 | 19.803926 | -0.57 | 18.008658 | -0.59 | 16.221776 | -0.61 | 13.803986 | -0.63 | 12.775922 | -0.65 | 11.612968
-0.68 | 6.1201666 | -0.51 | 27.330128 | -0.53 | 22.534714 | -0.55 | 19.283368 | -0.56 | 19.274138 | -0.58 | 15.459862 | -0.6 | 15.007672 | -0.62 | 13.471392 | -0.64 | 10.5355356 | -0.66 | 11.102376
-0.69 | 5.4043446 | -0.52 | 25.24557 | -0.54 | 21.590282 | -0.56 | 17.897184 | -0.57 | 17.769862 | -0.59 | 15.498094 | -0.61 | 13.498952 | -0.63 | 13.369944 | -0.65 | 11.481916 | -0.67 | 8.9977878
-0.7 | 3.4136878 | -0.53 | 21.89184 | -0.55 | 20.206754 | -0.57 | 17.602846 | -0.58 | 16.430182 | -0.6 | 15.282738 | -0.62 | 12.524268 | -0.64 | 11.720916 | -0.66 | 11.345526 | -0.68 | 8.6620718
-0.71 | 2.4650216 | -0.54 | 21.339774 | -0.56 | 18.12188 | -0.58 | 17.373316 | -0.59 | 15.032314 | -0.61 | 14.928384 | -0.63 | 12.976208 | -0.65 | 10.510732 | -0.67 | 9.9108684 | -0.69 | 9.4359324
-0.72 | 3.908773 | -0.55 | 20.48178 | -0.57 | 17.37621 | -0.59 | 14.9252 | -0.6 | 14.237 | -0.62 | 12.724028 | -0.64 | 12.330896 | -0.66 | 10.805748 | -0.68 | 8.1638904 | -0.7 | 8.8711388
-0.73 | 3.3543526 | -0.56 | 19.029984 | -0.58 | 17.176868 | -0.6 | 14.131888 | -0.61 | 14.918398 | -0.63 | 12.316504 | -0.65 | 10.4061456 | -0.67 | 10.5745896 | -0.69 | 9.2753506 | -0.71 | 6.6429012
-0.74 | 2.1483812 | -0.57 | 17.295952 | -0.59 | 16.357784 | -0.61 | 13.750706 | -0.62 | 13.341768 | -0.64 | 12.503624 | -0.66 | 9.780563 | -0.68 | 9.894314 | -0.7 | 8.7728362 | -0.72 | 6.4388784
-0.75 | 2.2958032 | -0.58 | 16.889154 | -0.6 | 13.73528 | -0.62 | 14.288836 | -0.63 | 11.4646 | -0.65 | 11.910976 | -0.67 | 10.351745 | -0.69 | 8.0529506 | -0.71 | 8.3786132 | -0.73 | 6.7215922
-0.76 | 2.4707336 | -0.59 | 16.320346 | -0.61 | 14.080996 | -0.63 | 12.311684 | -0.64 | 12.1000268 | -0.66 | 9.6643488 | -0.68 | 10.7632976 | -0.7 | 8.6906058 | -0.72 | 5.8900042 | -0.74 | 6.279406
-0.77 | 1.653204 | -0.6 | 15.813356 | -0.62 | 13.79627 | -0.64 | 11.373148 | -0.65 | 11.437944 | -0.67 | 9.0486932 | -0.69 | 8.518422 | -0.71 | 8.4748458 | -0.73 | 6.4058552 | -0.75 | 5.9294482
-0.78 | 0.358431 | -0.61 | 13.137052 | -0.63 | 13.667202 | -0.65 | 11.554828 | -0.66 | 10.3011008 | -0.68 | 9.7069698 | -0.7 | 7.6706182 | -0.72 | 7.4497436 | -0.74 | 6.6778288 | -0.76 | 4.1247106
-0.79 | -2.077279 | -0.62 | 12.721856 | -0.64 | 11.2963742 | -0.66 | 11.331492 | -0.67 | 8.9205498 | -0.69 | 9.2577612 | -0.71 | 7.7310428 | -0.73 | 5.4979488 | -0.75 | 6.4786646 | -0.77 | 4.765874
-0.8 | -1.3538092 | -0.63 | 12.94236 | -0.65 | 10.27288 | -0.67 | 10.4201592 | -0.68 | 8.489042 | -0.7 | 7.8385802 | -0.72 | 7.8648728 | -0.74 | 6.0042766 | -0.76 | 4.5898198 | -0.78 | 4.75285
-0.81 | -2.341218 | -0.64 | 12.565922 | -0.66 | 10.2337098 | -0.68 | 7.5775312 | -0.69 | 8.7158892 | -0.71 | 7.1994368 | -0.73 | 6.2140674 | -0.75 | 6.4273674 | -0.77 | 4.0332838 | -0.79 | 2.8115324
-0.82 | -4.1629124 | -0.65 | 10.5530342 | -0.67 | 10.5827016 | -0.69 | 8.696282 | -0.7 | 8.561914 | -0.72 | 7.4899202 | -0.74 | 4.304071 | -0.76 | 5.9773444 | -0.78 | 4.4439444 | -0.8 | 1.5328514
-0.83 | -7.7881062 | -0.66 | 10.2636828 | -0.68 | 8.7839252 | -0.7 | 8.9907936 | -0.71 | 6.3394158 | -0.73 | 7.4787606 | -0.75 | 5.2746944 | -0.77 | 4.2067866 | -0.79 | 3.9269506 | -0.81 | 1.4127594
-0.84 | -10.2773678 | -0.67 | 10.2232988 | -0.69 | 7.8261756 | -0.71 | 8.2326522 | -0.72 | 6.724021 | -0.74 | 5.6054108 | -0.76 | 5.6736 | -0.78 | 3.7912954 | -0.8 | 1.6211152 | -0.82 | 1.4999188
-0.85 | -12.428932 | -0.68 | 9.7940564 | -0.7 | 7.7308022 | -0.72 | 6.5832068 | -0.73 | 7.3837678 | -0.75 | 4.5852654 | -0.77 | 5.3676906 | -0.79 | 3.7022228 | -0.81 | 0.4942408 | -0.83 | -1.0433756
-0.86 | -14.975676 | -0.69 | 8.3554754 | -0.71 | 8.2103784 | -0.73 | 6.1101312 | -0.74 | 7.163319 | -0.76 | 5.2626376 | -0.78 | 2.8077276 | -0.8 | 3.9756152 | -0.82 | 0.2854696 | -0.84 | -4.3782108
-0.87 | -19.13116 | -0.7 | 6.5240254 | -0.72 | 6.3774736 | -0.74 | 6.632302 | -0.75 | 4.0459152 | -0.77 | 5.8619954 | -0.79 | 3.2656066 | -0.81 | 1.55843 | -0.83 | -0.4507358 | -0.85 | -5.030638
-0.88 | -21.744472 | -0.71 | 7.7515918 | -0.73 | 5.6618696 | -0.75 | 6.8575712 | -0.76 | 4.375501 | -0.78 | 4.873855 | -0.8 | 3.0516798 | -0.82 | -0.2013892 | -0.84 | -3.1984954 | -0.86 | -6.4801576
-0.89 | -23.829342 | -0.72 | 7.6713258 | -0.74 | 5.703332 | -0.76 | 3.789264 | -0.77 | 4.8972656 | -0.79 | 2.3556658 | -0.81 | 2.5269824 | -0.83 | -1.3056062 | -0.85 | -6.1634578 | -0.87 | -7.9233986
-0.9 | -25.903674 | -0.73 | 6.728079 | -0.75 | 6.3905892 | -0.77 | 3.4635378 | -0.78 | 4.844122 | -0.8 | 2.077327 | -0.82 | -1.1456946 | -0.84 | -1.3856412 | -0.86 | -6.5136 | -0.88 | -10.3823552
-0.91 | -29.61923 | -0.74 | 4.8768014 | -0.76 | 5.659949 | -0.78 | 4.4823276 | -0.79 | 2.4027874 | -0.81 | 2.649815 | -0.83 | -1.190936 | -0.85 | -5.4114046 | -0.87 | -7.7605118 | -0.89 | -10.836156
-0.92 | -32.104946 | -0.75 | 5.9633066 | -0.77 | 2.896798 | -0.79 | 4.8173628 | -0.8 | 1.782914 | -0.82 | 1.3347088 | -0.84 | -2.434672 | -0.86 | -6.9128144 | -0.88 | -8.7076744 | -0.9 | -10.863742
-0.93 | -33.222772 | -0.76 | 5.0687074 | -0.78 | 3.352434 | -0.8 | 1.3448542 | -0.81 | 1.9675808 | -0.83 | -2.5259144 | -0.85 | -3.6710214 | -0.87 | -8.2494558 | -0.89 | -11.40601 | -0.91 | -10.7502362
-0.94 | -33.836696 | -0.77 | 4.2844198 | -0.79 | 4.2935514 | -0.81 | 1.3493752 | -0.82 | 1.471407 | -0.84 | -3.5249824 | -0.86 | -7.2561578 | -0.88 | -8.2662732 | -0.9 | -11.0845006 | -0.92 | -13.481328
-0.95 | -37.855586 | -0.78 | 1.7386192 | -0.8 | 2.8797286 | -0.82 | -0.2336046 | -0.83 | -1.8228248 | -0.85 | -4.0666016 | -0.87 | -8.5924322 | -0.89 | -10.4434414 | -0.91 | -10.8649702 | -0.93 | -14.109412
-0.96 | -39.39274 | -0.79 | 1.9639754 | -0.81 | 0.0805824 | -0.83 | -0.6837792 | -0.84 | -4.8412748 | -0.86 | -6.097377 | -0.88 | -8.8948808 | -0.9 | -11.847506 | -0.92 | -12.36642 | -0.94 | -14.52249
-0.97 | -40.305552 | -0.8 | 1.7504414 | -0.82 | -1.0100124 | -0.84 | -4.1469554 | -0.85 | -5.6661106 | -0.87 | -8.9750446 | -0.89 | -9.1616938 | -0.91 | -11.384058 | -0.93 | -14.606054 | -0.95 | -14.521892
-0.98 | -41.142424 | -0.81 | 0.8252328 | -0.83 | -2.0537576 | -0.85 | -6.8251076 | -0.86 | -6.6986464 | -0.88 | -9.7753428 | -0.9 | -10.8490724 | -0.92 | -12.272448 | -0.94 | -14.57741 | -0.96 | -17.851732
-0.99 | -42.952452 | -0.82 | -2.8310348 | -0.84 | -3.503115 | -0.86 | -7.655897 | -0.87 | -8.0457736 | -0.89 | -9.8689884 | -0.91 | -12.329474 | -0.93 | -13.184866 | -0.95 | -14.662842 | -0.97 | -18.33538
-1 | -42.2027 | -0.83 | -3.7682958 | -0.85 | -6.7885366 | -0.87 | -8.0796072 | -0.88 | -10.7878376 | -0.9 | -9.789607 | -0.92 | -12.500652 | -0.94 | -14.847086 | -0.96 | -15.955114 | -0.98 | -18.832246
-1.01 | -44.778618 | -0.84 | -4.6525368 | -0.86 | -8.8239946 | -0.88 | -9.3368614 | -0.89 | -10.3406322 | -0.91 | -12.178766 | -0.93 | -12.896034 | -0.95 | -15.79339 | -0.97 | -18.857938 | -0.99 | -19.562884
-1.02 | -45.080346 | -0.85 | -6.3436488 | -0.87 | -8.9957392 | -0.89 | -11.3143712 | -0.9 | -10.1446164 | -0.92 | -13.913364 | -0.94 | -14.051196 | -0.96 | -16.2411 | -0.98 | -19.888016 | -1 | -20.190912
-1.03 | -47.204194 | -0.86 | -9.9593838 | -0.88 | -9.3028552 | -0.9 | -11.110466 | -0.91 | -11.0732528 | -0.93 | -13.40665 | -0.95 | -16.397736 | -0.97 | -17.375134 | -0.99 | -19.514556 | -1.01 | -23.094124
-1.04 | -50.261596 | -0.87 | -10.990814 | -0.89 | -11.564286 | -0.91 | -11.215902 | -0.92 | -14.608538 | -0.94 | -13.449558 | -0.96 | -16.735722 | -0.98 | -20.296774 | -1 | -20.366946 | -1.02 | -22.80984
-1.05 | -50.645668 | -0.88 | -10.6756186 | -0.9 | -12.978068 | -0.92 | -13.56521 | -0.93 | -14.694338 | -0.95 | -15.576242 | -0.97 | -17.002164 | -0.99 | -21.01087 | -1.01 | -22.621732 | -1.03 | -23.877146
-1.06 | -50.346284 | -0.89 | -11.794672 | -0.91 | -12.215136 | -0.93 | -15.419318 | -0.94 | -14.32655 | -0.96 | -17.291962 | -0.98 | -19.226756 | -1 | -21.156082 | -1.02 | -23.54967 | -1.04 | -25.880512
-1.07 | -52.058378 | -0.9 | -14.5726 | -0.92 | -13.640122 | -0.94 | -16.024556 | -0.95 | -15.157802 | -0.97 | -17.728948 | -0.99 | -21.41836 | -1.01 | -21.534638 | -1.03 | -24.181534 | -1.05 | -28.645778
-1.08 | -53.737174 | -0.91 | -15.703404 | -0.93 | -15.06751 | -0.95 | -16.074392 | -0.96 | -17.997926 | -0.98 | -18.849054 | -1 | -21.465242 | -1.02 | -23.57881 | -1.04 | -25.137262 | -1.06 | -28.297296
-1.09 | -53.928896 | -0.92 | -15.756262 | -0.94 | -16.96211 | -0.96 | -17.298384 | -0.97 | -19.445678 | -0.99 | -20.141834 | -1.01 | -21.476724 | -1.03 | -25.284042 | -1.05 | -26.965542 | -1.07 | -29.162144
-1.1 | -54.100894 | -0.93 | -17.017586 | -0.95 | -18.017852 | -0.97 | -19.516186 | -0.98 | -19.394262 | -1 | -21.965384 | -1.02 | -22.85211 | -1.04 | -25.65736 | -1.06 | -29.452064 | -1.08 | -30.162002
-1.11 | -54.047092 | -0.94 | -19.3188 | -0.96 | -18.04513 | -0.98 | -21.163272 | -0.99 | -20.084682 | -1.01 | -22.15454 | -1.03 | -25.25831 | -1.05 | -26.31828 | -1.07 | -29.803026 | -1.09 | -32.644466
-1.12 | -56.592036 | -0.95 | -21.860844 | -0.97 | -20.065944 | -0.99 | -21.519656 | -1 | -21.892996 | -1.02 | -23.20802 | -1.04 | -26.206708 | -1.06 | -29.008404 | -1.08 | -29.19933 | -1.1 | -32.572064
-1.13 | -56.660198 | -0.96 | -22.353332 | -0.98 | -22.484428 | -1 | -21.311658 | -1.01 | -23.279838 | -1.03 | -23.805896 | -1.05 | -27.011486 | -1.07 | -30.553204 | -1.09 | -31.201816 | -1.11 | -32.911052
-1.14 | -55.84594 | -0.97 | -22.462762 | -0.99 | -23.327862 | -1.01 | -24.667714 | -1.02 | -23.92322 | -1.04 | -27.081754 | -1.06 | -27.353744 | -1.08 | -30.907286 | -1.1 | -33.504866 | -1.12 | -33.691922
-1.15 | -55.574404 | -0.98 | -24.300128 | -1 | -22.396382 | -1.02 | -25.047498 | -1.03 | -24.675096 | -1.05 | -27.43164 | -1.07 | -30.888486 | -1.09 | -30.788318 | -1.11 | -33.416388 | -1.13 | -36.166018
-1.16 | -57.216764 | -0.99 | -27.428908 | -1.01 | -23.657332 | -1.03 | -25.904478 | -1.04 | -27.03949 | -1.06 | -28.064438 | -1.08 | -31.459476 | -1.1 | -32.843448 | -1.12 | -33.576108 | -1.14 | -36.56776
-1.17 | -58.117184 | -1 | -25.904386 | -1.02 | -27.002522 | -1.04 | -26.587572 | -1.05 | -28.557794 | -1.07 | -29.071112 | -1.09 | -31.259026 | -1.11 | -34.347492 | -1.13 | -34.245974 | -1.15 | -36.042046
-1.18 | -56.904476 | -1.01 | -27.940834 | -1.03 | -28.355162 | -1.05 | -28.437792 | -1.06 | -28.653506 | -1.08 | -32.252064 | -1.1 | -31.83055 | -1.12 | -34.19121 | -1.14 | -37.051472 | -1.16 | -36.288082
-1.19 | -56.47759 | -1.02 | -29.480382 | -1.04 | -28.366068 | -1.06 | -29.913068 | -1.07 | -29.143574 | -1.09 | -32.264412 | -1.11 | -33.790628 | -1.13 | -34.827248 | -1.15 | -36.80524 | -1.17 | -39.180008
-1.2 | -57.733234 | -1.03 | -32.372994 | -1.05 | -29.316448 | -1.07 | -29.87447 | -1.08 | -30.917218 | -1.1 | -32.251292 | -1.12 | -35.1715 | -1.14 | -35.958908 | -1.16 | -36.407424 | -1.18 | -39.448926
-1.21 | -59.122594 | -1.04 | -33.318586 | -1.06 | -31.474212 | -1.08 | -30.217852 | -1.09 | -33.056914 | -1.11 | -33.398576 | -1.13 | -35.185072 | -1.15 | -38.261366 | -1.17 | -37.274678 | -1.19 | -38.763858
-1.22 | -57.76513 | -1.05 | -33.00219 | -1.07 | -32.723236 | -1.09 | -32.949712 | -1.1 | -33.31614 | -1.12 | -35.631996 | -1.14 | -35.518304 | -1.16 | -37.861374 | -1.18 | -39.694804 | -1.2 | -38.528994
-1.23 | -56.93025 | -1.06 | -34.663222 | -1.08 | -32.75177 | -1.1 | -35.016632 | -1.11 | -33.399184 | -1.13 | -35.668352 | -1.15 | -37.203832 | -1.17 | -37.25931 | -1.19 | -39.401062 | -1.21 | -41.102686
-1.24 | -58.254672 | -1.07 | -36.99552 | -1.09 | -33.651416 | -1.11 | -34.780358 | -1.12 | -34.332052 | -1.14 | -35.555486 | -1.16 | -39.069292 | -1.18 | -38.423238 | -1.2 | -39.577718 | -1.22 | -41.846606
-1.25 | -59.131378 | -1.08 | -37.45157 | -1.1 | -36.325678 | -1.12 | -34.661884 | -1.13 | -36.683442 | -1.15 | -36.477578 | -1.17 | -38.47635 | -1.19 | -40.036978 | -1.21 | -39.616996 | -1.23 | -41.96652
-1.26 | -59.69073 | -1.09 | -37.95371 | -1.11 | -37.344928 | -1.13 | -36.277044 | -1.14 | -36.532134 | -1.16 | -38.051934 | -1.18 | -38.030462 | -1.2 | -40.416512 | -1.22 | -41.99978 | -1.24 | -41.518882
-1.27 | -59.029792 | -1.1 | -38.700144 | -1.12 | -36.943082 | -1.14 | -38.137684 | -1.15 | -36.79835 | -1.17 | -39.068736 | -1.19 | -39.169222 | -1.21 | -40.381448 | -1.23 | -42.890102 | -1.25 | -42.931882
-1.28 | -59.435294 | -1.11 | -41.258572 | -1.13 | -37.04334 | -1.15 | -38.37542 | -1.16 | -37.619366 | -1.18 | -39.199902 | -1.2 | -41.26565 | -1.22 | -40.459886 | -1.24 | -42.301648 | -1.26 | -44.551638
-1.29 | -62.797708 | -1.12 | -41.976106 | -1.14 | -38.24643 | -1.16 | -37.845786 | -1.17 | -39.749968 | -1.19 | -38.646412 | -1.21 | -40.949136 | -1.23 | -43.08845 | -1.25 | -42.466758 | -1.27 | -44.196066
-1.3 | -62.670144 | -1.13 | -41.413254 | -1.15 | -40.419906 | -1.17 | -38.919388 | -1.18 | -40.014984 | -1.2 | -39.578296 | -1.22 | -40.759528 | -1.24 | -43.512948 | -1.26 | -44.039068 | -1.28 | -44.256424
-1.31 | -62.302798 | -1.14 | -41.544016 | -1.16 | -39.931536 | -1.18 | -40.963522 | -1.19 | -39.310758 | -1.21 | -41.564974 | -1.23 | -41.412192 | -1.25 | -42.540738 | -1.27 | -45.623938 | -1.29 | -45.50651
-1.32 | -62.573816 | -1.15 | -43.929414 | -1.17 | -39.937088 | -1.19 | -40.715302 | -1.2 | -39.7369 | -1.22 | -41.610118 | -1.24 | -44.239842 | -1.26 | -42.812894 | -1.28 | -44.82021 | -1.3 | -48.659836
-1.33 | -65.801796 | -1.16 | -44.734966 | -1.18 | -40.523088 | -1.2 | -41.005644 | -1.21 | -41.659668 | -1.23 | -41.21161 | -1.25 | -43.784462 | -1.27 | -45.056218 | -1.29 | -45.465718 | -1.31 | -48.26178
-1.34 | -66.690514 | -1.17 | -44.16522 | -1.19 | -43.941028 | -1.21 | -40.56111 | -1.22 | -42.150594 | -1.24 | -41.970994 | -1.26 | -43.59545 | -1.28 | -46.516746 | -1.3 | -46.875776 | -1.32 | -48.48507
-1.35 | -66.929292 | -1.18 | -44.858726 | -1.2 | -42.549244 | -1.22 | -44.008788 | -1.23 | -42.501874 | -1.25 | -44.576142 | -1.27 | -43.800462 | -1.29 | -45.805132 | -1.31 | -49.943682 | -1.33 | -48.875202
-1.36 | -67.707746 | -1.19 | -45.290036 | -1.21 | -42.239974 | -1.23 | -43.552374 | -1.24 | -42.103888 | -1.26 | -45.060834 | -1.28 | -46.339614 | -1.3 | -46.37323 | -1.32 | -49.086368 | -1.34 | -52.412802
-1.37 | -71.40159 | -1.2 | -46.94659 | -1.22 | -43.15841 | -1.24 | -43.659778 | -1.25 | -43.551966 | -1.27 | -43.803858 | -1.29 | -46.82782 | -1.31 | -48.901482 | -1.33 | -49.881584 | -1.35 | -53.63827
-1.38 | -73.290488 | -1.21 | -47.039832 | -1.23 | -45.377486 | -1.25 | -42.954092 | -1.26 | -45.385924 | -1.28 | -44.782968 | -1.3 | -46.445392 | -1.32 | -50.696206 | -1.34 | -50.562158 | -1.36 | -54.108158
-1.39 | -74.273248 | -1.22 | -46.50115 | -1.24 | -45.675702 | -1.26 | -45.754922 | -1.27 | -45.525656 | -1.29 | -47.11153 | -1.31 | -47.703794 | -1.33 | -50.444702 | -1.35 | -53.979444 | -1.37 | -55.68918
-1.4 | -74.175882 | -1.23 | -46.966794 | -1.25 | -45.058774 | -1.27 | -46.578202 | -1.28 | -44.781506 | -1.3 | -47.995296 | -1.32 | -49.963814 | -1.34 | -51.16086 | -1.36 | -54.738408 | -1.38 | -59.885424
-1.39 | -72.203254 | -1.24 | -49.199526 | -1.26 | -44.726022 | -1.28 | -46.839932 | -1.29 | -46.712314 | -1.31 | -46.805994 | -1.33 | -51.21737 | -1.35 | -53.162758 | -1.37 | -55.192628 | -1.39 | -60.990626
-1.38 | -72.226418 | -1.25 | -48.571944 | -1.27 | -47.89385 | -1.29 | -46.319624 | -1.3 | -48.613782 | -1.32 | -48.131294 | -1.34 | -51.31662 | -1.36 | -55.484962 | -1.38 | -57.425322 | -1.4 | -59.70561
-1.37 | -70.815752 | -1.26 | -48.787316 | -1.28 | -48.697978 | -1.3 | -48.261276 | -1.31 | -48.741668 | -1.33 | -51.586848 | -1.35 | -51.963936 | -1.37 | -56.572336 | -1.39 | -62.030594 | -1.39 | -56.78695
-1.36 | -68.968336 | -1.27 | -49.694494 | -1.29 | -48.451544 | -1.31 | -50.19624 | -1.32 | -48.572276 | -1.34 | -52.396024 | -1.36 | -54.765852 | -1.38 | -56.915428 | -1.4 | -61.993254 | -1.38 | -56.93752
-1.35 | -69.889176 | -1.28 | -51.97011 | -1.3 | -48.222694 | -1.32 | -50.675092 | -1.33 | -50.253142 | -1.35 | -53.23554 | -1.37 | -57.493832 | -1.39 | -59.829344 | -1.39 | -56.844218 | -1.37 | -56.736766
-1.34 | -70.757994 | -1.29 | -52.566328 | -1.31 | -50.931432 | -1.33 | -50.398556 | -1.34 | -53.30598 | -1.36 | -53.749436 | -1.38 | -57.91708 | -1.4 | -62.03863 | -1.38 | -55.54166 | -1.36 | -54.654566
-1.33 | -70.091478 | -1.3 | -51.740088 | -1.32 | -52.524198 | -1.34 | -52.36908 | -1.35 | -54.274906 | -1.37 | -56.435892 | -1.39 | -59.761168 | -1.39 | -58.221362 | -1.37 | -55.925872 | -1.35 | -53.3213
-1.32 | -68.257154 | -1.31 | -52.929244 | -1.33 | -53.058066 | -1.35 | -55.317978 | -1.36 | -54.614728 | -1.38 | -58.898746 | -1.4 | -60.642816 | -1.38 | -55.678764 | -1.36 | -55.906662 | -1.34 | -54.036908
-1.31 | -68.960048 | -1.32 | -54.889546 | -1.34 | -52.940432 | -1.36 | -56.624774 | -1.37 | -56.106656 | -1.39 | -59.670322 | -1.39 | -58.305948 | -1.37 | -56.19486 | -1.35 | -53.831568 | -1.33 | -54.469658
-1.3 | -69.01455 | -1.33 | -56.687186 | -1.35 | -55.603352 | -1.37 | -56.629666 | -1.38 | -59.848822 | -1.4 | -59.87278 | -1.38 | -57.253482 | -1.36 | -55.951496 | -1.34 | -52.88132 | -1.32 | -53.785724
-1.29 | -68.294942 | -1.34 | -55.85858 | -1.36 | -58.6477 | -1.38 | -58.941446 | -1.39 | -61.493264 | -1.39 | -57.513996 | -1.37 | -55.36422 | -1.35 | -55.944426 | -1.33 | -53.674598 | -1.31 | -51.998044
-1.28 | -66.075112 | -1.35 | -57.719344 | -1.37 | -59.067876 | -1.39 | -62.77953 | -1.4 | -59.88239 | -1.38 | -57.008196 | -1.36 | -54.658724 | -1.34 | -52.863534 | -1.32 | -54.501808 | -1.3 | -52.780412
-1.27 | -65.697206 | -1.36 | -60.408636 | -1.38 | -60.175228 | -1.4 | -62.056674 | -1.39 | -56.518302 | -1.37 | -55.953022 | -1.35 | -56.171404 | -1.33 | -52.757966 | -1.31 | -52.620052 | -1.29 | -52.584502
-1.26 | -66.876666 | -1.37 | -63.20773 | -1.39 | -62.158356 | -1.39 | -56.863954 | -1.38 | -57.033676 | -1.36 | -54.700454 | -1.34 | -55.575914 | -1.32 | -54.02884 | -1.3 | -51.805332 | -1.28 | -51.983776
-1.25 | -66.04643 | -1.38 | -63.418514 | -1.4 | -63.788252 | -1.38 | -56.619278 | -1.37 | -57.235364 | -1.35 | -55.156606 | -1.33 | -52.866248 | -1.31 | -53.69054 | -1.29 | -52.38339 | -1.27 | -49.81866
-1.24 | -64.01196 | -1.39 | -65.072606 | -1.39 | -60.600646 | -1.37 | -57.203436 | -1.36 | -55.489122 | -1.34 | -55.207286 | -1.32 | -53.047362 | -1.3 | -52.514334 | -1.28 | -52.886736 | -1.26 | -50.617972
-1.23 | -63.242818 | -1.4 | -66.119414 | -1.38 | -57.498054 | -1.36 | -57.213228 | -1.35 | -54.22031 | -1.33 | -54.646944 | -1.31 | -53.615952 | -1.29 | -51.542182 | -1.27 | -51.222282 | -1.25 | -50.900072
-1.22 | -63.841878 | -1.39 | -63.650524 | -1.37 | -57.092612 | -1.35 | -54.259228 | -1.34 | -54.977986 | -1.32 | -52.151262 | -1.3 | -53.93881 | -1.28 | -52.087594 | -1.26 | -49.751968 | -1.24 | -50.396632
-1.21 | -63.443636 | -1.38 | -62.197692 | -1.36 | -57.613648 | -1.34 | -54.857586 | -1.33 | -54.888896 | -1.31 | -52.709022 | -1.29 | -51.420172 | -1.27 | -52.378414 | -1.25 | -50.287976 | -1.23 | -48.281184
-1.2 | -60.364074 | -1.37 | -59.645258 | -1.35 | -57.770412 | -1.33 | -55.079154 | -1.32 | -53.52739 | -1.3 | -53.259154 | -1.28 | -51.625882 | -1.26 | -50.652764 | -1.24 | -50.35227 | -1.22 | -48.280836
-1.19 | -58.535554 | -1.36 | -60.499528 | -1.34 | -55.786004 | -1.32 | -55.240566 | -1.31 | -52.177058 | -1.29 | -53.284018 | -1.27 | -51.912086 | -1.25 | -49.595824 | -1.23 | -49.763368 | -1.21 | -48.61068
-1.18 | -59.167306 | -1.35 | -60.960058 | -1.33 | -55.039746 | -1.31 | -53.942362 | -1.3 | -52.675238 | -1.28 | -51.014472 | -1.26 | -52.251132 | -1.24 | -49.781444 | -1.22 | -48.18578 | -1.2 | -48.404314
-1.17 | -58.720966 | -1.34 | -60.15273 | -1.32 | -56.101858 | -1.3 | -52.94773 | -1.29 | -53.598598 | -1.27 | -51.216612 | -1.25 | -50.39898 | -1.23 | -50.555086 | -1.21 | -48.20217 | -1.19 | -45.73817
-1.16 | -56.556684 | -1.33 | -58.259594 | -1.31 | -56.489686 | -1.29 | -53.762962 | -1.28 | -52.222196 | -1.26 | -51.436092 | -1.24 | -49.041102 | -1.22 | -49.105068 | -1.2 | -47.779562 | -1.18 | -45.099348
-1.15 | -54.671038 | -1.32 | -58.102066 | -1.3 | -53.879388 | -1.28 | -53.591644 | -1.27 | -50.970398 | -1.25 | -52.383144 | -1.23 | -49.600128 | -1.21 | -47.300466 | -1.19 | -47.50318 | -1.17 | -45.019476
-1.14 | -54.041278 | -1.31 | -59.30299 | -1.29 | -53.132502 | -1.27 | -52.22925 | -1.26 | -50.881976 | -1.24 | -49.738444 | -1.22 | -49.7271 | -1.2 | -48.00693 | -1.18 | -44.4096 | -1.16 | -44.72152
-1.13 | -53.068075 | -1.3 | -58.859538 | -1.28 | -54.416714 | -1.26 | -50.844586 | -1.25 | -52.1785 | -1.23 | -49.189552 | -1.21 | -48.68211 | -1.19 | -47.157136 | -1.17 | -44.21519 | -1.15 | -42.456308
|  | -1.29 | -56.352028 | -1.27 | -54.681316 | -1.25 | -51.782322 | -1.24 | -50.652294 | -1.22 | -48.765274 | -1.2 | -46.719436 | -1.18 | -46.585522 | -1.16 | -44.288318 | -1.14 | -40.821628
|  | -1.28 | -56.045854 | -1.26 | -52.96514 | -1.24 | -51.639598 | -1.23 | -48.556552 | -1.21 | -49.503266 | -1.19 | -47.898916 | -1.17 | -44.139516 | -1.15 | -44.281782 | -1.13 | -40.789832
|  | -1.27 | -57.12249 | -1.25 | -52.840172 | -1.23 | -50.666468 | -1.22 | -48.979724 | -1.2 | -47.605774 | -1.18 | -46.670018 | -1.16 | -43.76814 | -1.14 | -41.424688 | -1.12 | -40.668062
|  | -1.26 | -56.70649 | -1.24 | -52.38976 | -1.22 | -48.374064 | -1.21 | -49.140666 | -1.19 | -46.299316 | -1.17 | -45.559108 | -1.15 | -43.659132 | -1.13 | -40.46823 | -1.11 | -38.369378
|  | -1.25 | -55.67716 | -1.23 | -52.223908 | -1.21 | -48.532994 | -1.2 | -48.327864 | -1.18 | -46.434476 | -1.16 | -42.638664 | -1.14 | -43.095188 | -1.12 | -40.65204 | -1.1 | -36.488994
|  | -1.24 | -54.247222 | -1.22 | -51.49251 | -1.2 | -48.316022 | -1.19 | -46.307294 | -1.17 | -45.88958 | -1.15 | -43.198818 | -1.13 | -40.374422 | -1.11 | -39.846404 | -1.09 | -35.961904
|  | -1.23 | -54.816816 | -1.21 | -48.572056 | -1.19 | -47.999032 | -1.18 | -45.483464 | -1.16 | -44.448406 | -1.14 | -42.501696 | -1.12 | -39.813864 | -1.1 | -37.138202 | -1.08 | -34.968756
|  | -1.22 | -54.342982 | -1.2 | -48.991714 | -1.18 | -45.091144 | -1.17 | -45.70719 | -1.15 | -42.626922 | -1.13 | -41.825934 | -1.11 | -39.13276 | -1.09 | -35.531708 | -1.07 | -34.050454
|  | -1.21 | -52.510786 | -1.19 | -49.723658 | -1.17 | -45.915602 | -1.16 | -45.340006 | -1.14 | -42.32669 | -1.12 | -39.61732 | -1.1 | -38.312364 | -1.08 | -34.24149 | -1.06 | -30.761692
|  | -1.2 | -50.80536 | -1.18 | -48.558056 | -1.16 | -45.391362 | -1.15 | -42.292474 | -1.13 | -41.968134 | -1.11 | -38.73754 | -1.09 | -35.57007 | -1.07 | -34.362904 | -1.05 | -30.054538
|  | -1.19 | -51.157854 | -1.17 | -45.689808 | -1.15 | -44.841048 | -1.14 | -40.890636 | -1.12 | -40.946396 | -1.1 | -38.19303 | -1.08 | -34.152672 | -1.06 | -32.226548 | -1.04 | -29.600112
|  | -1.18 | -51.249726 | -1.16 | -45.996236 | -1.14 | -41.659092 | -1.13 | -41.356298 | -1.11 | -37.747852 | -1.09 | -37.562384 | -1.07 | -33.306796 | -1.05 | -29.868648 | -1.03 | -26.75234
|  | -1.17 | -50.070642 | -1.15 | -45.663878 | -1.13 | -41.176984 | -1.12 | -40.994258 | -1.1 | -37.052316 | -1.08 | -33.846938 | -1.06 | -32.62202 | -1.04 | -29.077178 | -1.02 | -23.549942
|  | -1.16 | -47.674638 | -1.14 | -44.816948 | -1.12 | -41.178984 | -1.11 | -38.713008 | -1.09 | -36.795856 | -1.07 | -33.184542 | -1.05 | -30.184416 | -1.03 | -27.385248 | -1.01 | -22.436836
|  | -1.15 | -47.02668 | -1.13 | -41.323158 | -1.11 | -39.91945 | -1.1 | -37.143338 | -1.08 | -35.90715 | -1.06 | -32.328464 | -1.04 | -28.027746 | -1.02 | -25.473474 | -1 | -22.381938
|  | -1.14 | -46.801344 | -1.12 | -41.29277 | -1.1 | -37.520246 | -1.09 | -36.084236 | -1.07 | -32.275516 | -1.05 | -31.420682 | -1.03 | -26.916242 | -1.01 | -22.192522 | -0.99 | -21.502714
|  | -1.13 | -45.920616 | -1.11 | -40.39785 | -1.09 | -35.948454 | -1.08 | -35.234888 | -1.06 | -31.820004 | -1.04 | -27.83024 | -1.02 | -25.85835 | -1 | -22.152336 | -0.98 | -17.931856
|  | -1.12 | -42.466046 | -1.1 | -39.716844 | -1.08 | -35.62125 | -1.07 | -33.71868 | -1.05 | -31.058174 | -1.03 | -26.284042 | -1.01 | -23.78038 | -0.99 | -21.415784 | -0.97 | -16.51724
|  | -1.11 | -43.73565 |  |  |  |  | -1.06 | -30.76475 | -1.04 | -30.18216 | -1.02 | -26.18529 | -1 | -21.60739