## Data CV
CV i vs E Scan 1 |  | CV i vs E Scan 2 |  | CV i vs E Scan 3 |  | CV i vs E Scan 4 |  | CV i vs E Scan 5 |  | CV i vs E Scan 6 |  | CV i vs E Scan 7 |  | CV i vs E Scan 8 |  | CV i vs E Scan 9 |  | CV i vs E Scan 10
V | µA | V | µA | V | µA | V | µA | V | µA | V | µA | V | µA | V | µA | V | µA | V | µA
-0.5 | 26.97509 | -1.13 | -51.94605 | -1.11 | -41.93062 | -1.09 | -37.182902 | -1.08 | -36.42835 | -1.06 | -30.221745 | -1.04 | -29.665025 | -1.02 | -24.85914 | -1 | -21.19241 | -0.98 | -19.892666
-0.95 | -67.59871 | -1.12 | -50.112628 | -1.1 | -41.7075 | -1.08 | -35.818224 | -1.07 | -33.694738 | -1.05 | -30.407888 | -1.03 | -25.967044 | -1.01 | -23.899214 | -0.99 | -21.054646 | -0.97 | -15.664024
-0.94 | -61.174574 | -1.11 | -48.059758 | -1.09 | -40.238762 | -1.07 | -34.408646 | -1.06 | -31.682718 | -1.04 | -28.940314 | -1.02 | -25.048282 | -1 | -22.067902 | -0.98 | -19.893712 | -0.96 | -15.068716
-0.93 | -47.320426 | -1.1 | -46.357064 | -1.08 | -36.797814 | -1.06 | -33.51194 | -1.05 | -29.552546 | -1.03 | -27.199824 | -1.01 | -23.93715 | -0.99 | -19.764666 | -0.97 | -17.657986 | -0.95 | -13.354736
-0.92 | -41.971154 | -1.09 | -45.521984 | -1.07 | -35.882246 | -1.05 | -30.347812 | -1.04 | -29.249372 | -1.02 | -23.809694 | -1 | -23.363144 | -0.98 | -18.66593 | -0.96 | -13.876916 | -0.94 | -11.472308
-0.91 | -37.376016 | -1.08 | -44.506176 | -1.06 | -34.855384 | -1.04 | -28.503226 | -1.03 | -27.90116 | -1.01 | -22.792452 | -0.99 | -20.647908 | -0.97 | -17.422794 | -0.95 | -13.029116 | -0.93 | -8.5097908
-0.9 | -31.8627 | -1.07 | -40.987872 | -1.05 | -33.915894 | -1.03 | -27.710446 | -1.02 | -25.12176 | -1 | -23.214526 | -0.98 | -18.171766 | -0.96 | -14.671654 | -0.94 | -11.779554 | -0.92 | -6.1601254
-0.89 | -27.64794 | -1.06 | -40.588176 | -1.04 | -30.038642 | -1.02 | -26.892156 | -1.01 | -22.40587 | -0.99 | -21.463654 | -0.97 | -17.155042 | -0.95 | -11.997572 | -0.93 | -9.5973806 | -0.91 | -5.1283342
-0.88 | -24.64981 | -1.05 | -38.708666 | -1.03 | -29.082878 | -1.01 | -24.193262 | -1 | -23.450358 | -0.98 | -17.03784 | -0.96 | -15.395806 | -0.94 | -11.175642 | -0.92 | -5.8780446 | -0.9 | -3.942865
-0.87 | -21.85023 | -1.04 | -37.855084 | -1.02 | -27.528262 | -1 | -24.341844 | -0.99 | -21.681924 | -0.97 | -16.31764 | -0.95 | -13.371882 | -0.93 | -10.0843362 | -0.91 | -4.3505406 | -0.89 | 0.060271
-0.86 | -17.714648 | -1.03 | -33.435166 | -1.01 | -26.489544 | -0.99 | -21.599284 | -0.98 | -19.455384 | -0.96 | -14.924408 | -0.94 | -10.3833692 | -0.92 | -8.3229524 | -0.9 | -3.1961404 | -0.88 | 2.400859
-0.85 | -14.055462 | -1.02 | -31.496292 | -1 | -25.170776 | -0.98 | -20.428312 | -0.97 | -15.878618 | -0.95 | -13.605435 | -0.93 | -9.4598146 | -0.91 | -4.2304538 | -0.89 | -2.1341392 | -0.87 | 3.8105724
-0.84 | -11.687874 | -1.01 | -30.228352 | -0.99 | -22.614502 | -0.97 | -18.353362 | -0.96 | -14.697424 | -0.94 | -11.3191624 | -0.92 | -7.9107276 | -0.9 | -2.7420762 | -0.88 | 2.108047 | -0.86 | 4.342981
-0.83 | -9.1139982 | -1 | -29.517698 | -0.98 | -21.211266 | -0.96 | -14.237586 | -0.95 | -13.299724 | -0.93 | -8.3417804 | -0.91 | -5.664599 | -0.89 | -1.6703736 | -0.87 | 3.4978762 | -0.85 | 7.432797
-0.82 | -6.3996512 | -0.99 | -26.411144 | -0.97 | -19.935318 | -0.95 | -13.301632 | -0.94 | -12.31768 | -0.92 | -7.8665086 | -0.9 | -1.4749276 | -0.88 | 0.9846928 | -0.86 | 4.4770246 | -0.84 | 9.973691
-0.81 | -2.8051968 | -0.98 | -24.653904 | -0.96 | -16.704874 | -0.94 | -12.347496 | -0.93 | -8.5384314 | -0.91 | -6.2040634 | -0.89 | 0.1237112 | -0.87 | 4.160457 | -0.85 | 6.700135 | -0.83 | 11.542496
-0.8 | 0.9772476 | -0.97 | -22.614026 | -0.95 | -13.30125 | -0.93 | -9.913499 | -0.92 | -6.8628408 | -0.9 | -3.4322886 | -0.88 | 1.1854084 | -0.86 | 5.8910034 | -0.84 | 9.9851458 | -0.82 | 13.259734
-0.79 | 3.6231192 | -0.96 | -21.128976 | -0.94 | -12.342072 | -0.92 | -7.0686366 | -0.91 | -5.488995 | -0.89 | 0.9967538 | -0.87 | 2.5132068 | -0.85 | 6.8933756 | -0.83 | 12.28245 | -0.81 | 15.955344
-0.78 | 6.1843334 | -0.95 | -17.657988 | -0.93 | -11.1992142 | -0.91 | -5.21995 | -0.9 | -3.6769566 | -0.88 | 1.970726 | -0.86 | 6.7802358 | -0.84 | 7.8705936 | -0.82 | 13.571948 | -0.8 | 19.42687
-0.77 | 11.8984838 | -0.94 | -15.295708 | -0.92 | -9.6675762 | -0.9 | -4.257129 | -0.89 | 0.3535064 | -0.87 | 3.3495694 | -0.85 | 7.224457 | -0.83 | 11.6668054 | -0.81 | 15.918426 | -0.79 | 21.330866
-0.76 | 15.976668 | -0.93 | -13.734322 | -0.91 | -6.0962716 | -0.89 | -2.415661 | -0.88 | 2.6802918 | -0.86 | 4.27977 | -0.84 | 8.8744158 | -0.82 | 15.68117 | -0.8 | 18.696018 | -0.78 | 22.968762
-0.75 | 17.272938 | -0.92 | -12.48444 | -0.9 | -4.3991314 | -0.88 | 2.1729378 | -0.87 | 3.4339984 | -0.85 | 8.1068024 | -0.83 | 10.1617258 | -0.81 | 16.212184 | -0.79 | 22.829956 | -0.77 | 24.988986
-0.74 | 18.454566 | -0.91 | -10.2215324 | -0.89 | -2.1469156 | -0.87 | 3.6872298 | -0.86 | 4.046128 | -0.84 | 8.684825 | -0.82 | 15.228146 | -0.8 | 17.887416 | -0.78 | 23.28916 | -0.76 | 27.884698
-0.73 | 21.371272 | -0.9 | -6.394738 | -0.88 | -0.9444514 | -0.86 | 5.0622268 | -0.85 | 7.4754776 | -0.83 | 10.316885 | -0.81 | 17.371034 | -0.79 | 21.354746 | -0.77 | 25.023128 | -0.75 | 27.976416
-0.72 | 23.379932 | -0.89 | -4.8450596 | -0.87 | 3.2161946 | -0.85 | 6.4771844 | -0.84 | 9.5960278 | -0.82 | 13.490526 | -0.8 | 18.116536 | -0.78 | 24.577674 | -0.76 | 26.033976 | -0.74 | 27.377384
-0.71 | 22.855776 | -0.88 | -4.2664582 | -0.86 | 4.7173392 | -0.84 | 8.8399814 | -0.83 | 11.04678 | -0.81 | 17.201798 | -0.79 | 20.25502 | -0.77 | 25.44702 | -0.75 | 28.166672 | -0.73 | 26.690012
-0.7 | 21.268612 | -0.87 | -1.1705788 | -0.85 | 5.5629922 | -0.83 | 12.064314 | -0.82 | 13.417162 | -0.8 | 19.678448 | -0.78 | 23.960236 | -0.76 | 26.204254 | -0.74 | 28.441034 | -0.72 | 29.232136
-0.69 | 19.909962 | -0.86 | 3.3870232 | -0.84 | 7.2414856 | -0.82 | 13.65901 | -0.81 | 16.083302 | -0.79 | 20.86035 | -0.77 | 26.04611 | -0.75 | 27.0621 | -0.73 | 27.315944 | -0.71 | 27.43923
-0.68 | 19.76577 | -0.85 | 4.6070036 | -0.83 | 10.977442 | -0.81 | 15.492622 | -0.8 | 20.195166 | -0.78 | 22.801378 | -0.76 | 26.035498 | -0.74 | 29.000944 | -0.72 | 27.442808 | -0.7 | 27.415976
-0.67 | 17.274818 | -0.84 | 5.3917366 | -0.82 | 14.228454 | -0.8 | 18.838058 | -0.79 | 21.92796 | -0.77 | 26.398962 | -0.75 | 26.011982 | -0.73 | 27.591864 | -0.71 | 29.022368 | -0.69 | 26.969562
-0.66 | 16.54973 | -0.83 | 8.2169474 | -0.81 | 15.259952 | -0.79 | 22.21112 | -0.78 | 23.394128 | -0.76 | 27.040742 | -0.74 | 27.958746 | -0.72 | 27.691942 | -0.7 | 28.030978 | -0.68 | 28.26736
-0.65 | 16.983964 | -0.82 | 12.20481 | -0.8 | 17.75271 | -0.78 | 23.856842 | -0.77 | 26.171234 | -0.75 | 26.5133 | -0.73 | 28.92329 | -0.71 | 27.930038 | -0.69 | 27.21045 | -0.67 | 27.75937
-0.64 | 18.404008 | -0.81 | 14.93714 | -0.79 | 21.916796 | -0.77 | 25.900786 | -0.76 | 28.15568 | -0.74 | 27.279664 | -0.72 | 28.099554 | -0.7 | 28.78026 | -0.68 | 26.909264 | -0.66 | 27.538452
-0.63 | 16.938044 | -0.8 | 18.031378 | -0.78 | 24.981552 | -0.76 | 27.105654 | -0.75 | 27.151552 | -0.73 | 28.709178 | -0.71 | 27.461426 | -0.69 | 27.153404 | -0.67 | 28.185328 | -0.65 | 26.6526
-0.62 | 17.004762 | -0.79 | 19.600412 | -0.77 | 25.79462 | -0.75 | 27.578716 | -0.74 | 27.245202 | -0.72 | 29.212148 | -0.7 | 28.076584 | -0.68 | 26.794456 | -0.66 | 28.314624 | -0.64 | 26.92386
-0.61 | 17.486168 | -0.78 | 25.606142 | -0.76 | 26.88185 | -0.74 | 28.04115 | -0.73 | 27.551844 | -0.71 | 28.081928 | -0.69 | 28.329112 | -0.67 | 26.438866 | -0.65 | 26.998158 | -0.63 | 27.965292
-0.6 | 19.65798 | -0.77 | 26.784442 | -0.75 | 27.191338 | -0.73 | 27.258204 | -0.72 | 28.919868 | -0.7 | 27.077414 | -0.68 | 27.072424 | -0.66 | 27.902582 | -0.64 | 26.458626 | -0.62 | 27.346046
-0.59 | 19.1362 | -0.76 | 27.183458 | -0.74 | 29.003442 | -0.72 | 27.80861 | -0.71 | 28.481474 | -0.69 | 27.35505 | -0.67 | 26.400576 | -0.65 | 27.54362 | -0.63 | 27.630746 | -0.61 | 27.264566
-0.58 | 18.420794 | -0.75 | 27.178602 | -0.73 | 28.720962 | -0.71 | 28.976688 | -0.7 | 27.61552 | -0.68 | 28.252386 | -0.66 | 26.617866 | -0.64 | 26.90664 | -0.62 | 28.15549 | -0.6 | 27.754682
-0.57 | 19.34723 | -0.74 | 28.104324 | -0.72 | 27.823204 | -0.7 | 28.90568 | -0.69 | 27.403506 | -0.67 | 27.148694 | -0.65 | 28.798084 | -0.63 | 26.644538 | -0.61 | 27.25637 | -0.59 | 29.750706
-0.56 | 20.328022 | -0.73 | 29.381978 | -0.71 | 28.714908 | -0.69 | 27.36706 | -0.68 | 27.90896 | -0.66 | 26.404786 | -0.64 | 27.517138 | -0.62 | 27.596684 | -0.6 | 27.366766 | -0.58 | 28.839416
-0.55 | 20.894938 | -0.72 | 29.12784 | -0.7 | 29.34881 | -0.68 | 27.569088 | -0.67 | 27.70946 | -0.65 | 27.22434 | -0.63 | 26.938352 | -0.61 | 28.51081 | -0.59 | 28.179662 | -0.57 | 28.069718
-0.54 | 20.954194 | -0.71 | 28.663238 | -0.69 | 28.90186 | -0.67 | 28.159794 | -0.66 | 27.097604 | -0.64 | 28.45954 | -0.62 | 26.35506 | -0.6 | 27.682872 | -0.58 | 29.563064 | -0.56 | 28.389572
-0.53 | 21.059214 | -0.7 | 29.443892 | -0.68 | 27.692214 | -0.66 | 27.814754 | -0.65 | 26.425778 | -0.63 | 27.341524 | -0.61 | 28.376402 | -0.59 | 27.26838 | -0.57 | 28.57528 | -0.55 | 29.47441
-0.52 | 23.007828 | -0.69 | 30.673266 | -0.67 | 27.466146 | -0.65 | 26.984614 | -0.64 | 27.650884 | -0.62 | 26.14746 | -0.6 | 28.335684 | -0.58 | 28.749604 | -0.56 | 28.16514 | -0.54 | 29.735572
-0.51 | 23.523676 | -0.68 | 29.360962 | -0.66 | 28.6395 | -0.64 | 26.79908 | -0.63 | 28.183286 | -0.61 | 27.28674 | -0.59 | 27.61757 | -0.57 | 29.709418 | -0.55 | 28.729214 | -0.53 | 28.84664
-0.5 | 21.528052 | -0.67 | 28.593058 | -0.65 | 28.116848 | -0.63 | 28.655074 | -0.62 | 27.55293 | -0.6 | 28.935792 | -0.58 | 27.816122 | -0.56 | 29.000586 | -0.54 | 30.243544 | -0.52 | 29.307142
-0.51 | 18.849608 | -0.66 | 28.641838 | -0.64 | 26.893896 | -0.62 | 28.645108 | -0.61 | 27.032478 | -0.59 | 28.287394 | -0.57 | 29.774944 | -0.55 | 29.03452 | -0.53 | 29.695998 | -0.51 | 31.415786
-0.52 | 17.607166 | -0.65 | 29.896822 | -0.63 | 27.063164 | -0.61 | 27.743156 | -0.6 | 27.867972 | -0.58 | 28.119616 | -0.56 | 29.55574 | -0.54 | 29.574228 | -0.52 | 29.512934 | -0.5 | 29.910474
-0.53 | 15.543004 | -0.64 | 28.711866 | -0.62 | 29.021574 | -0.6 | 27.796922 | -0.59 | 28.861572 | -0.57 | 27.96137 | -0.55 | 28.96146 | -0.53 | 30.592092 | -0.51 | 30.019852 | -0.51 | 25.08758
-0.54 | 13.831604 | -0.63 | 28.070914 | -0.61 | 29.237948 | -0.59 | 28.526284 | -0.58 | 28.799792 | -0.56 | 29.779646 | -0.54 | 28.491118 | -0.52 | 30.414218 | -0.5 | 30.617694 | -0.52 | 23.624238
-0.55 | 13.597186 | -0.62 | 28.239946 | -0.6 | 28.190478 | -0.58 | 29.37045 | -0.57 | 28.244706 | -0.55 | 29.581224 | -0.53 | 29.891896 | -0.51 | 30.280098 | -0.51 | 24.550284 | -0.53 | 22.367202
-0.56 | 13.595798 | -0.61 | 30.074882 | -0.59 | 28.280038 | -0.57 | 28.877558 | -0.56 | 28.372578 | -0.54 | 29.408248 | -0.52 | 30.865516 | -0.5 | 29.402496 | -0.52 | 23.573418 | -0.54 | 19.534508
-0.57 | 11.754034 | -0.6 | 29.30829 | -0.58 | 29.096982 | -0.56 | 28.33479 | -0.55 | 30.417528 | -0.53 | 29.421928 | -0.51 | 30.400208 | -0.51 | 26.223298 | -0.53 | 22.542854 | -0.55 | 18.274136
-0.58 | 10.2526796 | -0.59 | 29.605876 | -0.57 | 30.696232 | -0.55 | 29.75548 | -0.54 | 30.188686 | -0.52 | 30.299312 | -0.5 | 29.839016 | -0.52 | 22.967232 | -0.54 | 20.880434 | -0.56 | 18.009232
-0.59 | 10.8677322 | -0.58 | 29.33945 | -0.56 | 29.32926 | -0.54 | 31.475144 | -0.53 | 29.69132 | -0.51 | 31.214752 | -0.51 | 26.46078 | -0.53 | 21.438284 | -0.55 | 18.116526 | -0.57 | 17.512034
-0.6 | 10.463682 | -0.57 | 31.128758 | -0.55 | 29.632292 | -0.53 | 30.095362 | -0.52 | 29.528864 | -0.5 | 29.814336 | -0.52 | 23.676824 | -0.54 | 21.6637 | -0.56 | 17.747972 | -0.58 | 15.227428
-0.61 | 9.426988 | -0.56 | 31.234328 | -0.54 | 30.466394 | -0.52 | 30.04752 | -0.51 | 31.778822 | -0.51 | 25.953184 | -0.53 | 21.001232 | -0.55 | 19.765792 | -0.57 | 16.98325 | -0.59 | 14.127124
-0.62 | 7.2093622 | -0.55 | 30.719932 | -0.53 | 31.33534 | -0.51 | 30.301876 | -0.5 | 29.128938 | -0.52 | 24.503044 | -0.54 | 20.011164 | -0.56 | 16.994676 | -0.58 | 16.369636 | -0.6 | 14.66744
-0.63 | 7.5584908 | -0.54 | 30.29078 | -0.52 | 31.36297 | -0.5 | 30.414378 | -0.51 | 24.880464 | -0.53 | 21.949426 | -0.55 | 20.336766 | -0.57 | 16.817264 | -0.59 | 15.127548 | -0.61 | 14.433832
-0.64 | 7.6409624 | -0.53 | 32.135548 | -0.51 | 31.11982 | -0.51 | 24.307582 | -0.52 | 23.478984 | -0.54 | 20.031738 | -0.56 | 18.567574 | -0.58 | 16.612312 | -0.6 | 13.591426 | -0.62 | 13.078628
-0.65 | 7.7774754 | -0.52 | 32.922728 | -0.5 | 29.891194 | -0.52 | 23.081596 | -0.53 | 22.675018 | -0.55 | 19.186534 | -0.57 | 15.573744 | -0.59 | 15.585662 | -0.61 | 13.95826 | -0.63 | 10.6014198
-0.66 | 5.1643596 | -0.51 | 32.804932 | -0.51 | 26.592022 | -0.53 | 22.636576 | -0.54 | 19.564976 | -0.56 | 19.156696 | -0.58 | 15.90313 | -0.6 | 13.601164 | -0.62 | 13.546054 | -0.64 | 10.7396012
-0.67 | 5.0952842 | -0.5 | 31.530154 | -0.52 | 22.889608 | -0.54 | 20.815774 | -0.55 | 18.623758 | -0.57 | 17.556236 | -0.59 | 15.439296 | -0.61 | 13.018108 | -0.63 | 11.3827122 | -0.65 | 10.828428
-0.68 | 5.4073186 | -0.51 | 27.061532 | -0.53 | 21.58714 | -0.55 | 18.793432 | -0.56 | 18.502768 | -0.58 | 14.94616 | -0.6 | 14.776632 | -0.62 | 13.006732 | -0.64 | 10.60404 | -0.66 | 10.2512094
-0.69 | 6.18413 | -0.52 | 25.148062 | -0.54 | 21.681584 | -0.56 | 17.521684 | -0.57 | 17.782832 | -0.59 | 14.953338 | -0.61 | 12.56082 | -0.63 | 12.49056 | -0.65 | 10.683596 | -0.67 | 8.7867294
-0.7 | 3.1884166 | -0.53 | 21.40819 | -0.55 | 20.3928 | -0.57 | 17.362208 | -0.58 | 15.528204 | -0.6 | 14.590552 | -0.62 | 12.362222 | -0.64 | 10.92458 | -0.66 | 10.957016 | -0.68 | 8.2785194
-0.71 | 3.4329052 | -0.54 | 21.428738 | -0.56 | 17.978706 | -0.58 | 17.008296 | -0.59 | 14.345626 | -0.61 | 14.273864 | -0.63 | 12.57871 | -0.65 | 9.6794928 | -0.67 | 9.7674756 | -0.69 | 9.0416532
-0.72 | 2.9893416 | -0.55 | 20.363342 | -0.57 | 16.569998 | -0.59 | 15.01379 | -0.6 | 14.105202 | -0.62 | 11.738676 | -0.64 | 12.49373 | -0.66 | 10.0143178 | -0.68 | 7.594487 | -0.7 | 8.5219528
-0.73 | 3.48454 | -0.56 | 19.448804 | -0.58 | 17.073566 | -0.6 | 13.754962 | -0.61 | 14.279648 | -0.63 | 12.041256 | -0.65 | 10.448485 | -0.67 | 9.6041642 | -0.69 | 8.3295268 | -0.71 | 6.188883
-0.74 | 2.0105224 | -0.57 | 16.69707 | -0.59 | 16.21763 | -0.61 | 13.562508 | -0.62 | 12.454794 | -0.64 | 11.694976 | -0.66 | 8.851844 | -0.68 | 8.5064538 | -0.7 | 8.282243 | -0.72 | 5.5101366
-0.75 | 1.2123446 | -0.58 | 16.549146 | -0.6 | 13.145792 | -0.62 | 13.722068 | -0.63 | 11.43689 | -0.65 | 11.073988 | -0.67 | 9.778802 | -0.69 | 7.7293662 | -0.71 | 7.869143 | -0.73 | 6.0449824
-0.76 | 1.246444 | -0.59 | 16.5093 | -0.61 | 12.979314 | -0.63 | 11.770972 | -0.64 | 10.743494 | -0.66 | 9.3840324 | -0.68 | 9.2739476 | -0.7 | 7.734503 | -0.72 | 4.9593832 | -0.74 | 5.9402508
-0.77 | 0.7218134 | -0.6 | 15.935208 | -0.62 | 12.940562 | -0.64 | 10.589546 | -0.65 | 11.264916 | -0.67 | 8.5667722 | -0.69 | 8.2717466 | -0.71 | 7.5223842 | -0.73 | 5.6262756 | -0.75 | 5.2574234
-0.78 | -0.2361868 | -0.61 | 12.54541 | -0.63 | 13.340968 | -0.65 | 10.3212202 | -0.66 | 10.0019932 | -0.68 | 9.2520656 | -0.7 | 6.8170738 | -0.72 | 6.9852158 | -0.74 | 5.5363818 | -0.76 | 4.073282
-0.79 | -3.6718028 | -0.62 | 12.508374 | -0.64 | 11.0941148 | -0.66 | 10.6638494 | -0.67 | 8.2880518 | -0.69 | 8.5642754 | -0.71 | 7.7345288 | -0.73 | 4.6649352 | -0.75 | 5.761664 | -0.77 | 4.5094936
-0.8 | -4.6161756 | -0.63 | 12.606566 | -0.65 | 10.1831816 | -0.67 | 9.3543504 | -0.68 | 8.3747916 | -0.7 | 7.7815102 | -0.72 | 7.5013388 | -0.74 | 5.4938408 | -0.76 | 3.8956778 | -0.78 | 4.446823
-0.81 | -5.9814718 | -0.64 | 12.611686 | -0.66 | 10.0129832 | -0.68 | 7.5092452 | -0.69 | 8.7363712 | -0.71 | 6.121612 | -0.73 | 5.901643 | -0.75 | 5.701807 | -0.77 | 3.8318804 | -0.79 | 2.7006292
-0.82 | -9.7779188 | -0.65 | 9.8604788 | -0.67 | 10.2154802 | -0.69 | 8.120913 | -0.7 | 7.920591 | -0.72 | 7.3177352 | -0.74 | 4.306907 | -0.76 | 5.5577086 | -0.78 | 4.141181 | -0.8 | 0.7979758
-0.83 | -13.500558 | -0.66 | 9.8338576 | -0.68 | 8.6736764 | -0.7 | 8.2666734 | -0.71 | 6.2290746 | -0.73 | 6.5093758 | -0.75 | 5.3261102 | -0.77 | 2.5553182 | -0.79 | 4.0779406 | -0.81 | 1.6572642
-0.84 | -15.99474 | -0.67 | 9.783025 | -0.69 | 7.698335 | -0.71 | 7.3021464 | -0.72 | 6.1996856 | -0.74 | 5.5902954 | -0.76 | 5.203128 | -0.78 | 3.0455008 | -0.8 | 1.4865958 | -0.82 | 1.9203574
-0.85 | -17.899242 | -0.68 | 9.187346 | -0.7 | 7.7198718 | -0.72 | 5.6958744 | -0.73 | 6.5339858 | -0.75 | 4.3683464 | -0.77 | 4.728385 | -0.79 | 3.9051368 | -0.81 | 0.4257172 | -0.83 | -0.7178302
-0.86 | -22.159374 | -0.69 | 8.2185128 | -0.71 | 7.4584294 | -0.73 | 5.51187 | -0.74 | 6.4588406 | -0.76 | 4.6480218 | -0.78 | 2.0530816 | -0.8 | 3.8167786 | -0.82 | 0.4512126 | -0.84 | -3.119358
-0.87 | -26.179578 | -0.7 | 7.15593 | -0.72 | 6.2511492 | -0.74 | 6.0800696 | -0.75 | 3.8579958 | -0.77 | 4.8492934 | -0.79 | 3.208996 | -0.81 | 1.519542 | -0.83 | 0.462377 | -0.85 | -5.0249454
-0.88 | -28.55547 | -0.71 | 7.3636036 | -0.73 | 5.3263128 | -0.75 | 6.2147784 | -0.76 | 3.784689 | -0.78 | 4.2827152 | -0.8 | 3.5623262 | -0.82 | -0.0746902 | -0.84 | -2.1140204 | -0.86 | -6.1552442
-0.89 | -30.716672 | -0.72 | 7.40378 | -0.74 | 5.268168 | -0.76 | 3.3847586 | -0.77 | 4.2432112 | -0.79 | 2.0590896 | -0.81 | 2.280565 | -0.83 | -0.942478 | -0.85 | -5.5981492 | -0.87 | -7.4438124
-0.9 | -33.02463 | -0.73 | 5.5766862 | -0.75 | 6.0188374 | -0.77 | 3.6321938 | -0.78 | 4.625673 | -0.8 | 2.2273086 | -0.82 | 0.0973228 | -0.84 | -1.5290922 | -0.86 | -6.2559492 | -0.88 | -10.285551
-0.91 | -37.149544 | -0.74 | 3.9785986 | -0.76 | 4.7868978 | -0.78 | 3.7422352 | -0.79 | 2.0199736 | -0.81 | 1.4557886 | -0.83 | -1.2845162 | -0.85 | -4.551635 | -0.87 | -7.2724596 | -0.89 | -10.0432996
-0.92 | -39.064256 | -0.75 | 5.3351556 | -0.77 | 3.0057388 | -0.79 | 4.0905982 | -0.8 | 1.7244614 | -0.82 | 1.6574408 | -0.84 | -2.2611424 | -0.86 | -6.3712628 | -0.88 | -8.7362068 | -0.9 | -10.81327
-0.93 | -39.97069 | -0.76 | 5.1570058 | -0.78 | 2.6918844 | -0.8 | 1.0858568 | -0.81 | 1.8693584 | -0.83 | -2.3991298 | -0.85 | -3.6542418 | -0.87 | -8.210342 | -0.89 | -11.528032 | -0.91 | -11.273796
-0.94 | -41.830276 | -0.77 | 4.5301568 | -0.79 | 3.1045134 | -0.81 | 0.7815348 | -0.82 | 1.7041732 | -0.84 | -3.5858014 | -0.86 | -6.5653698 | -0.88 | -8.3087154 | -0.9 | -10.7700214 | -0.92 | -13.656316
-0.95 | -44.60332 | -0.78 | 1.2359026 | -0.8 | 2.540386 | -0.82 | 0.0973686 | -0.83 | -0.9117494 | -0.85 | -3.3712596 | -0.87 | -8.3125726 | -0.89 | -10.6054556 | -0.91 | -11.280594 | -0.93 | -14.751604
-0.96 | -46.764114 | -0.79 | 2.105641 | -0.81 | 0.697277 | -0.83 | -0.2889472 | -0.84 | -4.147137 | -0.86 | -5.7712296 | -0.88 | -9.0920872 | -0.9 | -12.426018 | -0.92 | -11.992514 | -0.94 | -15.354058
-0.97 | -47.644116 | -0.8 | 1.5615112 | -0.82 | -1.8628802 | -0.84 | -3.7220976 | -0.85 | -5.3752316 | -0.87 | -9.4774612 | -0.89 | -9.0904264 | -0.91 | -11.989134 | -0.93 | -15.290614 | -0.95 | -15.233734
-0.98 | -48.255972 | -0.81 | 0.6812072 | -0.83 | -1.9855792 | -0.85 | -6.0239714 | -0.86 | -6.3927878 | -0.88 | -9.7799526 | -0.9 | -11.164298 | -0.92 | -12.306676 | -0.94 | -15.187454 | -0.96 | -18.436824
-0.99 | -50.474096 | -0.82 | -2.3542262 | -0.84 | -3.8009896 | -0.86 | -7.047641 | -0.87 | -8.0448894 | -0.89 | -9.1677264 | -0.91 | -12.837466 | -0.93 | -13.369212 | -0.95 | -15.698404 | -0.97 | -19.64007
-1 | -48.972772 | -0.83 | -4.0142766 | -0.85 | -7.0146644 | -0.87 | -8.130134 | -0.88 | -10.2780792 | -0.9 | -9.8468768 | -0.92 | -12.397178 | -0.94 | -15.43574 | -0.96 | -16.607648 | -0.98 | -19.869474
-1.01 | -51.776854 | -0.84 | -5.2169966 | -0.86 | -9.1970732 | -0.88 | -9.311179 | -0.89 | -10.1568138 | -0.91 | -12.461494 | -0.93 | -12.881224 | -0.95 | -16.105732 | -0.97 | -19.94443 | -0.99 | -21.168584
-1.02 | -52.354772 | -0.85 | -7.1170602 | -0.87 | -9.2508942 | -0.89 | -11.25775 | -0.9 | -11.167982 | -0.92 | -13.487866 | -0.94 | -15.035704 | -0.96 | -17.401502 | -0.98 | -20.993504 | -1 | -21.05642
-1.03 | -54.428812 | -0.86 | -10.3933594 | -0.88 | -10.098072 | -0.9 | -11.540138 | -0.91 | -11.8563 | -0.93 | -13.443678 | -0.95 | -16.5778 | -0.97 | -18.053328 | -0.99 | -21.043334 | -1.01 | -23.907588
-1.04 | -57.54909 | -0.87 | -11.525962 | -0.89 | -12.033614 | -0.91 | -12.028418 | -0.92 | -14.55967 | -0.94 | -14.273882 | -0.96 | -17.185558 | -0.98 | -21.15052 | -1 | -21.417958 | -1.02 | -24.190878
-1.05 | -57.520936 | -0.88 | -12.211826 | -0.9 | -13.206382 | -0.92 | -13.207596 | -0.93 | -14.55733 | -0.95 | -16.606048 | -0.97 | -18.06209 | -0.99 | -21.530676 | -1.01 | -24.187408 | -1.03 | -25.22418
-1.06 | -57.519944 | -0.89 | -12.569394 | -0.91 | -13.22752 | -0.93 | -15.50676 | -0.94 | -15.011606 | -0.96 | -18.322256 | -0.98 | -19.539468 | -1 | -21.522058 | -1.02 | -25.44108 | -1.04 | -26.85291
-1.07 | -58.554206 | -0.9 | -15.581768 | -0.92 | -14.091812 | -0.94 | -16.121852 | -0.95 | -16.05256 | -0.97 | -17.53787 | -0.99 | -22.197042 | -1.01 | -21.933052 | -1.03 | -25.64453 | -1.05 | -29.539532
-1.08 | -60.98326 | -0.91 | -17.25284 | -0.93 | -15.834196 | -0.95 | -16.375704 | -0.96 | -18.670152 | -0.98 | -19.175346 | -1 | -21.731332 | -1.02 | -24.920584 | -1.04 | -26.68376 | -1.06 | -29.262902
-1.09 | -61.516432 | -0.92 | -17.428664 | -0.94 | -18.063162 | -0.96 | -18.204894 | -0.97 | -19.24763 | -0.99 | -21.430572 | -1.01 | -22.018178 | -1.03 | -26.106748 | -1.05 | -28.69483 | -1.07 | -30.252666
-1.1 | -61.176802 | -0.93 | -18.441378 | -0.95 | -18.80712 | -0.97 | -20.3473 | -0.98 | -20.16221 | -1 | -22.953744 | -1.02 | -23.599518 | -1.04 | -26.113194 | -1.06 | -30.777096 | -1.08 | -31.314984
-1.11 | -61.262134 | -0.94 | -20.614404 | -0.96 | -19.441968 | -0.98 | -20.926352 | -0.99 | -20.558134 | -1.01 | -22.666542 | -1.03 | -26.146382 | -1.05 | -27.0614 | -1.07 | -31.08403 | -1.09 | -33.777152
-1.12 | -64.110388 | -0.95 | -23.156332 | -0.97 | -20.662154 | -0.99 | -21.42561 | -1 | -22.8034 | -1.02 | -23.22834 | -1.04 | -27.095516 | -1.06 | -29.860906 | -1.08 | -30.679756 | -1.1 | -33.41968
-1.13 | -63.796742 | -0.96 | -24.094612 | -0.98 | -22.876874 | -1 | -21.462204 | -1.01 | -24.147132 | -1.03 | -24.757422 | -1.05 | -27.648488 | -1.07 | -31.331258 | -1.09 | -32.325538 | -1.11 | -33.94789
-1.14 | -63.576556 | -0.97 | -25.063098 | -0.99 | -23.960586 | -1.01 | -25.21753 | -1.02 | -24.918688 | -1.04 | -28.183624 | -1.06 | -28.079466 | -1.08 | -31.256584 | -1.1 | -34.58934 | -1.12 | -34.764522
-1.15 | -62.692422 | -0.98 | -26.990046 | -1 | -23.092514 | -1.02 | -26.235728 | -1.03 | -25.105816 | -1.05 | -27.746488 | -1.07 | -31.603454 | -1.09 | -31.925652 | -1.11 | -34.72673 | -1.13 | -37.509172
-1.16 | -64.142018 | -0.99 | -29.188464 | -1.01 | -25.171156 | -1.03 | -26.488072 | -1.04 | -27.628798 | -1.06 | -28.396516 | -1.08 | -32.149972 | -1.1 | -33.79344 | -1.12 | -35.020738 | -1.14 | -37.537842
-1.17 | -64.331606 | -1 | -27.963856 | -1.02 | -28.311308 | -1.04 | -27.589466 | -1.05 | -28.734088 | -1.07 | -30.212756 | -1.09 | -32.295038 | -1.11 | -35.34357 | -1.13 | -35.65067 | -1.15 | -37.665912
-1.18 | -63.414446 | -1.01 | -29.648202 | -1.03 | -29.380236 | -1.05 | -29.50159 | -1.06 | -29.851868 | -1.08 | -32.163566 | -1.1 | -32.920282 | -1.12 | -35.165598 | -1.14 | -38.227604 | -1.16 | -38.332166
-1.19 | -63.235562 | -1.02 | -31.5409 | -1.04 | -29.03312 | -1.06 | -31.011954 | -1.07 | -30.544636 | -1.09 | -32.706924 | -1.11 | -34.484082 | -1.13 | -35.236458 | -1.15 | -38.149912 | -1.17 | -39.56417
-1.2 | -65.163952 | -1.03 | -34.756796 | -1.05 | -31.041182 | -1.07 | -31.403424 | -1.08 | -31.433984 | -1.1 | -32.964396 | -1.12 | -36.210802 | -1.14 | -36.989928 | -1.16 | -37.786434 | -1.18 | -40.6163
-1.21 | -65.231256 | -1.04 | -35.416736 | -1.06 | -32.56879 | -1.08 | -32.105354 | -1.09 | -34.336578 | -1.11 | -33.421584 | -1.13 | -36.186508 | -1.15 | -38.774576 | -1.17 | -38.61004 | -1.19 | -39.484656
-1.22 | -64.16438 | -1.05 | -35.707596 | -1.07 | -34.347662 | -1.09 | -33.896776 | -1.1 | -34.13774 | -1.12 | -36.089352 | -1.14 | -36.10699 | -1.16 | -39.064162 | -1.18 | -40.639318 | -1.2 | -40.164228
-1.23 | -63.980926 | -1.06 | -36.626824 | -1.08 | -34.057286 | -1.1 | -35.81028 | -1.11 | -34.291272 | -1.13 | -36.15326 | -1.15 | -38.176916 | -1.17 | -38.295804 | -1.19 | -40.539662 | -1.21 | -42.669968
-1.24 | -64.341924 | -1.07 | -39.848238 | -1.09 | -34.388704 | -1.11 | -35.508208 | -1.12 | -34.806836 | -1.14 | -36.309926 | -1.16 | -39.801154 | -1.18 | -39.792328 | -1.2 | -40.712012 | -1.22 | -43.900526
-1.25 | -64.99121 | -1.08 | -40.122724 | -1.1 | -37.327156 | -1.12 | -36.019316 | -1.13 | -37.78811 | -1.15 | -36.497376 | -1.17 | -39.061732 | -1.19 | -41.334062 | -1.21 | -41.022588 | -1.23 | -42.78687
-1.26 | -65.294932 | -1.09 | -40.351368 | -1.11 | -38.37375 | -1.13 | -37.300174 | -1.14 | -37.37108 | -1.16 | -39.27004 | -1.18 | -39.119048 | -1.2 | -40.947636 | -1.22 | -42.839336 | -1.24 | -43.11461
-1.27 | -64.512906 | -1.1 | -41.214316 | -1.12 | -38.232424 | -1.14 | -38.818404 | -1.15 | -37.376782 | -1.17 | -40.550956 | -1.19 | -40.375046 | -1.21 | -41.247334 | -1.23 | -43.886376 | -1.25 | -43.704222
-1.28 | -65.22766 | -1.11 | -43.52549 | -1.13 | -38.358018 | -1.15 | -38.934742 | -1.16 | -38.08734 | -1.18 | -39.860874 | -1.2 | -41.793712 | -1.22 | -41.34663 | -1.24 | -43.11061 | -1.26 | -46.018952
-1.29 | -67.308992 | -1.12 | -44.633968 | -1.14 | -39.984968 | -1.16 | -38.342888 | -1.17 | -40.622282 | -1.19 | -39.94996 | -1.21 | -41.762594 | -1.23 | -43.934298 | -1.25 | -43.466076 | -1.27 | -45.16236
-1.3 | -67.377608 | -1.13 | -43.90064 | -1.15 | -42.103562 | -1.17 | -39.48282 | -1.18 | -41.146808 | -1.2 | -40.590168 | -1.22 | -41.332156 | -1.24 | -44.27253 | -1.26 | -44.2113 | -1.28 | -45.392462
-1.31 | -67.19844 | -1.14 | -44.260664 | -1.16 | -40.768992 | -1.18 | -41.93799 | -1.19 | -39.623046 | -1.21 | -42.550418 | -1.23 | -41.921074 | -1.25 | -43.34178 | -1.27 | -45.883976 | -1.29 | -46.238972
-1.32 | -67.29239 | -1.15 | -45.900456 | -1.17 | -41.253158 | -1.19 | -42.564638 | -1.2 | -40.680348 | -1.22 | -42.281104 | -1.24 | -44.857798 | -1.26 | -43.578888 | -1.28 | -45.892798 | -1.3 | -49.55161
-1.33 | -70.119222 | -1.16 | -47.026584 | -1.18 | -41.89959 | -1.2 | -41.143378 | -1.21 | -42.139712 | -1.23 | -42.053004 | -1.25 | -44.800836 | -1.27 | -46.347408 | -1.29 | -46.6394 | -1.31 | -49.14272
-1.34 | -70.401302 | -1.17 | -45.879996 | -1.19 | -44.411946 | -1.21 | -41.551086 | -1.22 | -43.210388 | -1.24 | -42.60598 | -1.26 | -44.197828 | -1.28 | -46.963248 | -1.3 | -48.028256 | -1.32 | -49.527472
-1.35 | -71.735116 | -1.18 | -46.290348 | -1.2 | -43.924906 | -1.22 | -43.845078 | -1.23 | -42.385632 | -1.25 | -45.718786 | -1.27 | -43.989346 | -1.29 | -46.726404 | -1.31 | -50.1394 | -1.33 | -50.15585
-1.36 | -71.236182 | -1.19 | -46.652578 | -1.21 | -43.803552 | -1.23 | -44.21508 | -1.24 | -42.85189 | -1.26 | -45.81972 | -1.28 | -46.767876 | -1.3 | -46.439582 | -1.32 | -50.045586 | -1.34 | -53.165714
-1.37 | -74.70624 | -1.2 | -48.997864 | -1.22 | -44.27852 | -1.24 | -44.18578 | -1.25 | -44.407084 | -1.27 | -44.536942 | -1.29 | -47.235592 | -1.31 | -49.235906 | -1.33 | -50.395926 | -1.35 | -53.861358
-1.38 | -77.092586 | -1.21 | -49.021922 | -1.23 | -46.230966 | -1.25 | -43.909366 | -1.26 | -45.990168 | -1.28 | -44.509102 | -1.3 | -47.732276 | -1.32 | -51.087784 | -1.34 | -51.164328 | -1.36 | -54.865574
-1.39 | -77.333386 | -1.22 | -48.461212 | -1.24 | -46.236364 | -1.26 | -46.378526 | -1.27 | -45.794724 | -1.29 | -47.998998 | -1.31 | -48.125604 | -1.33 | -50.926122 | -1.35 | -54.99913 | -1.37 | -55.791476
-1.4 | -76.498468 | -1.23 | -48.530266 | -1.25 | -45.583436 | -1.27 | -47.826932 | -1.28 | -45.513756 | -1.3 | -47.828608 | -1.32 | -50.040588 | -1.34 | -51.55027 | -1.36 | -55.863516 | -1.38 | -60.957892
-1.39 | -75.04868 | -1.24 | -50.72002 | -1.26 | -46.019774 | -1.28 | -46.554562 | -1.29 | -47.466426 | -1.31 | -47.833456 | -1.33 | -52.15997 | -1.35 | -53.455296 | -1.37 | -56.368598 | -1.39 | -61.884856
-1.38 | -74.774792 | -1.25 | -50.07408 | -1.27 | -48.23521 | -1.29 | -47.119876 | -1.3 | -49.18694 | -1.32 | -48.991438 | -1.34 | -52.312628 | -1.36 | -56.48678 | -1.38 | -58.052626 | -1.4 | -61.578092
-1.37 | -72.280516 | -1.26 | -50.588326 | -1.28 | -49.573852 | -1.3 | -48.627994 | -1.31 | -48.899684 | -1.33 | -51.532132 | -1.35 | -52.876634 | -1.37 | -57.494382 | -1.39 | -62.550402 | -1.39 | -57.447406
-1.36 | -70.588716 | -1.27 | -50.492278 | -1.29 | -49.008338 | -1.31 | -50.324046 | -1.32 | -49.064988 | -1.34 | -53.027288 | -1.36 | -55.07476 | -1.38 | -57.84438 | -1.4 | -62.889452 | -1.38 | -57.437678
-1.35 | -71.412894 | -1.28 | -53.775914 | -1.3 | -48.949434 | -1.32 | -50.697042 | -1.33 | -50.6069 | -1.35 | -53.05529 | -1.37 | -58.5391 | -1.39 | -60.196644 | -1.39 | -58.201822 | -1.37 | -58.03687
-1.34 | -71.606974 | -1.29 | -54.400044 | -1.31 | -51.277444 | -1.33 | -50.656126 | -1.34 | -54.48705 | -1.36 | -53.97095 | -1.38 | -59.012304 | -1.4 | -63.805044 | -1.38 | -55.796346 | -1.36 | -55.12689
-1.33 | -70.642478 | -1.3 | -53.481162 | -1.32 | -53.459762 | -1.34 | -52.68002 | -1.35 | -54.768282 | -1.37 | -57.362912 | -1.39 | -60.529028 | -1.39 | -59.030216 | -1.37 | -56.847602 | -1.35 | -53.718108
-1.32 | -68.104736 | -1.31 | -53.6438 | -1.33 | -52.873464 | -1.35 | -55.372872 | -1.36 | -54.621198 | -1.38 | -59.765496 | -1.4 | -61.267374 | -1.38 | -56.30288 | -1.36 | -56.924846 | -1.34 | -54.548598
-1.31 | -68.755552 | -1.32 | -56.137204 | -1.34 | -53.815506 | -1.36 | -56.539564 | -1.37 | -56.03519 | -1.39 | -61.21319 | -1.39 | -59.357282 | -1.37 | -56.3506 | -1.35 | -54.321614 | -1.33 | -55.291052
-1.3 | -69.295538 | -1.33 | -57.27318 | -1.35 | -56.168552 | -1.37 | -57.182102 | -1.38 | -60.2355 | -1.4 | -60.923826 | -1.38 | -57.538172 | -1.36 | -56.45613 | -1.34 | -53.54106 | -1.32 | -54.282826
-1.29 | -67.548582 | -1.34 | -58.102246 | -1.36 | -58.951488 | -1.38 | -58.861152 | -1.39 | -61.940722 | -1.39 | -58.008876 | -1.37 | -55.483998 | -1.35 | -56.111646 | -1.33 | -54.244228 | -1.31 | -52.901312
-1.28 | -65.152124 | -1.35 | -58.255648 | -1.37 | -59.094184 | -1.39 | -62.94961 | -1.4 | -60.22004 | -1.38 | -57.623436 | -1.36 | -55.54027 | -1.34 | -53.362974 | -1.32 | -54.747072 | -1.3 | -53.296632
-1.27 | -65.53946 | -1.36 | -61.196248 | -1.38 | -60.63278 | -1.4 | -63.04469 | -1.39 | -57.217686 | -1.37 | -56.244704 | -1.35 | -55.3946 | -1.33 | -53.274558 | -1.31 | -52.944442 | -1.29 | -53.327992
-1.26 | -65.99957 | -1.37 | -64.62171 | -1.39 | -62.845346 | -1.39 | -58.120506 | -1.38 | -57.737428 | -1.36 | -54.804548 | -1.34 | -55.187568 | -1.32 | -53.95819 | -1.3 | -52.273586 | -1.28 | -52.567744
-1.25 | -64.69181 | -1.38 | -64.715798 | -1.4 | -63.994368 | -1.38 | -56.632988 | -1.37 | -56.476136 | -1.35 | -54.53663 | -1.33 | -52.369778 | -1.31 | -53.934254 | -1.29 | -52.563944 | -1.27 | -50.605758
-1.24 | -61.547286 | -1.39 | -65.921066 | -1.39 | -60.711916 | -1.37 | -57.536886 | -1.36 | -55.639062 | -1.34 | -55.45467 | -1.32 | -53.502908 | -1.3 | -52.361742 | -1.28 | -52.560516 | -1.26 | -50.936758
-1.23 | -61.570656 | -1.4 | -66.672586 | -1.38 | -57.194878 | -1.36 | -57.334868 | -1.35 | -53.66684 | -1.33 | -54.378556 | -1.31 | -53.936126 | -1.29 | -51.891002 | -1.27 | -51.61278 | -1.25 | -50.927828
-1.22 | -61.750866 | -1.39 | -65.114818 | -1.37 | -58.160738 | -1.35 | -54.433542 | -1.34 | -55.039972 | -1.32 | -51.604152 | -1.3 | -54.20281 | -1.28 | -52.417746 | -1.26 | -49.6265 | -1.24 | -50.840686
-1.21 | -61.55344 | -1.38 | -63.373044 | -1.36 | -58.42424 | -1.34 | -54.618324 | -1.33 | -54.85258 | -1.31 | -52.717672 | -1.29 | -51.91932 | -1.27 | -52.62351 | -1.25 | -50.831094 | -1.23 | -49.040138
-1.2 | -58.930514 | -1.37 | -60.46741 | -1.35 | -57.869684 | -1.33 | -54.748002 | -1.32 | -52.937822 | -1.3 | -53.627946 | -1.28 | -51.685024 | -1.26 | -50.719602 | -1.24 | -50.787952 | -1.22 | -48.873976
-1.19 | -57.201292 | -1.36 | -60.38083 | -1.34 | -55.650658 | -1.32 | -55.392436 | -1.31 | -51.948652 | -1.29 | -53.283826 | -1.27 | -51.91312 | -1.25 | -50.065992 | -1.23 | -50.495362 | -1.21 | -48.946802
-1.18 | -57.528374 | -1.35 | -60.676292 | -1.33 | -55.468964 | -1.31 | -53.066264 | -1.3 | -52.642442 | -1.28 | -51.417666 | -1.26 | -52.221196 | -1.24 | -49.659408 | -1.22 | -48.356248 | -1.2 | -48.650654
-1.17 | -57.369392 | -1.34 | -59.957656 | -1.32 | -55.928162 | -1.3 | -52.103816 | -1.29 | -52.966086 | -1.27 | -51.26507 | -1.25 | -50.25393 | -1.23 | -50.847382 | -1.21 | -47.925802 | -1.19 | -46.498462
-1.16 | -54.66372 | -1.33 | -57.975144 | -1.31 | -55.821028 | -1.29 | -52.526938 | -1.28 | -51.748536 | -1.26 | -51.293232 | -1.24 | -48.823824 | -1.22 | -49.89038 | -1.2 | -48.518154 | -1.18 | -44.967122
-1.15 | -52.374426 | -1.32 | -58.140314 | -1.3 | -53.512702 | -1.28 | -53.647802 | -1.27 | -50.892508 | -1.25 | -51.658364 | -1.23 | -50.03254 | -1.21 | -47.17672 | -1.19 | -47.621548 | -1.17 | -45.80893
-1.14 | -53.177942 | -1.31 | -58.124358 | -1.29 | -53.219092 | -1.27 | -52.494692 | -1.26 | -50.692082 | -1.24 | -49.484162 | -1.22 | -49.442822 | -1.2 | -47.657394 | -1.18 | -45.449736 | -1.16 | -45.151044
-1.13 | -52.1274 | -1.3 | -58.43356 | -1.28 | -53.676612 | -1.26 | -50.496584 | -1.25 | -51.3635 | -1.23 | -48.71332 | -1.21 | -47.80281 | -1.19 | -47.802494 | -1.17 | -44.356118 | -1.15 | -43.299698
|  | -1.29 | -55.920804 | -1.27 | -54.266612 | -1.25 | -51.42737 | -1.24 | -50.907122 | -1.22 | -49.433338 | -1.2 | -46.817692 | -1.18 | -46.83548 | -1.16 | -44.622752 | -1.14 | -41.476194
|  | -1.28 | -55.941364 | -1.26 | -51.880932 | -1.24 | -51.295962 | -1.23 | -48.526684 | -1.21 | -49.11606 | -1.19 | -47.305246 | -1.17 | -44.232256 | -1.15 | -44.175138 | -1.13 | -41.053796
|  | -1.27 | -56.238086 | -1.25 | -51.97858 | -1.23 | -50.494656 | -1.22 | -48.735168 | -1.2 | -46.77729 | -1.18 | -46.907344 | -1.16 | -43.847542 | -1.14 | -41.615984 | -1.12 | -40.920624
|  | -1.26 | -56.207814 | -1.24 | -51.820488 | -1.22 | -48.072054 | -1.21 | -48.474816 | -1.19 | -46.118472 | -1.17 | -45.718884 | -1.15 | -43.67505 | -1.13 | -41.07774 | -1.11 | -38.623804
|  | -1.25 | -55.116016 | -1.23 | -51.620982 | -1.21 | -48.163366 | -1.2 | -48.160672 | -1.18 | -45.763454 | -1.16 | -42.90904 | -1.14 | -43.226754 | -1.12 | -40.615794 | -1.1 | -36.057666
|  | -1.24 | -53.379628 | -1.22 | -50.365556 | -1.2 | -48.40801 | -1.19 | -46.653634 | -1.17 | -45.86985 | -1.15 | -42.775248 | -1.13 | -40.126884 | -1.11 | -39.595828 | -1.09 | -36.009264
|  | -1.23 | -54.040258 | -1.21 | -48.002186 | -1.19 | -47.718824 | -1.18 | -45.42157 | -1.16 | -44.316204 | -1.14 | -42.592214 | -1.12 | -39.641088 | -1.1 | -37.2931 | -1.08 | -35.22495
|  | -1.22 | -53.739588 | -1.2 | -48.596398 | -1.18 | -44.942868 | -1.17 | -45.770788 | -1.15 | -41.667908 | -1.13 | -41.516498 | -1.11 | -39.64699 | -1.09 | -34.650196 | -1.07 | -34.016324
|  | -1.21 | -51.435858 | -1.19 | -48.791862 | -1.17 | -45.70592 | -1.16 | -45.281792 | -1.14 | -42.319916 | -1.12 | -39.215086 | -1.1 | -38.565316 | -1.08 | -34.692386 | -1.06 | -31.090824
|  | -1.2 | -50.311616 | -1.18 | -47.787126 | -1.16 | -45.279034 | -1.15 | -42.925058 | -1.13 | -41.32611 | -1.11 | -38.20751 | -1.09 | -35.200214 | -1.07 | -34.056094 | -1.05 | -30.748722
|  | -1.19 | -50.023842 | -1.17 | -45.18573 | -1.15 | -44.476434 | -1.14 | -41.063408 | -1.12 | -40.188162 | -1.1 | -38.0806 | -1.08 | -33.83063 | -1.06 | -32.184238 | -1.04 | -29.38033
|  | -1.18 | -50.847636 | -1.16 | -45.668262 | -1.14 | -41.127258 | -1.13 | -40.894814 | -1.11 | -37.973286 | -1.09 | -36.794858 | -1.07 | -33.45489 | -1.05 | -29.010026 | -1.03 | -27.288906
|  | -1.17 | -48.770626 | -1.15 | -45.27069 | -1.13 | -40.701844 | -1.12 | -40.598416 | -1.1 | -37.288594 | -1.08 | -34.095136 | -1.06 | -32.663166 | -1.04 | -28.470508 | -1.02 | -23.576574
|  | -1.16 | -47.047178 | -1.14 | -43.77893 | -1.12 | -40.71407 | -1.11 | -38.394474 | -1.09 | -36.756818 | -1.07 | -32.397714 | -1.05 | -30.29005 | -1.03 | -27.260256 | -1.01 | -22.924104
|  | -1.15 | -46.907584 | -1.13 | -40.82163 | -1.11 | -39.650398 | -1.1 | -36.088102 | -1.08 | -35.644218 | -1.06 | -32.062284 | -1.04 | -27.456672 | -1.02 | -25.35292 | -1 | -22.849236
|  | -1.14 | -46.663394 | -1.12 | -39.953694 | -1.1 | -37.440734 | -1.09 | -36.414496 | -1.07 | -32.530982 | -1.05 | -31.239586 | -1.03 | -26.84354 | -1.01 | -21.87904 | -0.99 | -22.105102
|  | -1.13 | -45.090712 | -1.11 | -40.160958 | -1.09 | -35.908244 | -1.08 | -35.311974 | -1.06 | -30.936586 | -1.04 | -28.623192 | -1.02 | -25.596048 | -1 | -21.98198 | -0.98 | -18.21468
|  | -1.12 | -41.944184 | -1.1 | -39.32851 | -1.08 | -35.4585175 | -1.07 | -33.138006 | -1.05 | -31.03191 | -1.03 | -26.117766 | -1.01 | -23.108294 | -0.99 | -21.66297 | -0.97 | -16.17256
|  | -1.11 | -42.21751 |  |  |  |  | -1.06 | -30.69385 | -1.04 | -29.50673 | -1.02 | -25.083145 | -1 | -20.40365