## Data CV
CV i vs E Scan 1 |  | CV i vs E Scan 2 |  | CV i vs E Scan 3 |  | CV i vs E Scan 4 |  | CV i vs E Scan 5 |  | CV i vs E Scan 6 |  | CV i vs E Scan 7 |  | CV i vs E Scan 8 |  | CV i vs E Scan 9 |  | CV i vs E Scan 10
V | µA | V | µA | V | µA | V | µA | V | µA | V | µA | V | µA | V | µA | V | µA | V | µA
-0.5 | 26.14266 | -1.13 | -50.22196 | -1.11 | -40.571565 | -1.09 | -36.453352 | -1.08 | -33.69049 | -1.06 | -30.111685 | -1.04 | -29.090855 | -1.02 | -25.28782 | -1 | -19.9536775 | -0.98 | -19.538042
-0.95 | -74.42571 | -1.12 | -47.664178 | -1.1 | -39.835816 | -1.08 | -34.723736 | -1.07 | -33.413362 | -1.05 | -29.65735 | -1.03 | -26.69646 | -1.01 | -23.704158 | -0.99 | -20.327888 | -0.97 | -15.967006
-0.94 | -63.305554 | -1.11 | -45.068992 | -1.09 | -38.825046 | -1.07 | -33.509876 | -1.06 | -30.970038 | -1.04 | -28.62304 | -1.02 | -24.29027 | -1 | -22.159466 | -0.98 | -19.727352 | -0.96 | -14.410508
-0.93 | -47.53022 | -1.1 | -45.031038 | -1.08 | -35.480972 | -1.06 | -33.286562 | -1.05 | -28.876338 | -1.03 | -26.485544 | -1.01 | -23.601822 | -0.99 | -20.065796 | -0.97 | -17.087084 | -0.95 | -13.238824
-0.92 | -41.191794 | -1.09 | -43.864554 | -1.07 | -34.894226 | -1.05 | -29.482772 | -1.04 | -28.083218 | -1.02 | -23.582404 | -1 | -22.99332 | -0.98 | -18.598908 | -0.96 | -14.204852 | -0.94 | -12.153812
-0.91 | -35.920058 | -1.08 | -42.78651 | -1.06 | -34.096692 | -1.04 | -27.38449 | -1.03 | -27.042466 | -1.01 | -22.330024 | -0.99 | -20.332426 | -0.97 | -17.55757 | -0.95 | -12.56461 | -0.93 | -8.0779248
-0.9 | -30.692678 | -1.07 | -39.737624 | -1.05 | -33.05314 | -1.03 | -27.312744 | -1.02 | -24.946172 | -1 | -22.655406 | -0.98 | -18.096674 | -0.96 | -15.002524 | -0.94 | -11.4388588 | -0.92 | -5.9318158
-0.89 | -26.274254 | -1.06 | -39.046386 | -1.04 | -29.831898 | -1.02 | -26.31468 | -1.01 | -21.828956 | -0.99 | -20.762778 | -0.97 | -16.966012 | -0.95 | -12.058226 | -0.93 | -10.0717132 | -0.91 | -4.7276928
-0.88 | -23.706526 | -1.05 | -37.224464 | -1.03 | -27.634122 | -1.01 | -23.592646 | -1 | -23.042484 | -0.98 | -17.50149 | -0.96 | -15.612238 | -0.94 | -11.5301442 | -0.92 | -5.9671582 | -0.9 | -4.1225672
-0.87 | -20.839676 | -1.04 | -36.05313 | -1.02 | -26.884246 | -1 | -23.950334 | -0.99 | -21.106754 | -0.97 | -15.717902 | -0.95 | -12.52151 | -0.93 | -9.126018 | -0.91 | -4.68056 | -0.89 | 0.839174
-0.86 | -17.468804 | -1.03 | -31.425992 | -1.01 | -25.695264 | -0.99 | -20.935174 | -0.98 | -19.111912 | -0.96 | -14.351854 | -0.94 | -10.1350246 | -0.92 | -7.9596276 | -0.9 | -3.6982306 | -0.88 | 2.6650308
-0.85 | -12.35949 | -1.02 | -30.601168 | -1 | -25.280598 | -0.98 | -18.961524 | -0.97 | -15.406576 | -0.95 | -14.1104975 | -0.93 | -8.95294 | -0.91 | -3.625941 | -0.89 | -1.5679942 | -0.87 | 3.5085656
-0.84 | -10.79529 | -1.01 | -29.414674 | -0.99 | -21.327086 | -0.97 | -17.536568 | -0.96 | -14.670928 | -0.94 | -10.2835378 | -0.92 | -7.9980272 | -0.9 | -2.3941916 | -0.88 | 1.504936 | -0.86 | 4.2019326
-0.83 | -8.7847468 | -1 | -28.159838 | -0.98 | -19.668492 | -0.96 | -14.340074 | -0.95 | -12.544976 | -0.93 | -7.9955954 | -0.91 | -5.5904658 | -0.89 | -1.7408632 | -0.87 | 3.954643 | -0.85 | 7.1228946
-0.82 | -5.1376016 | -0.99 | -25.230482 | -0.97 | -18.721828 | -0.95 | -13.258668 | -0.94 | -11.3835848 | -0.92 | -7.7685294 | -0.9 | -2.259529 | -0.88 | 1.0530888 | -0.86 | 4.9602386 | -0.84 | 10.1127454
-0.81 | -1.2663694 | -0.98 | -23.17244 | -0.96 | -15.786328 | -0.94 | -12.060822 | -0.93 | -7.930981 | -0.91 | -6.0152224 | -0.89 | -0.3759228 | -0.87 | 3.4064928 | -0.85 | 6.004819 | -0.83 | 10.8835536
-0.8 | 1.8889518 | -0.97 | -22.073342 | -0.95 | -12.952234 | -0.93 | -10.156574 | -0.92 | -6.4479002 | -0.9 | -3.260594 | -0.88 | 0.7141662 | -0.86 | 4.832917 | -0.84 | 9.1356108 | -0.82 | 13.428266
-0.79 | 3.670385 | -0.96 | -20.557472 | -0.94 | -12.199454 | -0.92 | -6.3679918 | -0.91 | -5.1211862 | -0.89 | 0.7160394 | -0.87 | 2.6027066 | -0.85 | 6.6693158 | -0.83 | 12.459286 | -0.81 | 15.573464
-0.78 | 7.530347 | -0.95 | -17.721436 | -0.93 | -11.4304832 | -0.91 | -5.330076 | -0.9 | -3.969266 | -0.88 | 1.309687 | -0.86 | 5.8091646 | -0.84 | 7.7789448 | -0.82 | 13.26635 | -0.8 | 19.530954
-0.77 | 12.617174 | -0.94 | -14.244432 | -0.92 | -8.8620976 | -0.9 | -3.4539366 | -0.89 | -0.2562594 | -0.87 | 2.6250676 | -0.85 | 6.5279112 | -0.83 | 11.765346 | -0.81 | 14.915474 | -0.79 | 21.530464
-0.76 | 15.57181 | -0.93 | -13.170024 | -0.91 | -5.2717922 | -0.89 | -2.2858814 | -0.88 | 2.3274388 | -0.86 | 4.7787854 | -0.84 | 8.3381746 | -0.82 | 14.146106 | -0.8 | 18.056668 | -0.78 | 22.536048
-0.75 | 16.38685 | -0.92 | -11.13642 | -0.9 | -4.2343846 | -0.88 | 2.9852338 | -0.87 | 3.2013756 | -0.85 | 7.4394606 | -0.83 | 10.037128 | -0.81 | 15.4257 | -0.79 | 22.317924 | -0.77 | 24.448598
-0.74 | 18.103236 | -0.91 | -8.6772736 | -0.89 | -3.0729224 | -0.87 | 4.2503122 | -0.86 | 4.2719434 | -0.84 | 8.4589152 | -0.82 | 14.687568 | -0.8 | 17.198392 | -0.78 | 23.44903 | -0.76 | 26.726892
-0.73 | 20.410812 | -0.9 | -5.790857 | -0.88 | -1.3128732 | -0.86 | 4.1026554 | -0.85 | 7.6782304 | -0.83 | 10.0615714 | -0.81 | 17.113668 | -0.79 | 20.835624 | -0.77 | 24.254274 | -0.75 | 26.086884
-0.72 | 21.268294 | -0.89 | -4.3538444 | -0.87 | 3.90715 | -0.85 | 6.0525126 | -0.84 | 9.8733432 | -0.82 | 12.364046 | -0.8 | 18.152294 | -0.78 | 23.91106 | -0.76 | 25.845422 | -0.74 | 26.338788
-0.71 | 20.552178 | -0.88 | -3.0294846 | -0.86 | 5.1098768 | -0.84 | 9.4509692 | -0.83 | 11.0806632 | -0.81 | 16.972282 | -0.79 | 20.096852 | -0.77 | 25.811228 | -0.75 | 27.416402 | -0.73 | 26.185496
-0.7 | 19.451656 | -0.87 | -0.8509874 | -0.85 | 5.8106644 | -0.83 | 11.474034 | -0.82 | 13.179774 | -0.8 | 18.970184 | -0.78 | 23.707312 | -0.76 | 24.993322 | -0.74 | 26.966836 | -0.72 | 28.719192
-0.69 | 18.737476 | -0.86 | 2.2079196 | -0.84 | 6.9000532 | -0.82 | 13.810324 | -0.81 | 15.946606 | -0.79 | 20.036364 | -0.77 | 25.621606 | -0.75 | 26.142816 | -0.73 | 26.950748 | -0.71 | 27.270562
-0.68 | 17.725384 | -0.85 | 4.7119198 | -0.83 | 11.4350456 | -0.81 | 15.294218 | -0.8 | 19.54903 | -0.78 | 22.54613 | -0.76 | 25.696274 | -0.74 | 27.909126 | -0.72 | 26.889832 | -0.7 | 27.28731
-0.67 | 15.903422 | -0.84 | 5.8885608 | -0.82 | 14.403152 | -0.8 | 18.541948 | -0.79 | 20.648522 | -0.77 | 25.105538 | -0.75 | 25.388724 | -0.73 | 27.372886 | -0.71 | 28.242818 | -0.69 | 26.133696
-0.66 | 16.374886 | -0.83 | 8.065242 | -0.81 | 14.646752 | -0.79 | 22.393066 | -0.78 | 23.490546 | -0.76 | 26.115996 | -0.74 | 26.72489 | -0.72 | 26.9443 | -0.7 | 27.81315 | -0.68 | 27.412712
-0.65 | 16.063168 | -0.82 | 12.3954158 | -0.8 | 16.938382 | -0.78 | 24.31956 | -0.77 | 24.931298 | -0.75 | 26.0052 | -0.73 | 27.861594 | -0.71 | 26.91078 | -0.69 | 25.964516 | -0.67 | 28.196918
-0.64 | 17.00853 | -0.81 | 14.312492 | -0.79 | 21.85145 | -0.77 | 24.967358 | -0.76 | 27.446486 | -0.74 | 25.425106 | -0.72 | 26.873676 | -0.7 | 28.070522 | -0.68 | 26.250658 | -0.66 | 26.841022
-0.63 | 16.640508 | -0.8 | 17.157906 | -0.78 | 24.329976 | -0.76 | 26.308888 | -0.75 | 26.423014 | -0.73 | 27.46132 | -0.71 | 26.652634 | -0.69 | 26.921052 | -0.67 | 27.9018 | -0.65 | 26.010804
-0.62 | 16.37576 | -0.79 | 19.247048 | -0.77 | 25.192704 | -0.75 | 27.400836 | -0.74 | 26.691004 | -0.72 | 28.227802 | -0.7 | 26.685552 | -0.68 | 26.567486 | -0.66 | 28.18791 | -0.64 | 26.700216
-0.61 | 17.108256 | -0.78 | 24.458396 | -0.76 | 25.292156 | -0.74 | 27.060192 | -0.73 | 26.167304 | -0.71 | 27.495282 | -0.69 | 27.799264 | -0.67 | 25.959334 | -0.65 | 26.456608 | -0.63 | 28.145138
-0.6 | 19.39851 | -0.77 | 25.330696 | -0.75 | 26.257656 | -0.73 | 26.757956 | -0.72 | 28.702334 | -0.7 | 26.820494 | -0.68 | 27.345788 | -0.66 | 28.040776 | -0.64 | 26.806016 | -0.62 | 27.34847
-0.59 | 18.529208 | -0.76 | 26.35664 | -0.74 | 27.906964 | -0.72 | 26.68954 | -0.71 | 28.34492 | -0.69 | 27.028192 | -0.67 | 26.216194 | -0.65 | 27.905614 | -0.63 | 27.22105 | -0.61 | 27.329074
-0.58 | 18.479292 | -0.75 | 25.586586 | -0.73 | 27.600104 | -0.71 | 28.394236 | -0.7 | 26.815546 | -0.68 | 27.417434 | -0.66 | 26.125094 | -0.64 | 26.920288 | -0.62 | 27.568182 | -0.6 | 27.423872
-0.57 | 19.091706 | -0.74 | 27.247638 | -0.72 | 26.567172 | -0.7 | 28.216636 | -0.69 | 26.594132 | -0.67 | 26.380976 | -0.65 | 27.717828 | -0.63 | 26.173286 | -0.61 | 27.510324 | -0.59 | 28.764066
-0.56 | 20.670242 | -0.73 | 28.891888 | -0.71 | 27.05828 | -0.69 | 27.419258 | -0.68 | 27.107706 | -0.66 | 25.881774 | -0.64 | 27.255376 | -0.62 | 27.792646 | -0.6 | 26.733868 | -0.58 | 28.672866
-0.55 | 20.69545 | -0.72 | 27.731686 | -0.7 | 28.714346 | -0.68 | 26.603516 | -0.67 | 27.647048 | -0.65 | 26.474084 | -0.63 | 26.124722 | -0.61 | 27.637818 | -0.59 | 27.831344 | -0.57 | 27.237616
-0.54 | 20.605736 | -0.71 | 27.50621 | -0.69 | 28.058676 | -0.67 | 27.513784 | -0.66 | 26.127302 | -0.64 | 27.924336 | -0.62 | 26.34178 | -0.6 | 27.2463 | -0.58 | 29.804312 | -0.56 | 28.29711
-0.53 | 20.755166 | -0.7 | 28.162092 | -0.68 | 27.014936 | -0.66 | 27.59064 | -0.65 | 25.28472 | -0.63 | 27.428968 | -0.61 | 27.78397 | -0.59 | 27.126816 | -0.57 | 28.104842 | -0.55 | 29.452372
-0.52 | 22.29731 | -0.69 | 30.23002 | -0.67 | 26.776924 | -0.65 | 26.983196 | -0.64 | 26.85287 | -0.62 | 26.27006 | -0.6 | 28.164222 | -0.58 | 28.196292 | -0.56 | 28.159684 | -0.54 | 28.870168
-0.51 | 22.87851 | -0.68 | 28.663386 | -0.66 | 27.721378 | -0.64 | 25.734046 | -0.63 | 27.872592 | -0.61 | 26.43998 | -0.59 | 27.26411 | -0.57 | 29.732248 | -0.55 | 28.108972 | -0.53 | 28.76038
-0.5 | 21.382192 | -0.67 | 28.201158 | -0.65 | 27.22892 | -0.63 | 28.177102 | -0.62 | 27.279094 | -0.6 | 28.64635 | -0.58 | 27.405196 | -0.56 | 28.010012 | -0.54 | 30.107628 | -0.52 | 28.774156
-0.51 | 18.563098 | -0.66 | 28.067204 | -0.64 | 27.20096 | -0.62 | 27.97011 | -0.61 | 26.498698 | -0.59 | 28.29404 | -0.57 | 29.395132 | -0.55 | 28.042476 | -0.53 | 29.063666 | -0.51 | 31.137154
-0.52 | 17.737928 | -0.65 | 29.006854 | -0.63 | 26.968608 | -0.61 | 26.631846 | -0.6 | 27.528174 | -0.58 | 27.778992 | -0.56 | 29.42935 | -0.54 | 28.917526 | -0.52 | 29.123842 | -0.5 | 28.69061
-0.53 | 15.163694 | -0.64 | 28.132702 | -0.62 | 28.192608 | -0.6 | 27.343562 | -0.59 | 28.956544 | -0.57 | 27.175886 | -0.55 | 28.84458 | -0.53 | 30.766978 | -0.51 | 29.342982 | -0.51 | 24.195952
-0.54 | 13.544294 | -0.63 | 27.876782 | -0.61 | 29.020568 | -0.59 | 28.48243 | -0.58 | 27.611462 | -0.56 | 29.757382 | -0.54 | 28.66476 | -0.52 | 29.344626 | -0.5 | 29.824284 | -0.52 | 23.544792
-0.55 | 13.645036 | -0.62 | 27.80031 | -0.6 | 27.751286 | -0.58 | 28.46072 | -0.57 | 27.673876 | -0.55 | 29.270594 | -0.53 | 29.627472 | -0.51 | 28.806906 | -0.51 | 23.791248 | -0.53 | 21.964342
-0.56 | 13.444814 | -0.61 | 29.381576 | -0.59 | 27.722704 | -0.57 | 28.578484 | -0.56 | 27.872246 | -0.54 | 28.719434 | -0.52 | 30.537034 | -0.5 | 29.316038 | -0.52 | 22.219792 | -0.54 | 19.445196
-0.57 | 12.194446 | -0.6 | 28.665808 | -0.58 | 28.484678 | -0.56 | 27.819494 | -0.55 | 29.728914 | -0.53 | 28.256474 | -0.51 | 29.872658 | -0.51 | 25.213506 | -0.53 | 22.501698 | -0.55 | 17.828546
-0.58 | 10.374943 | -0.59 | 28.600456 | -0.57 | 29.89381 | -0.55 | 29.110406 | -0.54 | 28.92437 | -0.52 | 29.79833 | -0.5 | 28.195974 | -0.52 | 22.374368 | -0.54 | 20.468672 | -0.56 | 17.264576
-0.59 | 10.907448 | -0.58 | 28.92563 | -0.56 | 28.518992 | -0.54 | 30.296256 | -0.53 | 29.180026 | -0.51 | 29.562644 | -0.51 | 25.590962 | -0.53 | 21.237564 | -0.55 | 17.912272 | -0.57 | 17.014394
-0.6 | 10.7580284 | -0.57 | 30.690904 | -0.55 | 28.551878 | -0.53 | 29.8512 | -0.52 | 29.057524 | -0.5 | 28.355314 | -0.52 | 23.10622 | -0.54 | 20.120868 | -0.56 | 16.302898 | -0.58 | 15.928538
-0.61 | 9.1684606 | -0.56 | 30.52408 | -0.54 | 30.230756 | -0.52 | 29.499284 | -0.51 | 30.743792 | -0.51 | 25.48021 | -0.53 | 19.933482 | -0.55 | 19.14768 | -0.57 | 16.898128 | -0.59 | 13.62845
-0.62 | 6.5554792 | -0.55 | 30.400476 | -0.53 | 31.379546 | -0.51 | 29.898522 | -0.5 | 27.88193 | -0.52 | 23.625534 | -0.54 | 19.584982 | -0.56 | 16.245326 | -0.58 | 16.017436 | -0.6 | 13.600304
-0.63 | 7.1276562 | -0.54 | 29.906288 | -0.52 | 30.124264 | -0.5 | 29.03975 | -0.51 | 23.87022 | -0.53 | 21.408296 | -0.55 | 19.008714 | -0.57 | 15.158682 | -0.59 | 14.614056 | -0.61 | 13.77275
-0.64 | 7.6005042 | -0.53 | 32.47544 | -0.51 | 29.851452 | -0.51 | 23.381566 | -0.52 | 23.214918 | -0.54 | 18.68936 | -0.56 | 18.34017 | -0.58 | 15.945454 | -0.6 | 13.212166 | -0.62 | 11.905332
-0.65 | 6.822478 | -0.52 | 32.66281 | -0.5 | 28.69104 | -0.52 | 21.936706 | -0.53 | 22.106834 | -0.55 | 18.753506 | -0.57 | 15.435442 | -0.59 | 15.927758 | -0.61 | 13.056262 | -0.63 | 10.765064
-0.66 | 5.4182072 | -0.51 | 31.458206 | -0.51 | 26.355678 | -0.53 | 21.630986 | -0.54 | 18.877 | -0.56 | 18.246808 | -0.58 | 14.934772 | -0.6 | 13.067172 | -0.62 | 13.00447 | -0.64 | 10.52707
-0.67 | 5.3765614 | -0.5 | 30.199338 | -0.52 | 21.567698 | -0.54 | 20.238308 | -0.55 | 18.20075 | -0.57 | 16.87767 | -0.59 | 14.894406 | -0.61 | 12.814538 | -0.63 | 10.9654398 | -0.65 | 10.3139492
-0.68 | 5.0782568 | -0.51 | 26.880078 | -0.53 | 20.757268 | -0.55 | 17.764962 | -0.56 | 17.979308 | -0.58 | 14.808194 | -0.6 | 15.0909 | -0.62 | 12.57997 | -0.64 | 9.8521234 | -0.66 | 9.4542612
-0.69 | 5.4045848 | -0.52 | 24.053042 | -0.54 | 20.414838 | -0.56 | 17.69101 | -0.57 | 16.986702 | -0.59 | 14.67047 | -0.61 | 12.201984 | -0.63 | 12.034066 | -0.65 | 9.9671976 | -0.67 | 8.1731072
-0.7 | 2.784922 | -0.53 | 20.903612 | -0.55 | 19.327552 | -0.57 | 17.091334 | -0.58 | 14.80904 | -0.6 | 14.172892 | -0.62 | 11.33721 | -0.64 | 9.8189416 | -0.66 | 10.2041662 | -0.68 | 7.6259494
-0.71 | 2.92808 | -0.54 | 21.170526 | -0.56 | 17.236502 | -0.58 | 16.7352 | -0.59 | 13.914694 | -0.61 | 14.185658 | -0.63 | 11.758294 | -0.65 | 8.5421832 | -0.67 | 9.5536806 | -0.69 | 8.1078392
-0.72 | 2.9600982 | -0.55 | 19.832332 | -0.57 | 16.514522 | -0.59 | 13.883928 | -0.6 | 13.629532 | -0.62 | 10.7002678 | -0.64 | 11.163774 | -0.66 | 9.4358636 | -0.68 | 7.5233914 | -0.7 | 8.16975
-0.73 | 3.5152786 | -0.56 | 18.9383 | -0.58 | 16.55037 | -0.6 | 13.486614 | -0.61 | 13.73712 | -0.63 | 11.254634 | -0.65 | 8.5564046 | -0.67 | 9.643874 | -0.69 | 8.420475 | -0.71 | 6.064961
-0.74 | 1.1475462 | -0.57 | 16.048262 | -0.59 | 15.567402 | -0.61 | 13.54704 | -0.62 | 12.236346 | -0.64 | 11.534368 | -0.66 | 8.9775668 | -0.68 | 8.5723156 | -0.7 | 8.2303526 | -0.72 | 5.5471568
-0.75 | 1.1835148 | -0.58 | 15.910404 | -0.6 | 12.071296 | -0.62 | 12.953516 | -0.63 | 10.881396 | -0.65 | 10.887498 | -0.67 | 9.0615184 | -0.69 | 7.6435672 | -0.71 | 6.5178886 | -0.73 | 6.0921856
-0.76 | 0.6463424 | -0.59 | 15.567516 | -0.61 | 12.321676 | -0.63 | 11.743302 | -0.64 | 10.866682 | -0.66 | 8.1227796 | -0.68 | 9.448648 | -0.7 | 6.984533 | -0.72 | 4.7048544 | -0.74 | 5.6079388
-0.77 | 0.4187322 | -0.6 | 14.584394 | -0.62 | 12.835328 | -0.64 | 10.3858986 | -0.65 | 10.5950976 | -0.67 | 8.630058 | -0.69 | 7.6970048 | -0.71 | 6.4158712 | -0.73 | 5.2767396 | -0.75 | 4.3656284
-0.78 | -0.958223 | -0.61 | 12.118658 | -0.63 | 11.950466 | -0.65 | 10.2893384 | -0.66 | 10.1729514 | -0.68 | 8.2785424 | -0.7 | 6.3372514 | -0.72 | 6.3866168 | -0.74 | 5.4025844 | -0.76 | 3.5286276
-0.79 | -4.279911 | -0.62 | 12.061086 | -0.64 | 10.5148132 | -0.66 | 9.9130044 | -0.67 | 7.6104816 | -0.69 | 8.473784 | -0.71 | 7.0385024 | -0.73 | 4.1558122 | -0.75 | 5.4180582 | -0.77 | 4.3018604
-0.8 | -4.9383064 | -0.63 | 11.730896 | -0.65 | 9.7671518 | -0.67 | 9.1095106 | -0.68 | 8.1465098 | -0.7 | 6.6710774 | -0.72 | 6.3966124 | -0.74 | 4.4143736 | -0.76 | 3.539156 | -0.78 | 4.1636884
-0.81 | -7.8084724 | -0.64 | 11.52938 | -0.66 | 9.638323 | -0.68 | 6.5303292 | -0.69 | 8.6563538 | -0.71 | 6.0431756 | -0.73 | 5.5691352 | -0.75 | 4.8691174 | -0.77 | 2.908006 | -0.79 | 2.0103414
-0.82 | -9.7753876 | -0.65 | 9.5140108 | -0.67 | 9.633173 | -0.69 | 7.323487 | -0.7 | 8.1341098 | -0.72 | 6.629819 | -0.74 | 3.8361338 | -0.76 | 4.9365508 | -0.78 | 3.8199966 | -0.8 | 1.5733618
-0.83 | -14.226146 | -0.66 | 8.880328 | -0.68 | 8.272044 | -0.7 | 8.1900356 | -0.71 | 5.1477242 | -0.73 | 6.757739 | -0.75 | 3.7466572 | -0.77 | 2.2283202 | -0.79 | 2.6865348 | -0.81 | 1.7024884
-0.84 | -16.646734 | -0.67 | 9.7328892 | -0.69 | 6.8970002 | -0.71 | 6.9661332 | -0.72 | 5.7096988 | -0.74 | 5.0351086 | -0.76 | 4.6893104 | -0.78 | 2.4745208 | -0.8 | 1.5551876 | -0.82 | 1.0535194
-0.85 | -19.054268 | -0.68 | 9.5799602 | -0.7 | 7.4704574 | -0.72 | 5.1779158 | -0.73 | 6.7282294 | -0.75 | 3.9939962 | -0.77 | 3.791242 | -0.79 | 2.9261318 | -0.81 | -0.6634776 | -0.83 | -1.2353618
-0.86 | -21.76317 | -0.69 | 7.4329872 | -0.71 | 7.117891 | -0.73 | 5.0445286 | -0.74 | 6.1594378 | -0.76 | 3.7698402 | -0.78 | 1.8933136 | -0.8 | 2.6812476 | -0.82 | 0.243036 | -0.84 | -4.0797874
-0.87 | -26.391612 | -0.7 | 6.4742312 | -0.72 | 6.588327 | -0.74 | 6.3076592 | -0.75 | 3.8150974 | -0.77 | 4.2653148 | -0.79 | 2.419215 | -0.81 | 0.0577088 | -0.83 | -0.733862 | -0.85 | -5.1556506
-0.88 | -28.80709 | -0.71 | 7.1972436 | -0.73 | 4.2943334 | -0.75 | 5.5328218 | -0.76 | 3.6061988 | -0.78 | 2.8743708 | -0.8 | 2.598824 | -0.82 | -0.8237436 | -0.84 | -3.6428054 | -0.86 | -7.0493814
-0.89 | -31.008896 | -0.72 | 7.4251276 | -0.74 | 4.6769746 | -0.76 | 3.1151856 | -0.77 | 3.6457164 | -0.79 | 0.9033238 | -0.81 | 1.9521708 | -0.83 | -1.5690594 | -0.85 | -6.3144496 | -0.87 | -8.2941238
-0.9 | -33.892602 | -0.73 | 5.8466328 | -0.75 | 5.293404 | -0.77 | 3.2774724 | -0.78 | 3.4645942 | -0.8 | 1.4002996 | -0.82 | -1.9790738 | -0.84 | -1.946716 | -0.86 | -6.6275242 | -0.88 | -11.846772
-0.91 | -37.948268 | -0.74 | 4.0209678 | -0.76 | 4.7226174 | -0.78 | 3.6255484 | -0.79 | 1.4803322 | -0.81 | 1.969515 | -0.83 | -2.6484768 | -0.85 | -5.8623698 | -0.87 | -8.7118758 | -0.89 | -11.33912
-0.92 | -40.493544 | -0.75 | 3.6734278 | -0.77 | 1.8115734 | -0.79 | 3.7264774 | -0.8 | 0.4663346 | -0.82 | 1.0421552 | -0.84 | -3.6534784 | -0.86 | -7.687437 | -0.88 | -10.2631084 | -0.9 | -12.194104
-0.93 | -41.36549 | -0.76 | 4.6526106 | -0.78 | 2.3888342 | -0.8 | 0.592064 | -0.81 | 1.1880636 | -0.83 | -2.0993742 | -0.85 | -4.5995332 | -0.87 | -8.8662966 | -0.89 | -12.317124 | -0.91 | -13.107364
-0.94 | -43.246992 | -0.77 | 3.5466818 | -0.79 | 3.1960222 | -0.81 | 0.3846448 | -0.82 | 0.6494394 | -0.84 | -3.6046128 | -0.86 | -8.0147174 | -0.88 | -8.9002362 | -0.9 | -12.453034 | -0.92 | -14.927416
-0.95 | -46.00533 | -0.78 | 0.683492 | -0.8 | 2.5648856 | -0.82 | 0.5265282 | -0.83 | -1.9271908 | -0.85 | -4.2479142 | -0.87 | -9.8032612 | -0.89 | -11.806468 | -0.91 | -13.08499 | -0.93 | -15.86144
-0.96 | -48.589446 | -0.79 | 1.8750806 | -0.81 | 0.1844084 | -0.83 | -0.9710266 | -0.84 | -4.4182748 | -0.86 | -5.9153006 | -0.88 | -9.6085338 | -0.9 | -13.148764 | -0.92 | -14.437414 | -0.94 | -16.55957
-0.97 | -49.407578 | -0.8 | 1.8702416 | -0.82 | -0.510167 | -0.84 | -4.1009514 | -0.85 | -5.694156 | -0.87 | -10.573188 | -0.89 | -10.6166006 | -0.91 | -13.677166 | -0.93 | -15.958542 | -0.95 | -17.20095
-0.98 | -50.218762 | -0.81 | 1.321374 | -0.83 | -1.4348242 | -0.85 | -6.749323 | -0.86 | -6.8964072 | -0.88 | -10.0709622 | -0.9 | -12.427208 | -0.92 | -14.4245 | -0.94 | -16.714892 | -0.96 | -20.508972
-0.99 | -51.807118 | -0.82 | -3.1523372 | -0.84 | -3.1728712 | -0.86 | -6.9045782 | -0.87 | -8.280661 | -0.89 | -10.836564 | -0.91 | -13.689292 | -0.93 | -14.754992 | -0.95 | -18.097956 | -0.97 | -21.725308
-1 | -51.854226 | -0.83 | -4.677401 | -0.85 | -6.961422 | -0.87 | -8.4554498 | -0.88 | -11.492484 | -0.9 | -11.265082 | -0.92 | -13.621616 | -0.94 | -16.746984 | -0.96 | -18.725288 | -0.98 | -22.278428
-1.01 | -53.469616 | -0.84 | -5.7984874 | -0.86 | -8.6817292 | -0.88 | -10.5941124 | -0.89 | -10.6442646 | -0.91 | -13.374418 | -0.93 | -14.662296 | -0.95 | -18.22877 | -0.97 | -22.74643 | -0.99 | -23.217848
-1.02 | -54.360534 | -0.85 | -7.4825328 | -0.87 | -9.368437 | -0.89 | -11.940409 | -0.9 | -11.167084 | -0.92 | -14.808348 | -0.94 | -16.502786 | -0.96 | -18.673086 | -0.98 | -23.59215 | -1 | -23.25142
-1.03 | -56.21909 | -0.86 | -10.3634162 | -0.88 | -9.774782 | -0.9 | -12.495392 | -0.91 | -12.2021 | -0.93 | -14.932266 | -0.95 | -18.900516 | -0.97 | -19.983718 | -0.99 | -23.50788 | -1.01 | -25.95088
-1.04 | -59.43067 | -0.87 | -12.078374 | -0.89 | -11.399286 | -0.91 | -11.981188 | -0.92 | -15.476638 | -0.94 | -15.480432 | -0.96 | -19.315164 | -0.98 | -22.847116 | -1 | -23.555974 | -1.02 | -26.05749
-1.05 | -58.98131 | -0.88 | -12.105014 | -0.9 | -13.447296 | -0.92 | -14.35733 | -0.93 | -15.53814 | -0.95 | -17.790338 | -0.97 | -19.275298 | -0.99 | -23.71119 | -1.01 | -25.87096 | -1.03 | -26.996784
-1.06 | -59.72113 | -0.89 | -13.393364 | -0.91 | -13.363382 | -0.93 | -17.072126 | -0.94 | -16.809174 | -0.96 | -19.560268 | -0.98 | -21.84104 | -1 | -23.965278 | -1.02 | -27.905948 | -1.04 | -29.707636
-1.07 | -60.805624 | -0.9 | -15.674694 | -0.92 | -15.220964 | -0.94 | -17.097678 | -0.95 | -16.946536 | -0.97 | -20.097294 | -0.99 | -24.986736 | -1.01 | -24.22067 | -1.03 | -27.585886 | -1.05 | -31.625458
-1.08 | -63.238042 | -0.91 | -17.069108 | -0.93 | -16.101318 | -0.95 | -18.335272 | -0.96 | -19.708846 | -0.98 | -21.052854 | -1 | -24.37538 | -1.02 | -27.069746 | -1.04 | -28.84829 | -1.06 | -32.427314
-1.09 | -63.952808 | -0.92 | -17.856816 | -0.94 | -19.189266 | -0.96 | -18.464462 | -0.97 | -21.384066 | -0.99 | -23.144646 | -1.01 | -25.026126 | -1.03 | -28.29165 | -1.05 | -30.873678 | -1.07 | -33.249368
-1.1 | -63.497968 | -0.93 | -18.565862 | -0.95 | -19.190316 | -0.97 | -21.7391 | -0.98 | -21.936606 | -1 | -25.309776 | -1.02 | -25.52249 | -1.04 | -28.84466 | -1.06 | -33.04317 | -1.08 | -34.149984
-1.11 | -63.680918 | -0.94 | -21.530798 | -0.96 | -20.195054 | -0.98 | -22.199536 | -0.99 | -22.82574 | -1.01 | -24.833014 | -1.03 | -29.124258 | -1.05 | -29.98368 | -1.07 | -33.237326 | -1.09 | -36.621928
-1.12 | -65.964222 | -0.95 | -23.31652 | -0.97 | -21.51137 | -0.99 | -23.226738 | -1 | -24.457284 | -1.02 | -26.04145 | -1.04 | -29.491234 | -1.06 | -32.401644 | -1.08 | -33.466146 | -1.1 | -35.660782
-1.13 | -65.685362 | -0.96 | -24.178952 | -0.98 | -24.363826 | -1 | -23.268232 | -1.01 | -26.236962 | -1.03 | -26.382372 | -1.05 | -29.748906 | -1.07 | -34.142234 | -1.09 | -35.173824 | -1.11 | -36.276598
-1.14 | -65.158064 | -0.97 | -25.479446 | -0.99 | -25.456208 | -1.01 | -26.64844 | -1.02 | -26.287934 | -1.04 | -29.56947 | -1.06 | -30.36902 | -1.08 | -33.399456 | -1.1 | -36.485588 | -1.12 | -37.781924
-1.15 | -64.525156 | -0.98 | -26.704532 | -1 | -23.9511 | -1.02 | -27.789544 | -1.03 | -27.735994 | -1.05 | -30.537284 | -1.07 | -33.661878 | -1.09 | -34.902228 | -1.11 | -36.90772 | -1.13 | -39.7333
-1.16 | -66.09941 | -0.99 | -30.159448 | -1.01 | -26.01413 | -1.03 | -27.89844 | -1.04 | -29.201382 | -1.06 | -31.355324 | -1.08 | -34.615498 | -1.1 | -36.14289 | -1.12 | -37.708568 | -1.14 | -39.673542
-1.17 | -66.337888 | -1 | -28.65477 | -1.02 | -29.456964 | -1.04 | -28.834868 | -1.05 | -30.99847 | -1.07 | -32.087464 | -1.09 | -34.507726 | -1.11 | -38.580318 | -1.13 | -37.893382 | -1.15 | -39.701004
-1.18 | -66.163754 | -1.01 | -29.763022 | -1.03 | -30.164204 | -1.05 | -31.10963 | -1.06 | -31.627026 | -1.08 | -34.736502 | -1.1 | -35.03617 | -1.12 | -37.701056 | -1.14 | -40.679802 | -1.16 | -40.12121
-1.19 | -64.54439 | -1.02 | -31.474468 | -1.04 | -30.04332 | -1.06 | -32.42592 | -1.07 | -31.78297 | -1.09 | -35.137572 | -1.11 | -37.583426 | -1.13 | -38.00029 | -1.15 | -40.89957 | -1.17 | -42.10864
-1.2 | -65.867696 | -1.03 | -35.182982 | -1.05 | -31.369592 | -1.07 | -33.026364 | -1.08 | -33.740532 | -1.1 | -35.81455 | -1.12 | -37.921842 | -1.14 | -39.254988 | -1.16 | -40.319792 | -1.18 | -42.46001
-1.21 | -67.123044 | -1.04 | -35.714172 | -1.06 | -33.549674 | -1.08 | -33.108916 | -1.09 | -36.370876 | -1.11 | -36.349492 | -1.13 | -37.968616 | -1.15 | -41.467698 | -1.17 | -40.776818 | -1.19 | -41.371346
-1.22 | -65.99796 | -1.05 | -36.075078 | -1.07 | -34.354484 | -1.09 | -35.02673 | -1.1 | -35.834804 | -1.12 | -38.72869 | -1.14 | -38.240908 | -1.16 | -41.011284 | -1.18 | -42.762392 | -1.2 | -42.09022
-1.23 | -65.312624 | -1.06 | -37.526868 | -1.08 | -35.111418 | -1.1 | -36.955642 | -1.11 | -36.185292 | -1.13 | -38.680202 | -1.15 | -40.497388 | -1.17 | -40.43384 | -1.19 | -42.647448 | -1.21 | -43.701068
-1.24 | -65.864676 | -1.07 | -39.80823 | -1.09 | -35.430044 | -1.11 | -37.08803 | -1.12 | -37.00996 | -1.14 | -38.162466 | -1.16 | -41.423582 | -1.18 | -41.6359 | -1.2 | -42.68119 | -1.22 | -44.999708
-1.25 | -66.404484 | -1.08 | -40.603688 | -1.1 | -38.084078 | -1.12 | -37.071998 | -1.13 | -39.30383 | -1.15 | -38.907754 | -1.17 | -41.418216 | -1.19 | -42.932988 | -1.21 | -42.863824 | -1.23 | -44.504528
-1.26 | -65.948824 | -1.09 | -40.508762 | -1.11 | -39.489962 | -1.13 | -38.33973 | -1.14 | -39.453962 | -1.16 | -40.349652 | -1.18 | -41.074996 | -1.2 | -43.178732 | -1.22 | -45.405746 | -1.24 | -44.303438
-1.27 | -65.865102 | -1.1 | -41.707112 | -1.12 | -39.253056 | -1.14 | -40.486536 | -1.15 | -39.322632 | -1.17 | -42.776774 | -1.19 | -42.076958 | -1.21 | -42.774828 | -1.23 | -45.585124 | -1.25 | -45.32182
-1.28 | -66.470664 | -1.11 | -43.698678 | -1.13 | -39.283994 | -1.15 | -40.135404 | -1.16 | -39.52365 | -1.18 | -41.779692 | -1.2 | -43.624136 | -1.22 | -43.620034 | -1.24 | -44.512162 | -1.26 | -47.184706
-1.29 | -69.408304 | -1.12 | -45.373482 | -1.14 | -40.632524 | -1.16 | -40.123322 | -1.17 | -42.066082 | -1.19 | -41.75828 | -1.21 | -43.492956 | -1.23 | -45.762128 | -1.25 | -44.856794 | -1.27 | -47.311422
-1.3 | -68.22583 | -1.13 | -44.113524 | -1.15 | -42.017156 | -1.17 | -40.413104 | -1.18 | -41.78314 | -1.2 | -41.996102 | -1.22 | -43.85997 | -1.24 | -45.704628 | -1.26 | -46.279836 | -1.28 | -46.508048
-1.31 | -68.112946 | -1.14 | -44.280282 | -1.16 | -41.382744 | -1.18 | -43.372282 | -1.19 | -41.75309 | -1.21 | -43.843518 | -1.23 | -44.05535 | -1.25 | -45.662766 | -1.27 | -48.438358 | -1.29 | -48.423406
-1.32 | -68.362408 | -1.15 | -45.50299 | -1.17 | -41.72516 | -1.19 | -43.214468 | -1.2 | -42.101424 | -1.22 | -44.08203 | -1.24 | -46.549974 | -1.26 | -45.096488 | -1.28 | -47.244342 | -1.3 | -50.472612
-1.33 | -71.22075 | -1.16 | -47.219614 | -1.18 | -42.833622 | -1.2 | -42.73563 | -1.21 | -44.231362 | -1.23 | -43.709816 | -1.25 | -46.023226 | -1.27 | -47.617366 | -1.29 | -47.341432 | -1.31 | -50.24069
-1.34 | -71.047072 | -1.17 | -46.167142 | -1.19 | -44.91101 | -1.21 | -42.723994 | -1.22 | -44.339154 | -1.24 | -44.12408 | -1.26 | -46.169544 | -1.28 | -47.68661 | -1.3 | -48.828304 | -1.32 | -50.259438
-1.35 | -71.584928 | -1.18 | -46.54986 | -1.2 | -44.5357 | -1.22 | -45.20156 | -1.23 | -43.94985 | -1.25 | -46.70574 | -1.27 | -45.955492 | -1.29 | -48.59756 | -1.31 | -52.756222 | -1.33 | -50.903886
-1.36 | -72.365136 | -1.19 | -47.899306 | -1.21 | -44.323258 | -1.23 | -45.17708 | -1.24 | -44.08095 | -1.26 | -46.121486 | -1.28 | -48.49379 | -1.3 | -48.492394 | -1.32 | -51.217404 | -1.34 | -54.6526
-1.37 | -75.662418 | -1.2 | -49.148 | -1.22 | -44.53217 | -1.24 | -44.74728 | -1.25 | -45.93329 | -1.27 | -46.395952 | -1.29 | -48.175226 | -1.31 | -50.641238 | -1.33 | -51.58944 | -1.35 | -55.760908
-1.38 | -77.025556 | -1.21 | -48.966516 | -1.23 | -47.490278 | -1.25 | -44.70309 | -1.26 | -47.974734 | -1.28 | -46.765298 | -1.3 | -48.805278 | -1.32 | -52.460426 | -1.34 | -53.653146 | -1.36 | -56.358722
-1.39 | -78.389828 | -1.22 | -48.392352 | -1.24 | -46.70277 | -1.26 | -46.681622 | -1.27 | -46.74972 | -1.29 | -49.386118 | -1.31 | -49.388478 | -1.33 | -52.595098 | -1.35 | -56.358406 | -1.37 | -57.355392
-1.4 | -77.998398 | -1.23 | -49.446998 | -1.25 | -45.831992 | -1.27 | -48.065546 | -1.28 | -46.399318 | -1.3 | -49.065718 | -1.32 | -51.976216 | -1.34 | -52.996526 | -1.36 | -57.277458 | -1.38 | -62.299926
-1.39 | -75.042798 | -1.24 | -51.337362 | -1.26 | -47.021452 | -1.28 | -47.595096 | -1.29 | -48.232088 | -1.31 | -49.54314 | -1.33 | -53.411636 | -1.35 | -54.81783 | -1.37 | -57.974074 | -1.39 | -64.037174
-1.38 | -74.745216 | -1.25 | -50.668382 | -1.27 | -48.733442 | -1.29 | -47.912144 | -1.3 | -50.573196 | -1.32 | -49.64765 | -1.34 | -54.073434 | -1.36 | -57.991126 | -1.38 | -60.16175 | -1.4 | -63.10502
-1.37 | -73.300064 | -1.26 | -50.586026 | -1.28 | -49.915566 | -1.3 | -50.248008 | -1.31 | -50.138796 | -1.33 | -53.075134 | -1.35 | -54.215776 | -1.37 | -58.301444 | -1.39 | -64.399886 | -1.39 | -59.093804
-1.36 | -70.189994 | -1.27 | -51.184376 | -1.29 | -49.911526 | -1.31 | -50.665556 | -1.32 | -50.71291 | -1.34 | -54.065824 | -1.36 | -57.01565 | -1.38 | -60.193226 | -1.4 | -65.031278 | -1.38 | -58.549784
-1.35 | -71.104826 | -1.28 | -53.69866 | -1.3 | -49.64185 | -1.32 | -51.423486 | -1.33 | -52.007572 | -1.35 | -54.815856 | -1.37 | -59.06252 | -1.39 | -62.712064 | -1.39 | -59.255416 | -1.37 | -58.609648
-1.34 | -71.332046 | -1.29 | -53.844474 | -1.31 | -51.527708 | -1.33 | -51.75465 | -1.34 | -54.85203 | -1.36 | -55.574908 | -1.38 | -60.683122 | -1.4 | -65.731388 | -1.38 | -58.278592 | -1.36 | -55.782266
-1.33 | -70.114192 | -1.3 | -53.119802 | -1.32 | -53.628766 | -1.34 | -53.965162 | -1.35 | -55.40867 | -1.37 | -58.1284 | -1.39 | -62.823112 | -1.39 | -61.338108 | -1.37 | -58.703794 | -1.35 | -53.915382
-1.32 | -67.432154 | -1.31 | -53.595404 | -1.33 | -53.555664 | -1.35 | -56.643802 | -1.36 | -56.382608 | -1.38 | -61.004704 | -1.4 | -64.114264 | -1.38 | -57.042156 | -1.36 | -57.611242 | -1.34 | -54.064452
-1.31 | -67.706574 | -1.32 | -56.161672 | -1.34 | -53.906856 | -1.36 | -57.442734 | -1.37 | -57.909966 | -1.39 | -62.795354 | -1.39 | -60.574496 | -1.37 | -57.01662 | -1.35 | -54.68391 | -1.33 | -55.366016
-1.3 | -67.499196 | -1.33 | -57.872252 | -1.35 | -56.370608 | -1.37 | -58.227904 | -1.38 | -62.064906 | -1.4 | -62.973696 | -1.38 | -59.573186 | -1.36 | -57.079958 | -1.34 | -53.770572 | -1.32 | -54.058112
-1.29 | -66.484406 | -1.34 | -57.688358 | -1.36 | -59.882132 | -1.38 | -60.433898 | -1.39 | -63.80164 | -1.39 | -60.771672 | -1.37 | -56.06299 | -1.35 | -57.044776 | -1.33 | -55.230234 | -1.31 | -52.692922
-1.28 | -63.718846 | -1.35 | -59.313158 | -1.37 | -60.204912 | -1.39 | -64.353714 | -1.4 | -62.39637 | -1.38 | -58.518416 | -1.36 | -56.165466 | -1.34 | -53.82398 | -1.32 | -54.94886 | -1.3 | -53.061166
-1.27 | -63.650364 | -1.36 | -61.531942 | -1.38 | -60.643728 | -1.4 | -64.491588 | -1.39 | -58.483364 | -1.37 | -57.021874 | -1.35 | -55.840246 | -1.33 | -54.043322 | -1.31 | -53.820812 | -1.29 | -52.653446
-1.26 | -63.946888 | -1.37 | -64.897968 | -1.39 | -63.822296 | -1.39 | -57.904228 | -1.38 | -58.363516 | -1.36 | -54.678848 | -1.34 | -55.832898 | -1.32 | -53.939046 | -1.3 | -52.469324 | -1.28 | -52.724944
-1.25 | -63.34757 | -1.38 | -65.27269 | -1.4 | -65.88873 | -1.38 | -57.310832 | -1.37 | -58.042412 | -1.35 | -55.34437 | -1.33 | -53.074804 | -1.31 | -54.291768 | -1.29 | -52.48523 | -1.27 | -50.435252
-1.24 | -60.285116 | -1.39 | -66.483444 | -1.39 | -61.991706 | -1.37 | -57.72539 | -1.36 | -55.585454 | -1.34 | -55.5387 | -1.32 | -52.957926 | -1.3 | -51.756 | -1.28 | -51.986116 | -1.26 | -50.86117
-1.23 | -59.933948 | -1.4 | -67.860728 | -1.38 | -57.616464 | -1.36 | -57.518712 | -1.35 | -53.957666 | -1.33 | -55.273836 | -1.31 | -53.796762 | -1.29 | -51.668498 | -1.27 | -51.678552 | -1.25 | -50.62394
-1.22 | -59.986792 | -1.39 | -65.520632 | -1.37 | -57.451882 | -1.35 | -54.499536 | -1.34 | -54.711686 | -1.32 | -52.323414 | -1.3 | -54.129516 | -1.28 | -52.483804 | -1.26 | -49.025794 | -1.24 | -50.350314
-1.21 | -59.42042 | -1.38 | -62.969984 | -1.36 | -58.134846 | -1.34 | -54.109038 | -1.33 | -55.114474 | -1.31 | -52.540132 | -1.29 | -51.451458 | -1.27 | -52.49803 | -1.25 | -50.630754 | -1.23 | -48.193732
-1.2 | -56.837896 | -1.37 | -59.935914 | -1.35 | -57.44655 | -1.33 | -54.936874 | -1.32 | -52.889196 | -1.3 | -52.989718 | -1.28 | -51.690612 | -1.26 | -50.143962 | -1.24 | -50.18498 | -1.22 | -47.512428
-1.19 | -55.576356 | -1.36 | -61.113402 | -1.34 | -55.186598 | -1.32 | -54.735432 | -1.31 | -51.391434 | -1.29 | -53.481932 | -1.27 | -51.773852 | -1.25 | -49.255024 | -1.23 | -50.405758 | -1.21 | -48.350878
-1.18 | -55.484016 | -1.35 | -61.01319 | -1.33 | -54.932006 | -1.31 | -52.994212 | -1.3 | -52.748328 | -1.28 | -51.237754 | -1.26 | -51.651482 | -1.24 | -50.08633 | -1.22 | -47.487784 | -1.2 | -48.284206
-1.17 | -54.981586 | -1.34 | -59.541112 | -1.32 | -54.921192 | -1.3 | -51.925422 | -1.29 | -53.218774 | -1.27 | -51.026994 | -1.25 | -50.53431 | -1.23 | -49.821458 | -1.21 | -47.845426 | -1.19 | -45.369704
-1.16 | -52.906076 | -1.33 | -57.502232 | -1.31 | -55.589194 | -1.29 | -52.48949 | -1.28 | -51.903106 | -1.26 | -51.600016 | -1.24 | -48.825892 | -1.22 | -48.94083 | -1.2 | -48.295314 | -1.18 | -44.7481
-1.15 | -50.79473 | -1.32 | -57.360364 | -1.3 | -52.932 | -1.28 | -52.808228 | -1.27 | -49.641518 | -1.25 | -51.624122 | -1.23 | -50.008072 | -1.21 | -46.868128 | -1.19 | -47.12407 | -1.17 | -45.34777
-1.14 | -51.2211 | -1.31 | -58.111602 | -1.29 | -51.78215 | -1.27 | -52.25808 | -1.26 | -50.849164 | -1.24 | -48.940574 | -1.22 | -49.073388 | -1.2 | -47.155012 | -1.18 | -44.919666 | -1.16 | -44.28811
-1.13 | -50.8097 | -1.3 | -57.787948 | -1.28 | -53.337998 | -1.26 | -49.018222 | -1.25 | -51.069124 | -1.23 | -48.50581 | -1.21 | -48.412052 | -1.19 | -46.891266 | -1.17 | -44.376668 | -1.15 | -42.158914
|  | -1.29 | -54.835298 | -1.27 | -53.095886 | -1.25 | -50.831124 | -1.24 | -49.883338 | -1.22 | -48.77119 | -1.2 | -46.17738 | -1.18 | -45.559162 | -1.16 | -43.933782 | -1.14 | -40.393432
|  | -1.28 | -54.853104 | -1.26 | -52.183664 | -1.24 | -50.335228 | -1.23 | -47.557934 | -1.21 | -48.892682 | -1.19 | -46.651802 | -1.17 | -43.704248 | -1.15 | -43.834474 | -1.13 | -40.691492
|  | -1.27 | -55.443384 | -1.25 | -51.169072 | -1.23 | -49.922746 | -1.22 | -48.358786 | -1.2 | -46.522252 | -1.18 | -47.241784 | -1.16 | -43.691386 | -1.14 | -41.187922 | -1.12 | -39.689492
|  | -1.26 | -54.982428 | -1.24 | -50.498216 | -1.22 | -47.181966 | -1.21 | -48.553774 | -1.19 | -46.510486 | -1.17 | -44.626706 | -1.15 | -42.967754 | -1.13 | -39.84903 | -1.11 | -38.539368
|  | -1.25 | -54.209526 | -1.23 | -51.21019 | -1.21 | -47.429684 | -1.2 | -47.995014 | -1.18 | -45.441982 | -1.16 | -42.37338 | -1.14 | -42.765962 | -1.12 | -40.145068 | -1.1 | -35.924594
|  | -1.24 | -52.735994 | -1.22 | -49.347926 | -1.2 | -47.545746 | -1.19 | -45.95845 | -1.17 | -45.268526 | -1.15 | -42.379222 | -1.13 | -40.092932 | -1.11 | -39.76441 | -1.09 | -35.934958
|  | -1.23 | -53.17641 | -1.21 | -47.272016 | -1.19 | -46.618106 | -1.18 | -44.77779 | -1.16 | -44.157242 | -1.14 | -42.062244 | -1.12 | -39.234934 | -1.1 | -36.435286 | -1.08 | -35.179684
|  | -1.22 | -52.488832 | -1.2 | -47.433594 | -1.18 | -44.62355 | -1.17 | -45.357118 | -1.15 | -41.20833 | -1.13 | -41.310968 | -1.11 | -38.413164 | -1.09 | -34.241684 | -1.07 | -32.972896
|  | -1.21 | -51.267058 | -1.19 | -47.932366 | -1.17 | -44.994872 | -1.16 | -44.607178 | -1.14 | -42.235202 | -1.12 | -39.431214 | -1.1 | -38.094486 | -1.08 | -34.32012 | -1.06 | -30.52933
|  | -1.2 | -49.122 | -1.18 | -46.739764 | -1.16 | -44.478594 | -1.15 | -41.189772 | -1.13 | -41.216284 | -1.11 | -38.456356 | -1.09 | -35.130538 | -1.07 | -34.236794 | -1.05 | -29.28166
|  | -1.19 | -48.876524 | -1.17 | -44.797004 | -1.15 | -43.756072 | -1.14 | -40.924248 | -1.12 | -40.37645 | -1.1 | -37.720354 | -1.08 | -33.38702 | -1.06 | -31.07017 | -1.04 | -29.575894
|  | -1.18 | -49.471894 | -1.16 | -43.988412 | -1.14 | -40.338158 | -1.13 | -40.370326 | -1.11 | -38.048326 | -1.09 | -36.772502 | -1.07 | -32.270292 | -1.05 | -29.115546 | -1.03 | -26.626002
|  | -1.17 | -48.0537 | -1.15 | -44.271112 | -1.13 | -40.200304 | -1.12 | -40.176266 | -1.1 | -36.143224 | -1.08 | -33.144208 | -1.06 | -31.556392 | -1.04 | -28.525178 | -1.02 | -23.632072
|  | -1.16 | -45.498296 | -1.14 | -43.15849 | -1.12 | -40.533062 | -1.11 | -37.90785 | -1.09 | -36.800806 | -1.07 | -32.598846 | -1.05 | -30.66852 | -1.03 | -26.466474 | -1.01 | -22.897116
|  | -1.15 | -45.71079 | -1.13 | -39.896138 | -1.11 | -39.253064 | -1.1 | -35.546364 | -1.08 | -35.349016 | -1.06 | -31.494214 | -1.04 | -27.08209 | -1.02 | -25.028512 | -1 | -21.711704
|  | -1.14 | -44.794698 | -1.12 | -39.685856 | -1.1 | -36.342966 | -1.09 | -36.252008 | -1.07 | -32.166404 | -1.05 | -31.146276 | -1.03 | -26.633302 | -1.01 | -21.172204 | -0.99 | -21.573038
|  | -1.13 | -43.572312 | -1.11 | -39.397624 | -1.09 | -35.588506 | -1.08 | -34.589498 | -1.06 | -30.84254 | -1.04 | -27.585686 | -1.02 | -25.655054 | -1 | -21.559092 | -0.98 | -16.989512
|  | -1.12 | -41.386968 | -1.1 | -38.922834 | -1.08 | -34.405615 | -1.07 | -33.114274 | -1.05 | -30.43269 | -1.03 | -25.749592 | -1.01 | -23.072668 | -0.99 | -21.005658 | -0.97 | -15.8321475
|  | -1.11 | -41.12264 |  |  |  |  | -1.06 | -29.8374 | -1.04 | -28.83849 | -1.02 | -25.42615 | -1 | -20.28199