## Data CV
CV i vs E Scan 1 |  | CV i vs E Scan 2 |  | CV i vs E Scan 3 |  | CV i vs E Scan 4 |  | CV i vs E Scan 5 |  | CV i vs E Scan 6 |  | CV i vs E Scan 7 |  | CV i vs E Scan 8 |  | CV i vs E Scan 9 |  | CV i vs E Scan 10
V | µA | V | µA | V | µA | V | µA | V | µA | V | µA | V | µA | V | µA | V | µA | V | µA
-0.5 | 110.4993 | -1.13 | -9.48532 | -1.11 | -5.628854 | -1.09 | -4.233744 | -1.08 | -3.767193 | -1.06 | -2.368158 | -1.04 | -2.5077595 | -1.02 | -1.572436 | -1 | 0.9022485 | -0.98 | -1.360266
-0.95 | -251.2928 | -1.12 | -8.7163864 | -1.1 | -6.0607586 | -1.08 | -3.8606838 | -1.07 | -4.3010994 | -1.05 | -2.1201472 | -1.03 | -0.2117402 | -1.01 | -0.9964466 | -0.99 | -0.7668906 | -0.97 | 1.3215732
-0.94 | -98.740892 | -1.11 | -6.2812562 | -1.09 | -6.0701414 | -1.07 | -4.2296788 | -1.06 | -2.8245746 | -1.04 | -2.7214262 | -1.02 | -0.0500108 | -1 | -1.09361 | -0.98 | 0.2349256 | -0.96 | 2.1939228
-0.93 | -55.398718 | -1.1 | -7.1201946 | -1.08 | -4.223157 | -1.06 | -4.0199904 | -1.05 | -1.7524108 | -1.03 | -1.5578868 | -1.01 | -1.3978034 | -0.99 | 1.054251 | -0.97 | 0.0299044 | -0.95 | 1.9711196
-0.92 | -41.704348 | -1.09 | -7.8026422 | -1.07 | -3.9360154 | -1.05 | -2.205565 | -1.04 | -2.0614784 | -1.02 | -1.3847792 | -1 | -2.2302824 | -0.98 | 0.672529 | -0.96 | 2.0093442 | -0.94 | 1.737401
-0.91 | -34.430656 | -1.08 | -6.8713356 | -1.06 | -4.676147 | -1.04 | -1.5798278 | -1.03 | -2.5978794 | -1.01 | 0.0911834 | -0.99 | 1.1121006 | -0.97 | 0.2074814 | -0.95 | 2.5747808 | -0.93 | 3.90168
-0.9 | -27.994592 | -1.07 | -5.0362458 | -1.05 | -4.2351584 | -1.03 | -1.9353282 | -1.02 | -1.2749588 | -1 | -1.556549 | -0.98 | 1.217643 | -0.96 | 2.0040184 | -0.94 | 2.2573476 | -0.92 | 4.2163842
-0.89 | -23.279638 | -1.06 | -5.7256622 | -1.04 | -2.3161086 | -1.02 | -1.7407228 | -1.01 | 0.5443666 | -0.99 | -0.3796494 | -0.97 | 0.1367082 | -0.95 | 3.5846972 | -0.93 | 2.5771726 | -0.91 | 3.54355
-0.88 | -19.539562 | -1.05 | -5.6794352 | -1.03 | -2.0645644 | -1.01 | -0.7825464 | -1 | -1.7208878 | -0.98 | 1.5676176 | -0.96 | 1.428652 | -0.94 | 2.0357672 | -0.92 | 4.872709 | -0.9 | 4.5069518
-0.87 | -17.002014 | -1.04 | -5.5352958 | -1.02 | -2.4398168 | -1 | -2.4012574 | -0.99 | 0.0337972 | -0.97 | 2.3908924 | -0.95 | 1.8777098 | -0.93 | 3.1679024 | -0.91 | 5.3356026 | -0.89 | 6.1101352
-0.86 | -14.046744 | -1.03 | -3.25541 | -1.01 | -2.20201 | -0.99 | -0.0874876 | -0.98 | 0.1420724 | -0.96 | 1.4794524 | -0.94 | 4.4912904 | -0.92 | 3.2023664 | -0.9 | 4.6196676 | -0.88 | 7.593559
-0.85 | -8.5284126 | -1.02 | -3.1607048 | -1 | -2.8525886 | -0.98 | -0.5575766 | -0.97 | 2.129714 | -0.95 | 1.67180075 | -0.93 | 3.111548 | -0.91 | 5.4128262 | -0.89 | 4.7919214 | -0.87 | 6.6781712
-0.84 | -7.3354146 | -1.01 | -3.5749888 | -0.99 | 0.0552812 | -0.97 | 0.3950584 | -0.96 | 1.6332398 | -0.94 | 3.0196064 | -0.92 | 3.3725082 | -0.9 | 5.8166146 | -0.88 | 7.6591086 | -0.86 | 8.2989748
-0.83 | -4.5681682 | -1 | -4.3124978 | -0.98 | -0.1212348 | -0.96 | 2.5564 | -0.95 | 1.9181492 | -0.93 | 4.2859754 | -0.91 | 4.4785816 | -0.89 | 5.6318128 | -0.87 | 7.8160722 | -0.85 | 9.3026244
-0.82 | -1.6239664 | -0.99 | -1.7807996 | -0.97 | -0.9234994 | -0.95 | 2.028998 | -0.94 | 2.7732702 | -0.92 | 2.8663536 | -0.9 | 6.4258782 | -0.88 | 6.6886436 | -0.86 | 8.449166 | -0.84 | 13.702812
-0.81 | 3.614215 | -0.98 | -1.8432382 | -0.96 | 0.6024464 | -0.94 | 1.9981064 | -0.93 | 3.8060332 | -0.91 | 4.3552204 | -0.89 | 5.977732 | -0.87 | 8.926966 | -0.85 | 9.67197 | -0.83 | 14.341706
-0.8 | 6.2059692 | -0.97 | -2.002458 | -0.95 | 2.3608848 | -0.93 | 2.5310956 | -0.92 | 4.4675938 | -0.9 | 4.9912942 | -0.88 | 6.1235396 | -0.86 | 9.6722118 | -0.84 | 12.3073248 | -0.82 | 16.405636
-0.79 | 8.7013618 | -0.96 | -2.1073824 | -0.94 | 2.3701558 | -0.92 | 4.491005 | -0.91 | 4.3530866 | -0.89 | 7.3414086 | -0.87 | 7.3375202 | -0.85 | 10.1483206 | -0.83 | 15.294536 | -0.81 | 19.60946
-0.78 | 12.499728 | -0.95 | 0.2379192 | -0.93 | 2.2218122 | -0.91 | 4.50689 | -0.9 | 4.1218472 | -0.88 | 7.151579 | -0.86 | 9.7840718 | -0.84 | 11.274414 | -0.82 | 16.562964 | -0.8 | 24.778924
-0.77 | 19.328904 | -0.94 | 1.5082194 | -0.92 | 2.4966628 | -0.9 | 4.6728444 | -0.89 | 7.5059226 | -0.87 | 7.569532 | -0.85 | 11.0621 | -0.83 | 14.63045 | -0.81 | 18.8623 | -0.79 | 29.898764
-0.76 | 26.167488 | -0.93 | 0.3613172 | -0.91 | 4.5777954 | -0.89 | 5.3620992 | -0.88 | 7.7956208 | -0.86 | 8.7580786 | -0.84 | 11.403958 | -0.82 | 17.491436 | -0.8 | 22.831786 | -0.78 | 35.678554
-0.75 | 30.69969 | -0.92 | 0.7965568 | -0.9 | 4.345745 | -0.88 | 7.9814156 | -0.87 | 7.7642896 | -0.85 | 11.1268066 | -0.83 | 13.012842 | -0.81 | 19.099746 | -0.79 | 30.564012 | -0.77 | 42.496824
-0.74 | 34.10537 | -0.91 | 2.1667136 | -0.89 | 4.6707712 | -0.87 | 8.6078366 | -0.86 | 8.734044 | -0.84 | 11.729724 | -0.82 | 17.770338 | -0.8 | 23.23698 | -0.78 | 36.307616 | -0.76 | 49.412028
-0.73 | 40.492586 | -0.9 | 3.994573 | -0.88 | 5.9243024 | -0.86 | 8.9686696 | -0.85 | 10.678034 | -0.83 | 13.463964 | -0.81 | 20.681854 | -0.79 | 29.620686 | -0.77 | 42.205488 | -0.75 | 50.506488
-0.72 | 46.775796 | -0.89 | 4.3446818 | -0.87 | 8.3442862 | -0.85 | 9.8016542 | -0.84 | 12.988124 | -0.82 | 15.727884 | -0.8 | 23.712714 | -0.78 | 37.263286 | -0.76 | 47.262306 | -0.74 | 52.284696
-0.71 | 51.598136 | -0.88 | 4.0921962 | -0.86 | 8.5966794 | -0.84 | 12.551622 | -0.83 | 13.623866 | -0.81 | 21.377052 | -0.79 | 29.0025 | -0.77 | 42.750984 | -0.75 | 52.017626 | -0.73 | 54.995106
-0.7 | 54.293632 | -0.87 | 4.900516 | -0.85 | 10.0549352 | -0.83 | 14.963148 | -0.82 | 16.351542 | -0.8 | 23.781472 | -0.78 | 36.03453 | -0.76 | 47.226172 | -0.74 | 53.344098 | -0.72 | 60.56222
-0.69 | 56.874848 | -0.86 | 8.0142598 | -0.84 | 11.081228 | -0.82 | 16.84939 | -0.81 | 19.848862 | -0.79 | 28.192462 | -0.77 | 43.48222 | -0.75 | 49.813756 | -0.73 | 55.724276 | -0.71 | 63.938474
-0.68 | 56.837174 | -0.85 | 9.2784238 | -0.83 | 14.229026 | -0.81 | 18.844338 | -0.8 | 25.552082 | -0.78 | 34.567728 | -0.76 | 47.420262 | -0.74 | 53.674852 | -0.72 | 58.722652 | -0.7 | 63.61665
-0.67 | 53.526214 | -0.84 | 9.7114092 | -0.82 | 17.065582 | -0.8 | 24.198778 | -0.79 | 30.404754 | -0.77 | 42.308922 | -0.75 | 48.654712 | -0.73 | 56.327596 | -0.71 | 64.635136 | -0.69 | 61.400496
-0.66 | 49.3032 | -0.83 | 12.04579 | -0.81 | 19.14213 | -0.79 | 31.557288 | -0.78 | 35.31222 | -0.76 | 48.218038 | -0.74 | 51.49162 | -0.72 | 58.88989 | -0.7 | 63.914692 | -0.68 | 60.69535
-0.65 | 45.098584 | -0.82 | 15.938472 | -0.8 | 22.550712 | -0.78 | 36.535342 | -0.77 | 42.089678 | -0.75 | 49.157532 | -0.73 | 56.654582 | -0.71 | 61.406248 | -0.69 | 61.653552 | -0.67 | 60.304616
-0.64 | 42.561556 | -0.81 | 18.577768 | -0.79 | 29.419774 | -0.77 | 42.129666 | -0.76 | 48.62828 | -0.74 | 51.249584 | -0.72 | 59.713422 | -0.7 | 64.068538 | -0.68 | 59.628208 | -0.66 | 58.38074
-0.63 | 39.829376 | -0.8 | 22.439778 | -0.78 | 37.286194 | -0.76 | 47.713004 | -0.75 | 49.686392 | -0.73 | 55.886402 | -0.71 | 62.321362 | -0.69 | 61.715562 | -0.67 | 60.15914 | -0.65 | 57.003152
-0.62 | 37.881532 | -0.79 | 26.914832 | -0.77 | 43.300376 | -0.75 | 49.170138 | -0.74 | 51.986676 | -0.72 | 60.297682 | -0.7 | 62.99896 | -0.68 | 59.348886 | -0.66 | 58.42647 | -0.64 | 57.123608
-0.61 | 38.588406 | -0.78 | 35.875822 | -0.76 | 47.34932 | -0.74 | 53.047396 | -0.73 | 55.763378 | -0.71 | 63.007666 | -0.69 | 62.585812 | -0.67 | 58.303178 | -0.65 | 56.926482 | -0.63 | 56.529084
-0.6 | 39.56699 | -0.77 | 43.189046 | -0.75 | 49.82652 | -0.73 | 56.145188 | -0.72 | 60.754986 | -0.7 | 63.331352 | -0.68 | 59.930312 | -0.66 | 58.632482 | -0.64 | 56.176856 | -0.62 | 54.142596
-0.59 | 39.56363 | -0.76 | 48.560706 | -0.74 | 54.16208 | -0.72 | 60.034586 | -0.71 | 64.509596 | -0.69 | 61.979092 | -0.67 | 58.00155 | -0.65 | 57.874846 | -0.63 | 55.198704 | -0.61 | 52.632918
-0.58 | 39.540806 | -0.75 | 51.086518 | -0.73 | 57.28101 | -0.71 | 65.11579 | -0.7 | 63.755488 | -0.68 | 60.224432 | -0.66 | 57.51627 | -0.64 | 55.48821 | -0.62 | 54.518816 | -0.6 | 52.754398
-0.57 | 39.988106 | -0.74 | 54.614842 | -0.72 | 60.603968 | -0.7 | 65.70095 | -0.69 | 61.562676 | -0.67 | 58.98409 | -0.65 | 56.517258 | -0.63 | 54.467512 | -0.61 | 53.725166 | -0.59 | 53.723372
-0.56 | 41.156624 | -0.73 | 59.679632 | -0.71 | 65.980744 | -0.69 | 63.048986 | -0.68 | 60.368138 | -0.66 | 57.106578 | -0.64 | 56.782802 | -0.62 | 54.670924 | -0.6 | 51.960308 | -0.58 | 52.787734
-0.55 | 42.7204 | -0.72 | 64.375574 | -0.7 | 68.05083 | -0.68 | 59.37487 | -0.67 | 59.601392 | -0.65 | 56.421978 | -0.63 | 54.78626 | -0.61 | 53.761712 | -0.59 | 51.930258 | -0.57 | 51.968238
-0.54 | 43.284498 | -0.71 | 67.745494 | -0.69 | 65.350546 | -0.67 | 59.989102 | -0.66 | 57.32031 | -0.64 | 57.344158 | -0.62 | 53.66706 | -0.6 | 51.891722 | -0.58 | 52.366708 | -0.56 | 51.501814
-0.53 | 43.738108 | -0.7 | 70.408514 | -0.68 | 61.500258 | -0.66 | 58.621002 | -0.65 | 56.54147 | -0.63 | 55.214582 | -0.61 | 52.734448 | -0.59 | 50.637486 | -0.57 | 52.1955 | -0.55 | 53.296934
-0.52 | 46.727218 | -0.69 | 70.032552 | -0.67 | 59.62741 | -0.65 | 57.078332 | -0.64 | 55.857366 | -0.62 | 53.503936 | -0.6 | 52.057416 | -0.58 | 51.252606 | -0.56 | 51.030814 | -0.54 | 51.903168
-0.51 | 47.967032 | -0.68 | 65.02493 | -0.66 | 59.928628 | -0.64 | 56.429476 | -0.63 | 56.301808 | -0.61 | 52.290098 | -0.59 | 50.382608 | -0.57 | 52.297916 | -0.55 | 51.341788 | -0.53 | 53.00019
-0.5 | 46.817858 | -0.67 | 61.765284 | -0.65 | 57.805234 | -0.63 | 55.94917 | -0.62 | 53.531346 | -0.6 | 52.428946 | -0.58 | 49.470634 | -0.56 | 50.971982 | -0.54 | 52.891094 | -0.52 | 52.746324
-0.51 | 41.570886 | -0.66 | 59.49582 | -0.64 | 56.315612 | -0.62 | 53.693118 | -0.61 | 52.298258 | -0.59 | 50.965354 | -0.57 | 51.48078 | -0.55 | 51.280364 | -0.53 | 52.970204 | -0.51 | 55.983934
-0.52 | 39.176726 | -0.65 | 59.201754 | -0.63 | 55.047442 | -0.61 | 52.53478 | -0.6 | 51.582922 | -0.58 | 50.690814 | -0.56 | 51.39613 | -0.54 | 51.960416 | -0.52 | 53.338152 | -0.5 | 54.469992
-0.53 | 35.127746 | -0.64 | 56.288484 | -0.62 | 54.068348 | -0.6 | 50.923686 | -0.59 | 50.830516 | -0.57 | 50.310094 | -0.55 | 50.287672 | -0.53 | 52.907376 | -0.51 | 54.05787 | -0.51 | 48.362632
-0.54 | 31.31178 | -0.63 | 53.508246 | -0.61 | 52.236866 | -0.59 | 50.737248 | -0.58 | 50.234848 | -0.56 | 50.766126 | -0.54 | 50.69122 | -0.52 | 53.460258 | -0.5 | 54.512206 | -0.52 | 45.262194
-0.55 | 30.220048 | -0.62 | 51.750318 | -0.6 | 50.393764 | -0.58 | 50.819978 | -0.57 | 49.885774 | -0.55 | 51.749264 | -0.53 | 52.50691 | -0.51 | 53.737274 | -0.51 | 47.864878 | -0.53 | 42.391552
-0.56 | 28.483776 | -0.61 | 52.321516 | -0.59 | 50.425618 | -0.57 | 50.152222 | -0.56 | 50.388482 | -0.54 | 51.359614 | -0.52 | 54.071068 | -0.5 | 53.430134 | -0.52 | 44.629622 | -0.54 | 38.386164
-0.57 | 26.407852 | -0.6 | 50.896286 | -0.58 | 50.593926 | -0.56 | 49.813432 | -0.55 | 51.96932 | -0.53 | 51.451602 | -0.51 | 54.10167 | -0.51 | 49.158026 | -0.53 | 41.362896 | -0.55 | 34.35357
-0.58 | 23.8217 | -0.59 | 49.873374 | -0.57 | 50.81236 | -0.55 | 50.135218 | -0.54 | 51.347868 | -0.52 | 53.370604 | -0.5 | 53.872026 | -0.52 | 43.868198 | -0.54 | 39.33108 | -0.56 | 33.950828
-0.59 | 22.606896 | -0.58 | 49.210076 | -0.56 | 49.836598 | -0.54 | 52.232716 | -0.53 | 50.794028 | -0.51 | 54.21431 | -0.51 | 48.712894 | -0.53 | 41.471962 | -0.55 | 35.48016 | -0.57 | 31.597444
-0.6 | 21.30374 | -0.57 | 51.050038 | -0.55 | 49.929626 | -0.53 | 52.269044 | -0.52 | 51.657358 | -0.5 | 53.208674 | -0.52 | 44.588056 | -0.54 | 38.360542 | -0.56 | 32.718562 | -0.58 | 28.40326
-0.61 | 19.733568 | -0.56 | 50.545566 | -0.54 | 50.664648 | -0.52 | 52.340988 | -0.51 | 54.731952 | -0.51 | 48.268286 | -0.53 | 40.90964 | -0.55 | 35.782606 | -0.57 | 31.647998 | -0.59 | 27.34289
-0.62 | 17.134934 | -0.55 | 50.102014 | -0.53 | 52.33304 | -0.51 | 53.358288 | -0.5 | 51.987786 | -0.52 | 44.195354 | -0.54 | 38.233412 | -0.56 | 32.829572 | -0.58 | 29.299008 | -0.6 | 25.967822
-0.63 | 16.710686 | -0.54 | 50.878372 | -0.52 | 52.621634 | -0.5 | 53.343772 | -0.51 | 47.18032 | -0.53 | 41.284806 | -0.55 | 35.573246 | -0.57 | 30.220052 | -0.59 | 27.491836 | -0.61 | 24.912862
-0.64 | 15.513604 | -0.53 | 52.121546 | -0.51 | 52.773314 | -0.51 | 46.763112 | -0.52 | 43.579562 | -0.54 | 36.699888 | -0.56 | 33.946552 | -0.58 | 29.551816 | -0.6 | 24.86458 | -0.62 | 22.350354
-0.65 | 14.647452 | -0.52 | 53.492318 | -0.5 | 52.516662 | -0.52 | 42.752204 | -0.53 | 40.876664 | -0.55 | 35.724484 | -0.57 | 30.854614 | -0.59 | 28.198196 | -0.61 | 24.273598 | -0.63 | 20.151136
-0.66 | 13.22355 | -0.51 | 53.25675 | -0.51 | 47.467404 | -0.53 | 40.555622 | -0.54 | 36.844032 | -0.56 | 33.888678 | -0.58 | 29.704038 | -0.6 | 24.713936 | -0.62 | 22.317832 | -0.64 | 19.185668
-0.67 | 11.226174 | -0.5 | 52.702976 | -0.52 | 42.808614 | -0.54 | 37.99893 | -0.55 | 34.524646 | -0.57 | 31.04539 | -0.59 | 27.426868 | -0.61 | 23.917674 | -0.63 | 20.68675 | -0.65 | 19.46425
-0.68 | 10.5472718 | -0.51 | 47.834104 | -0.53 | 40.060884 | -0.55 | 34.205966 | -0.56 | 32.710382 | -0.58 | 28.53733 | -0.6 | 26.034676 | -0.62 | 22.5574 | -0.64 | 19.369352 | -0.66 | 16.726584
-0.69 | 9.9931372 | -0.52 | 43.711358 | -0.54 | 37.343618 | -0.56 | 32.465788 | -0.57 | 31.437904 | -0.59 | 26.445198 | -0.61 | 23.653262 | -0.63 | 21.57262 | -0.65 | 17.854116 | -0.67 | 14.225566
-0.7 | 6.2196698 | -0.53 | 39.130964 | -0.55 | 35.585172 | -0.57 | 31.015758 | -0.58 | 28.165802 | -0.6 | 26.440818 | -0.62 | 22.238224 | -0.64 | 18.826508 | -0.66 | 16.906078 | -0.68 | 13.78362
-0.71 | 0.3988362 | -0.54 | 36.998558 | -0.56 | 31.64061 | -0.58 | 29.780488 | -0.59 | 26.54078 | -0.61 | 24.176018 | -0.63 | 21.5239 | -0.65 | 18.012472 | -0.67 | 15.626604 | -0.69 | 13.145682
-0.72 | -7.1723752 | -0.55 | 34.406572 | -0.57 | 29.737056 | -0.59 | 26.627086 | -0.6 | 25.097698 | -0.62 | 21.515132 | -0.64 | 20.265266 | -0.66 | 16.753692 | -0.68 | 13.56284 | -0.7 | 10.436637
-0.73 | -13.669558 | -0.56 | 32.838616 | -0.58 | 28.284282 | -0.6 | 24.267188 | -0.61 | 23.569556 | -0.63 | 20.754598 | -0.65 | 17.556122 | -0.67 | 15.705412 | -0.69 | 12.517374 | -0.71 | 6.4506082
-0.74 | -17.038964 | -0.57 | 29.687784 | -0.59 | 27.223828 | -0.61 | 23.820896 | -0.62 | 22.319664 | -0.64 | 19.518952 | -0.66 | 16.210392 | -0.68 | 13.892636 | -0.7 | 10.9275338 | -0.72 | 2.9020334
-0.75 | -14.408678 | -0.58 | 27.930764 | -0.6 | 24.034892 | -0.62 | 22.295184 | -0.63 | 19.731802 | -0.65 | 18.863636 | -0.67 | 15.925994 | -0.69 | 12.222306 | -0.71 | 7.9707136 | -0.73 | -1.9710078
-0.76 | -10.6425946 | -0.59 | 25.846304 | -0.61 | 22.999996 | -0.63 | 20.743034 | -0.64 | 19.237646 | -0.66 | 15.946886 | -0.68 | 14.675778 | -0.7 | 10.4057542 | -0.72 | 2.5546922 | -0.74 | -5.6410958
-0.77 | -7.1907798 | -0.6 | 24.860232 | -0.62 | 21.185084 | -0.64 | 18.486186 | -0.65 | 18.106382 | -0.67 | 14.829562 | -0.69 | 12.42074 | -0.71 | 8.4766244 | -0.73 | -1.5993392 | -0.75 | -9.8430362
-0.78 | -6.6791804 | -0.61 | 21.58707 | -0.63 | 20.673214 | -0.65 | 18.140042 | -0.66 | 17.339776 | -0.68 | 13.89329 | -0.7 | 10.3349702 | -0.72 | 4.261335 | -0.74 | -5.7156098 | -0.76 | -13.413214
-0.79 | -7.991894 | -0.62 | 20.873128 | -0.64 | 18.143184 | -0.66 | 16.19356 | -0.67 | 14.763812 | -0.69 | 13.081594 | -0.71 | 7.82235 | -0.73 | -1.5037 | -0.75 | -8.7604662 | -0.77 | -15.91162
-0.8 | -6.8245078 | -0.63 | 20.134538 | -0.65 | 17.318808 | -0.67 | 15.254756 | -0.68 | 13.473392 | -0.7 | 10.5665814 | -0.72 | 5.3209334 | -0.74 | -5.3365666 | -0.76 | -12.687644 | -0.78 | -17.255584
-0.81 | -6.984845 | -0.64 | 18.64866 | -0.66 | 16.918692 | -0.68 | 12.63733 | -0.69 | 12.801534 | -0.71 | 8.0615032 | -0.73 | -0.088114 | -0.75 | -8.7264166 | -0.77 | -15.509716 | -0.79 | -18.078016
-0.82 | -7.7400058 | -0.65 | 15.831714 | -0.67 | 15.581682 | -0.69 | 12.462164 | -0.7 | 10.9451296 | -0.72 | 4.997387 | -0.74 | -5.6410276 | -0.76 | -11.0515452 | -0.78 | -17.561748 | -0.8 | -16.622246
-0.83 | -9.4316958 | -0.66 | 15.618052 | -0.68 | 12.854746 | -0.7 | 10.4862216 | -0.71 | 6.6550426 | -0.73 | 1.5474356 | -0.75 | -9.1480958 | -0.77 | -15.276952 | -0.79 | -16.689304 | -0.81 | -12.525604
-0.84 | -9.6946302 | -0.67 | 14.37056 | -0.69 | 11.361736 | -0.71 | 7.943273 | -0.72 | 3.325115 | -0.74 | -4.7978776 | -0.76 | -10.8365118 | -0.78 | -16.949082 | -0.8 | -15.64119 | -0.82 | -9.0545178
-0.85 | -10.1528312 | -0.68 | 13.98504 | -0.7 | 9.8380258 | -0.72 | 2.628752 | -0.73 | -0.6775916 | -0.75 | -8.998498 | -0.77 | -14.557486 | -0.79 | -16.382622 | -0.81 | -13.32064 | -0.83 | -7.5675704
-0.86 | -10.94542 | -0.69 | 11.410305 | -0.71 | 7.223879 | -0.73 | -1.3086434 | -0.74 | -4.9869882 | -0.76 | -11.508134 | -0.78 | -17.250082 | -0.8 | -14.123376 | -0.82 | -9.7101322 | -0.84 | -8.0101246
-0.87 | -13.08933 | -0.7 | 7.542301 | -0.72 | 2.7807026 | -0.74 | -6.1903864 | -0.75 | -10.091766 | -0.77 | -13.691258 | -0.79 | -16.7361 | -0.81 | -13.222774 | -0.83 | -6.6428048 | -0.85 | -7.0755004
-0.88 | -13.04206 | -0.71 | 5.2930058 | -0.73 | -3.6955562 | -0.75 | -9.2195244 | -0.76 | -13.086426 | -0.78 | -15.650742 | -0.8 | -14.141404 | -0.82 | -10.867249 | -0.84 | -7.2987474 | -0.86 | -7.3120704
-0.89 | -13.327598 | -0.72 | 0.687424 | -0.74 | -7.657821 | -0.76 | -13.31287 | -0.77 | -14.885042 | -0.79 | -17.239256 | -0.81 | -11.351004 | -0.83 | -7.3183636 | -0.85 | -7.9619422 | -0.87 | -8.4589524
-0.9 | -13.796874 | -0.73 | -6.2104672 | -0.75 | -10.283809 | -0.77 | -16.280288 | -0.78 | -16.32727 | -0.8 | -14.716278 | -0.82 | -10.755354 | -0.84 | -6.0873714 | -0.86 | -7.5965266 | -0.88 | -10.4578614
-0.91 | -15.871154 | -0.74 | -11.4062804 | -0.76 | -13.258098 | -0.78 | -15.71986 | -0.79 | -16.168692 | -0.81 | -11.963172 | -0.83 | -8.4374286 | -0.85 | -7.759298 | -0.87 | -7.9937284 | -0.89 | -10.1055426
-0.92 | -17.297798 | -0.75 | -13.683258 | -0.77 | -17.273624 | -0.79 | -15.659914 | -0.8 | -15.294886 | -0.82 | -9.994774 | -0.84 | -6.7789962 | -0.86 | -7.7602784 | -0.88 | -8.9842832 | -0.9 | -10.5896196
-0.93 | -17.162242 | -0.76 | -16.534484 | -0.78 | -17.457022 | -0.8 | -14.265928 | -0.81 | -11.090527 | -0.83 | -8.828357 | -0.85 | -6.3375776 | -0.87 | -8.1174462 | -0.89 | -10.93231 | -0.91 | -11.403994
-0.94 | -17.691232 | -0.77 | -16.794138 | -0.79 | -15.551874 | -0.81 | -11.503698 | -0.82 | -9.7814172 | -0.84 | -7.38141 | -0.86 | -8.3700956 | -0.88 | -8.4327486 | -0.9 | -10.3863732 | -0.92 | -13.376688
-0.95 | -19.572104 | -0.78 | -16.959322 | -0.8 | -12.6321 | -0.82 | -9.681119 | -0.83 | -7.3752176 | -0.85 | -6.6772156 | -0.87 | -9.0455524 | -0.89 | -10.191465 | -0.91 | -11.12673 | -0.93 | -13.424222
-0.96 | -20.688854 | -0.79 | -13.016146 | -0.81 | -11.427909 | -0.83 | -7.298348 | -0.84 | -7.8981426 | -0.86 | -6.6391254 | -0.88 | -8.2887246 | -0.9 | -12.095162 | -0.92 | -11.611144 | -0.94 | -13.769866
-0.97 | -20.343468 | -0.8 | -8.3107994 | -0.82 | -9.1624642 | -0.84 | -6.8052794 | -0.85 | -7.2042378 | -0.87 | -9.682977 | -0.89 | -9.2840032 | -0.91 | -11.736712 | -0.93 | -13.71754 | -0.95 | -13.400868
-0.98 | -20.23996 | -0.81 | -5.9500048 | -0.83 | -6.8894278 | -0.85 | -7.683242 | -0.86 | -7.3568676 | -0.88 | -9.3864894 | -0.9 | -11.233043 | -0.92 | -11.190278 | -0.94 | -13.144746 | -0.96 | -15.487886
-0.99 | -21.557738 | -0.82 | -6.2501012 | -0.84 | -6.4696034 | -0.86 | -7.172522 | -0.87 | -7.3600022 | -0.89 | -9.1005182 | -0.91 | -12.401682 | -0.93 | -11.735776 | -0.95 | -14.088512 | -0.97 | -16.599046
-1 | -20.197776 | -0.83 | -6.4284394 | -0.85 | -7.5729088 | -0.87 | -7.3488662 | -0.88 | -9.9694842 | -0.9 | -9.2760804 | -0.92 | -12.040634 | -0.94 | -13.780796 | -0.96 | -14.607842 | -0.98 | -15.78212
-1.01 | -22.07802 | -0.84 | -6.4214046 | -0.86 | -8.2290662 | -0.88 | -9.1946416 | -0.89 | -9.8825504 | -0.91 | -11.955762 | -0.93 | -11.552368 | -0.95 | -13.717788 | -0.97 | -16.035596 | -0.99 | -15.530578
-1.02 | -21.626832 | -0.85 | -6.913292 | -0.87 | -8.1179934 | -0.89 | -9.7517254 | -0.9 | -9.9804328 | -0.92 | -12.539226 | -0.94 | -13.411244 | -0.96 | -14.647664 | -0.98 | -16.317972 | -1 | -15.8630088
-1.03 | -22.078568 | -0.86 | -9.1838752 | -0.88 | -8.1420016 | -0.9 | -11.279334 | -0.91 | -10.6736582 | -0.93 | -13.09212 | -0.95 | -14.988256 | -0.97 | -14.732252 | -0.99 | -16.352288 | -1.01 | -17.280494
-1.04 | -24.776666 | -0.87 | -9.6823234 | -0.89 | -10.007358 | -0.91 | -10.9946704 | -0.92 | -13.17928 | -0.94 | -12.368452 | -0.96 | -14.198556 | -0.98 | -16.786956 | -1 | -16.406744 | -1.02 | -17.550436
-1.05 | -25.367496 | -0.88 | -9.7467846 | -0.9 | -11.869958 | -0.92 | -11.61744 | -0.93 | -13.480442 | -0.95 | -13.128528 | -0.97 | -14.5186 | -0.99 | -17.14013 | -1.01 | -17.685868 | -1.03 | -17.081446
-1.06 | -23.856606 | -0.89 | -10.1877398 | -0.91 | -11.509554 | -0.93 | -13.74455 | -0.94 | -12.994874 | -0.96 | -15.506708 | -0.98 | -15.886486 | -1 | -15.964292 | -1.02 | -17.463006 | -1.04 | -18.426396
-1.07 | -24.201972 | -0.9 | -12.0901464 | -0.92 | -11.543664 | -0.94 | -13.81637 | -0.95 | -13.310922 | -0.97 | -14.712844 | -0.99 | -16.939864 | -1.01 | -15.823776 | -1.03 | -16.98869 | -1.05 | -19.703946
-1.08 | -25.092458 | -0.91 | -12.998942 | -0.93 | -13.012908 | -0.95 | -13.182842 | -0.96 | -15.034024 | -0.98 | -14.996666 | -1 | -16.770248 | -1.02 | -17.639418 | -1.04 | -17.810752 | -1.06 | -18.713326
-1.09 | -25.571902 | -0.92 | -12.834028 | -0.94 | -14.758234 | -0.96 | -13.990304 | -0.97 | -15.641266 | -0.99 | -16.252932 | -1.01 | -16.220738 | -1.03 | -17.724066 | -1.05 | -19.265178 | -1.07 | -19.074962
-1.1 | -25.755464 | -0.93 | -13.448288 | -0.95 | -14.320042 | -0.97 | -15.867888 | -0.98 | -14.735078 | -1 | -17.098496 | -1.02 | -16.29443 | -1.04 | -17.486504 | -1.06 | -19.949186 | -1.08 | -19.718966
-1.11 | -25.313712 | -0.94 | -14.898928 | -0.96 | -15.033246 | -0.98 | -15.902876 | -0.99 | -15.307642 | -1.01 | -16.484358 | -1.03 | -18.461382 | -1.05 | -18.497868 | -1.07 | -19.081344 | -1.09 | -21.01975
-1.12 | -28.157966 | -0.95 | -16.42766 | -0.97 | -15.551842 | -0.99 | -15.940028 | -1 | -16.434698 | -1.02 | -16.641706 | -1.04 | -18.479718 | -1.06 | -19.884928 | -1.08 | -19.260488 | -1.1 | -21.102322
-1.13 | -27.89476 | -0.96 | -15.873608 | -0.98 | -16.910262 | -1 | -15.20844 | -1.01 | -16.897788 | -1.03 | -17.188924 | -1.05 | -17.909398 | -1.07 | -20.252738 | -1.09 | -20.329672 | -1.11 | -20.409062
-1.14 | -27.446252 | -0.97 | -15.926152 | -0.99 | -17.145454 | -1.01 | -17.043276 | -1.02 | -16.645378 | -1.04 | -18.979896 | -1.06 | -18.059878 | -1.08 | -20.370782 | -1.1 | -21.992326 | -1.12 | -21.390402
-1.15 | -26.944666 | -0.98 | -16.532572 | -1 | -15.642348 | -1.02 | -18.252494 | -1.03 | -16.740218 | -1.05 | -18.41479 | -1.07 | -20.28501 | -1.09 | -19.555918 | -1.11 | -20.449222 | -1.13 | -22.302848
-1.16 | -29.000308 | -0.99 | -18.63744 | -1.01 | -16.47149 | -1.03 | -17.37066 | -1.04 | -18.14876 | -1.06 | -18.356018 | -1.08 | -20.119588 | -1.1 | -20.566482 | -1.12 | -21.488528 | -1.14 | -22.507538
-1.17 | -28.945212 | -1 | -16.52968 | -1.02 | -18.580618 | -1.04 | -17.303214 | -1.05 | -18.844142 | -1.07 | -18.578272 | -1.09 | -20.309474 | -1.11 | -21.036558 | -1.13 | -21.778174 | -1.15 | -23.058082
-1.18 | -28.626802 | -1.01 | -17.256992 | -1.03 | -18.350546 | -1.05 | -18.871912 | -1.06 | -18.92573 | -1.08 | -20.397654 | -1.1 | -19.752662 | -1.12 | -21.33482 | -1.14 | -23.252998 | -1.16 | -22.438202
-1.19 | -28.210488 | -1.02 | -17.928638 | -1.04 | -18.205426 | -1.06 | -19.290516 | -1.07 | -18.770548 | -1.09 | -20.419554 | -1.11 | -21.03446 | -1.13 | -20.783476 | -1.15 | -22.437836 | -1.17 | -24.06337
-1.2 | -29.748382 | -1.03 | -19.986822 | -1.05 | -17.644216 | -1.07 | -18.836514 | -1.08 | -19.562356 | -1.1 | -20.039924 | -1.12 | -22.463442 | -1.14 | -21.564396 | -1.16 | -22.004974 | -1.18 | -24.216864
-1.21 | -30.674366 | -1.04 | -19.732248 | -1.06 | -20.17954 | -1.08 | -18.738474 | -1.09 | -20.923956 | -1.11 | -20.084676 | -1.13 | -21.087628 | -1.15 | -23.784524 | -1.17 | -22.508454 | -1.19 | -23.361874
-1.22 | -30.56219 | -1.05 | -19.417714 | -1.07 | -20.386252 | -1.09 | -19.548186 | -1.1 | -20.82937 | -1.12 | -21.92182 | -1.14 | -21.171424 | -1.16 | -22.81653 | -1.18 | -24.026466 | -1.2 | -23.574636
-1.23 | -30.074456 | -1.06 | -19.489876 | -1.08 | -19.346204 | -1.1 | -21.594568 | -1.11 | -20.675742 | -1.13 | -21.735482 | -1.15 | -22.445828 | -1.17 | -22.485294 | -1.19 | -24.03293 | -1.21 | -24.652732
-1.24 | -31.069922 | -1.07 | -21.48057 | -1.09 | -19.734838 | -1.11 | -20.891516 | -1.12 | -21.085024 | -1.14 | -21.56096 | -1.16 | -23.708054 | -1.18 | -23.170412 | -1.2 | -23.4521 | -1.22 | -26.099646
-1.25 | -31.244174 | -1.08 | -21.77606 | -1.1 | -21.336436 | -1.12 | -20.67635 | -1.13 | -22.157224 | -1.15 | -21.227934 | -1.17 | -23.243466 | -1.19 | -24.681838 | -1.21 | -23.730582 | -1.23 | -25.490678
-1.26 | -31.873848 | -1.09 | -20.770258 | -1.11 | -22.383324 | -1.13 | -21.557828 | -1.14 | -21.767224 | -1.16 | -22.87516 | -1.18 | -22.219012 | -1.2 | -23.83751 | -1.22 | -26.474138 | -1.24 | -25.33877
-1.27 | -30.85184 | -1.1 | -20.89159 | -1.12 | -21.671062 | -1.14 | -22.33214 | -1.15 | -22.408022 | -1.17 | -23.866972 | -1.19 | -23.173878 | -1.21 | -24.188748 | -1.23 | -26.02764 | -1.25 | -26.102318
-1.28 | -31.939016 | -1.11 | -22.723388 | -1.13 | -21.435782 | -1.15 | -22.446294 | -1.16 | -21.56801 | -1.18 | -23.258166 | -1.2 | -24.528126 | -1.22 | -24.212882 | -1.24 | -25.08754 | -1.26 | -27.949444
-1.29 | -33.675822 | -1.12 | -23.838734 | -1.14 | -22.75902 | -1.16 | -21.816032 | -1.17 | -23.654122 | -1.19 | -22.577846 | -1.21 | -24.329032 | -1.23 | -26.642196 | -1.25 | -25.70631 | -1.27 | -26.8434
-1.3 | -33.618136 | -1.13 | -22.696874 | -1.15 | -23.821402 | -1.17 | -22.633718 | -1.18 | -24.303182 | -1.2 | -23.401346 | -1.22 | -24.068894 | -1.24 | -25.765342 | -1.26 | -26.527912 | -1.28 | -26.84743
-1.31 | -33.078832 | -1.14 | -22.58005 | -1.16 | -23.27797 | -1.18 | -24.460182 | -1.19 | -23.326696 | -1.21 | -25.282694 | -1.23 | -24.59475 | -1.25 | -25.766514 | -1.27 | -27.742766 | -1.29 | -27.648686
-1.32 | -33.92996 | -1.15 | -24.221808 | -1.17 | -23.002482 | -1.19 | -23.929902 | -1.2 | -23.406344 | -1.22 | -24.555402 | -1.24 | -26.953082 | -1.26 | -25.43834 | -1.28 | -26.70233 | -1.3 | -29.447084
-1.33 | -35.59296 | -1.16 | -24.933474 | -1.18 | -23.667396 | -1.2 | -23.48981 | -1.21 | -25.115914 | -1.23 | -24.572198 | -1.25 | -26.154036 | -1.27 | -27.271884 | -1.29 | -27.398758 | -1.31 | -29.18073
-1.34 | -35.780826 | -1.17 | -23.877972 | -1.19 | -24.88322 | -1.21 | -23.54861 | -1.22 | -25.514046 | -1.24 | -25.121274 | -1.26 | -25.35817 | -1.28 | -27.877994 | -1.3 | -28.148344 | -1.32 | -28.64508
-1.35 | -35.39059 | -1.18 | -24.259094 | -1.2 | -24.338218 | -1.22 | -25.63705 | -1.23 | -24.494702 | -1.25 | -26.297894 | -1.27 | -26.45074 | -1.29 | -27.218558 | -1.31 | -30.214792 | -1.33 | -29.770544
-1.36 | -35.955344 | -1.19 | -25.314268 | -1.21 | -24.80065 | -1.23 | -25.263854 | -1.24 | -24.537054 | -1.26 | -25.944136 | -1.28 | -28.176854 | -1.3 | -27.652942 | -1.32 | -29.169144 | -1.34 | -31.966472
-1.37 | -38.725846 | -1.2 | -26.252038 | -1.22 | -24.66333 | -1.24 | -25.235912 | -1.25 | -25.945628 | -1.27 | -26.331304 | -1.29 | -27.484166 | -1.31 | -29.05719 | -1.33 | -28.8691 | -1.35 | -31.471044
-1.38 | -39.305832 | -1.21 | -26.240268 | -1.23 | -26.326924 | -1.25 | -24.940402 | -1.26 | -26.933266 | -1.28 | -26.300462 | -1.3 | -27.424492 | -1.32 | -30.559892 | -1.34 | -30.118294 | -1.36 | -31.817988
-1.39 | -39.661796 | -1.22 | -25.500208 | -1.24 | -26.779674 | -1.26 | -26.938438 | -1.27 | -26.289646 | -1.29 | -28.566502 | -1.31 | -27.665804 | -1.33 | -30.418988 | -1.35 | -32.636882 | -1.37 | -32.518428
-1.4 | -37.43559 | -1.23 | -26.499252 | -1.25 | -25.600508 | -1.27 | -27.33823 | -1.28 | -26.587844 | -1.3 | -28.274706 | -1.32 | -29.556208 | -1.34 | -29.358826 | -1.36 | -32.017042 | -1.38 | -35.457886
-1.39 | -33.305018 | -1.24 | -28.078982 | -1.26 | -25.432884 | -1.28 | -27.309342 | -1.29 | -27.352826 | -1.31 | -27.399204 | -1.33 | -30.974178 | -1.35 | -30.592108 | -1.37 | -32.165666 | -1.39 | -35.83942
-1.38 | -30.829522 | -1.25 | -27.457004 | -1.27 | -27.987994 | -1.29 | -26.53799 | -1.3 | -28.265506 | -1.32 | -27.896208 | -1.34 | -30.39511 | -1.36 | -32.890962 | -1.38 | -32.669372 | -1.4 | -33.357472
-1.37 | -28.16465 | -1.26 | -26.47945 | -1.28 | -28.083066 | -1.3 | -28.21471 | -1.31 | -28.354554 | -1.33 | -30.254786 | -1.35 | -30.37967 | -1.37 | -32.713058 | -1.39 | -36.324212 | -1.39 | -28.799792
-1.36 | -24.585336 | -1.27 | -27.329176 | -1.29 | -27.839716 | -1.31 | -29.222434 | -1.32 | -27.795608 | -1.34 | -30.747518 | -1.36 | -31.930524 | -1.38 | -32.613314 | -1.4 | -35.32902 | -1.38 | -26.424472
-1.35 | -24.428612 | -1.28 | -29.430812 | -1.3 | -27.80155 | -1.32 | -28.567208 | -1.33 | -30.100104 | -1.35 | -31.121524 | -1.37 | -33.807752 | -1.39 | -33.972 | -1.39 | -27.604874 | -1.37 | -25.053394
-1.34 | -23.748134 | -1.29 | -29.795964 | -1.31 | -28.852874 | -1.33 | -29.312854 | -1.34 | -31.563398 | -1.36 | -30.235472 | -1.38 | -33.213568 | -1.4 | -35.350894 | -1.38 | -25.098906 | -1.36 | -22.606838
-1.33 | -22.245406 | -1.3 | -29.142616 | -1.32 | -30.061846 | -1.34 | -30.222912 | -1.35 | -31.546464 | -1.37 | -33.08998 | -1.39 | -33.797748 | -1.39 | -30.050282 | -1.37 | -24.611992 | -1.35 | -20.174708
-1.32 | -19.775324 | -1.31 | -30.128026 | -1.33 | -29.881944 | -1.35 | -32.649276 | -1.36 | -31.040054 | -1.38 | -33.73514 | -1.4 | -33.413948 | -1.38 | -25.391348 | -1.36 | -23.780634 | -1.34 | -19.70496
-1.31 | -19.93275 | -1.32 | -31.13167 | -1.34 | -29.722056 | -1.36 | -32.480002 | -1.37 | -31.95674 | -1.39 | -34.276508 | -1.39 | -29.418166 | -1.37 | -24.638306 | -1.35 | -20.29426 | -1.33 | -19.565824
-1.3 | -19.820864 | -1.33 | -31.392876 | -1.35 | -31.640022 | -1.37 | -32.771076 | -1.38 | -33.92464 | -1.4 | -33.447664 | -1.38 | -27.539242 | -1.36 | -22.460562 | -1.34 | -18.978034 | -1.32 | -18.419742
-1.29 | -18.789462 | -1.34 | -30.848892 | -1.36 | -33.767388 | -1.38 | -32.869248 | -1.39 | -34.963384 | -1.39 | -28.422504 | -1.37 | -23.89896 | -1.35 | -21.70721 | -1.33 | -18.449224 | -1.31 | -16.842802
-1.28 | -16.126856 | -1.35 | -31.485296 | -1.37 | -33.389528 | -1.39 | -35.85494 | -1.4 | -32.033124 | -1.38 | -26.840346 | -1.36 | -21.920878 | -1.34 | -18.758158 | -1.32 | -18.61425 | -1.3 | -16.306588
-1.27 | -16.376626 | -1.36 | -33.424078 | -1.38 | -33.256266 | -1.4 | -34.364754 | -1.39 | -27.780786 | -1.37 | -24.930996 | -1.35 | -21.747552 | -1.33 | -17.48737 | -1.31 | -16.534412 | -1.29 | -16.537932
-1.26 | -16.344326 | -1.37 | -35.171358 | -1.39 | -34.34618 | -1.39 | -26.905974 | -1.38 | -25.612082 | -1.36 | -21.555252 | -1.34 | -19.997028 | -1.32 | -17.790332 | -1.3 | -15.241062 | -1.28 | -14.714654
-1.25 | -16.6021 | -1.38 | -35.374624 | -1.4 | -34.779238 | -1.38 | -25.029166 | -1.37 | -24.13857 | -1.35 | -20.57845 | -1.33 | -17.409576 | -1.31 | -17.38993 | -1.29 | -15.232332 | -1.27 | -12.348836
-1.24 | -13.489044 | -1.39 | -34.999666 | -1.39 | -29.132094 | -1.37 | -24.346058 | -1.36 | -21.174328 | -1.34 | -20.97636 | -1.32 | -17.06316 | -1.3 | -15.57106 | -1.28 | -14.982312 | -1.26 | -12.8181
-1.23 | -13.914772 | -1.4 | -34.53388 | -1.38 | -24.763538 | -1.36 | -23.652468 | -1.35 | -20.05721 | -1.33 | -19.473804 | -1.31 | -17.602436 | -1.29 | -14.40395 | -1.27 | -13.907288 | -1.25 | -12.815376
-1.22 | -13.67181 | -1.39 | -30.586764 | -1.37 | -23.880586 | -1.35 | -20.315478 | -1.34 | -19.456054 | -1.32 | -15.96067 | -1.3 | -17.113294 | -1.28 | -14.452068 | -1.26 | -11.66246 | -1.24 | -12.554156
-1.21 | -13.573224 | -1.38 | -27.209166 | -1.36 | -23.309532 | -1.34 | -18.881608 | -1.33 | -19.007816 | -1.31 | -15.890784 | -1.29 | -14.713876 | -1.27 | -13.750124 | -1.25 | -12.452742 | -1.23 | -10.8818032
-1.2 | -11.97998 | -1.37 | -24.013378 | -1.35 | -22.337714 | -1.33 | -18.783502 | -1.32 | -16.810702 | -1.3 | -16.088762 | -1.28 | -14.307116 | -1.26 | -12.800962 | -1.24 | -12.764784 | -1.22 | -10.4512284
-1.19 | -11.038562 | -1.36 | -23.52309 | -1.34 | -19.009382 | -1.32 | -18.282816 | -1.31 | -15.21886 | -1.29 | -15.499432 | -1.27 | -13.54861 | -1.25 | -11.340888 | -1.23 | -11.249652 | -1.21 | -9.9463808
-1.18 | -11.705628 | -1.35 | -22.247276 | -1.33 | -18.43524 | -1.31 | -16.084688 | -1.3 | -15.027768 | -1.28 | -13.348592 | -1.26 | -13.596868 | -1.24 | -11.352486 | -1.22 | -9.4101094 | -1.2 | -9.9733726
-1.17 | -11.44305 | -1.34 | -21.496142 | -1.32 | -18.518818 | -1.3 | -14.762238 | -1.29 | -15.146674 | -1.27 | -13.106176 | -1.25 | -11.808238 | -1.23 | -11.763152 | -1.21 | -10.1137652 | -1.19 | -8.2395434
-1.16 | -10.28175 | -1.33 | -18.581758 | -1.31 | -18.382592 | -1.29 | -15.468012 | -1.28 | -14.337348 | -1.26 | -13.048928 | -1.24 | -10.6147082 | -1.22 | -10.3980022 | -1.2 | -9.959773 | -1.18 | -7.687111
-1.15 | -8.7430184 | -1.32 | -18.092738 | -1.3 | -15.328522 | -1.28 | -14.961236 | -1.27 | -12.25045 | -1.25 | -13.178322 | -1.23 | -11.181938 | -1.21 | -8.8338944 | -1.19 | -9.9783304 | -1.17 | -8.1241846
-1.14 | -9.379966 | -1.31 | -18.431738 | -1.29 | -14.84526 | -1.27 | -13.72709 | -1.26 | -12.365118 | -1.24 | -11.1065384 | -1.22 | -11.380588 | -1.2 | -9.7245188 | -1.18 | -8.0201862 | -1.16 | -8.3707896
-1.13 | -9.232523 | -1.3 | -18.0486 | -1.28 | -14.719878 | -1.26 | -11.272684 | -1.25 | -12.96521 | -1.23 | -10.3671014 | -1.21 | -9.983415 | -1.19 | -9.4975852 | -1.17 | -7.5550164 | -1.15 | -6.54914
|  | -1.29 | -14.51939 | -1.27 | -14.570276 | -1.25 | -12.768028 | -1.24 | -11.896862 | -1.22 | -11.090682 | -1.2 | -8.592663 | -1.18 | -8.9232752 | -1.16 | -9.0550184 | -1.14 | -6.49539
|  | -1.28 | -14.446562 | -1.26 | -12.806004 | -1.24 | -12.229424 | -1.23 | -9.9385358 | -1.21 | -10.4925956 | -1.19 | -8.884897 | -1.17 | -6.9012422 | -1.15 | -7.1999702 | -1.13 | -6.5141574
|  | -1.27 | -14.950378 | -1.25 | -12.489078 | -1.23 | -11.623956 | -1.22 | -9.760828 | -1.2 | -9.2957576 | -1.18 | -9.4174788 | -1.16 | -7.0813238 | -1.14 | -6.2514386 | -1.12 | -6.9770876
|  | -1.26 | -14.66239 | -1.24 | -12.311856 | -1.22 | -8.9740426 | -1.21 | -10.0873064 | -1.19 | -8.2973612 | -1.17 | -8.021716 | -1.15 | -7.8528534 | -1.13 | -5.8816732 | -1.11 | -5.2854798
|  | -1.25 | -13.21597 | -1.23 | -12.492388 | -1.21 | -9.7780844 | -1.2 | -10.175966 | -1.18 | -8.72648 | -1.16 | -6.0221084 | -1.14 | -7.4132618 | -1.12 | -6.4070304 | -1.1 | -3.7374524
|  | -1.24 | -12.06315 | -1.22 | -11.059686 | -1.2 | -9.707625 | -1.19 | -7.909449 | -1.17 | -8.1843612 | -1.15 | -6.8299644 | -1.13 | -5.3464836 | -1.11 | -5.7135366 | -1.09 | -4.9763484
|  | -1.23 | -12.246256 | -1.21 | -8.4982374 | -1.19 | -9.2055576 | -1.18 | -8.3643596 | -1.16 | -7.5714762 | -1.14 | -6.772367 | -1.12 | -5.5790722 | -1.1 | -4.5258668 | -1.08 | -4.39764
|  | -1.22 | -12.608262 | -1.2 | -9.6183872 | -1.18 | -7.2314842 | -1.17 | -8.4948742 | -1.15 | -5.7266702 | -1.13 | -6.7282146 | -1.11 | -5.7583392 | -1.09 | -3.4890632 | -1.07 | -3.6134036
|  | -1.21 | -10.3176784 | -1.19 | -10.007015 | -1.17 | -7.6976514 | -1.16 | -8.4906854 | -1.14 | -6.2940758 | -1.12 | -4.9416994 | -1.1 | -5.4783144 | -1.08 | -4.3669808 | -1.06 | -2.1553746
|  | -1.2 | -9.7613202 | -1.18 | -9.2096786 | -1.16 | -7.605984 | -1.15 | -6.0071342 | -1.13 | -6.1619706 | -1.11 | -5.2368272 | -1.09 | -2.9029032 | -1.07 | -3.8003602 | -1.05 | -3.2062572
|  | -1.19 | -9.9496468 | -1.17 | -7.2217902 | -1.15 | -7.8421092 | -1.14 | -5.833228 | -1.12 | -5.8461562 | -1.1 | -5.3142806 | -1.08 | -3.4637142 | -1.06 | -3.4637934 | -1.04 | -2.7465614
|  | -1.18 | -9.9906886 | -1.16 | -8.0062508 | -1.14 | -5.2784552 | -1.13 | -6.4444248 | -1.11 | -3.8486184 | -1.09 | -4.9119588 | -1.07 | -4.200155 | -1.05 | -1.8768618 | -1.03 | -2.5908812
|  | -1.17 | -8.7339654 | -1.15 | -7.6280216 | -1.13 | -5.4416544 | -1.12 | -6.1809688 | -1.1 | -5.4566856 | -1.08 | -2.679594 | -1.06 | -3.698835 | -1.04 | -2.5417136 | -1.02 | -0.2566824
|  | -1.16 | -7.6280396 | -1.14 | -8.1237546 | -1.12 | -6.055744 | -1.11 | -4.8786916 | -1.09 | -4.654382 | -1.07 | -2.7348346 | -1.05 | -2.5772432 | -1.03 | -2.7485028 | -1.01 | -0.357175
|  | -1.15 | -7.3351748 | -1.13 | -5.4011612 | -1.11 | -6.3285756 | -1.1 | -2.4675604 | -1.08 | -4.8623402 | -1.06 | -3.2209788 | -1.04 | -1.3788838 | -1.02 | -1.5577446 | -1 | -0.9033402
|  | -1.14 | -8.579602 | -1.12 | -5.6777198 | -1.1 | -4.0554046 | -1.09 | -4.0904524 | -1.07 | -1.9455686 | -1.05 | -3.3244472 | -1.03 | -1.0932466 | -1.01 | 1.0144408 | -0.99 | -0.9133764
|  | -1.13 | -7.518212 | -1.11 | -6.0604596 | -1.09 | -3.7685738 | -1.08 | -4.2375644 | -1.06 | -3.1656216 | -1.04 | -1.4045746 | -1.02 | -1.9648658 | -1 | -0.7439816 | -0.98 | 1.0304548
|  | -1.12 | -5.4764792 | -1.1 | -5.641539 | -1.08 | -4.451367 | -1.07 | -3.1565474 | -1.05 | -3.0251436 | -1.03 | -0.3457306 | -1.01 | -0.928931 | -0.99 | -0.1670194 | -0.97 | 0.70684225
|  | -1.11 | -5.541122 |  |  |  |  | -1.06 | -1.253618 | -1.04 | -2.476029 | -1.02 | -1.6896185 | -1 | 1.601658