## Data CV
CV i vs E Scan 1 |  | CV i vs E Scan 2 |  | CV i vs E Scan 3 |  | CV i vs E Scan 4 |  | CV i vs E Scan 5 |  | CV i vs E Scan 6 |  | CV i vs E Scan 7 |  | CV i vs E Scan 8 |  | CV i vs E Scan 9 |  | CV i vs E Scan 10
V | µA | V | µA | V | µA | V | µA | V | µA | V | µA | V | µA | V | µA | V | µA | V | µA
-0.5 | 102.4037 | -1.13 | -8.985942 | -1.11 | -5.62707375 | -1.09 | -3.3308952 | -1.08 | -4.387963 | -1.06 | -1.410076 | -1.04 | -2.0748005 | -1.02 | -1.212937 | -1 | 1.14914625 | -0.98 | 1.1258514
-0.95 | -230.6425 | -1.12 | -8.0375098 | -1.1 | -5.386457 | -1.08 | -3.2921478 | -1.07 | -3.808328 | -1.05 | -1.3597864 | -1.03 | 0.0733084 | -1.01 | -0.7997408 | -0.99 | 1.2480346 | -0.97 | 3.1399254
-0.94 | -93.991298 | -1.11 | -6.0631852 | -1.09 | -5.7974144 | -1.07 | -3.9547684 | -1.06 | -1.9226026 | -1.04 | -2.299951 | -1.02 | 0.3844012 | -1 | 0.7862678 | -0.98 | 0.9765984 | -0.96 | 3.385727
-0.93 | -54.635878 | -1.1 | -6.6810758 | -1.08 | -3.0651524 | -1.06 | -4.5243106 | -1.05 | -0.713746 | -1.03 | -1.3602572 | -1.01 | -0.1640258 | -0.99 | 2.3341994 | -0.97 | 1.6209402 | -0.95 | 2.8625994
-0.92 | -42.233464 | -1.09 | -7.493287 | -1.07 | -4.1547938 | -1.05 | -1.313777 | -1.04 | -1.6331078 | -1.02 | 1.0191204 | -1 | -0.864127 | -0.98 | 2.133262 | -0.96 | 3.7227086 | -0.94 | 2.7316636
-0.91 | -34.95492 | -1.08 | -6.3451018 | -1.06 | -4.1170236 | -1.04 | -0.8663034 | -1.03 | -2.24407 | -1.01 | 0.477223 | -0.99 | 1.7303106 | -0.97 | 1.3234806 | -0.95 | 3.6787122 | -0.93 | 4.761688
-0.9 | -28.727764 | -1.07 | -4.4042918 | -1.05 | -3.6546424 | -1.03 | -1.5303742 | -1.02 | -0.8091126 | -1 | -0.7884962 | -0.98 | 2.0129284 | -0.96 | 2.6203234 | -0.94 | 3.7391472 | -0.92 | 5.7073978
-0.89 | -23.343824 | -1.06 | -4.8871258 | -1.04 | -1.8268362 | -1.02 | -1.8771576 | -1.01 | 1.023605 | -0.99 | -0.0827622 | -0.97 | 2.3441822 | -0.95 | 3.3932636 | -0.93 | 2.9065926 | -0.91 | 5.0165758
-0.88 | -20.434556 | -1.05 | -4.915316 | -1.03 | -1.3294472 | -1.01 | -0.390213 | -1 | -1.3560122 | -0.98 | 2.7001156 | -0.96 | 2.0768538 | -0.94 | 3.2528616 | -0.92 | 5.9611442 | -0.9 | 5.4233944
-0.87 | -17.881696 | -1.04 | -4.9044034 | -1.02 | -2.3552944 | -1 | -1.4486652 | -0.99 | 0.1463438 | -0.97 | 2.2709812 | -0.95 | 3.4174924 | -0.93 | 3.1870948 | -0.91 | 5.6923364 | -0.89 | 6.9683494
-0.86 | -13.512846 | -1.03 | -2.7640416 | -1.01 | -2.3428302 | -0.99 | -0.013447 | -0.98 | 0.9891762 | -0.96 | 2.2159608 | -0.94 | 4.1451166 | -0.92 | 4.3127172 | -0.9 | 5.7714846 | -0.88 | 8.6858752
-0.85 | -9.6360148 | -1.02 | -2.895635 | -1 | -2.0634736 | -0.98 | -0.022996 | -0.97 | 3.2795274 | -0.95 | 1.67806075 | -0.93 | 3.7308108 | -0.91 | 6.3515992 | -0.89 | 6.1615906 | -0.87 | 8.3743086
-0.84 | -7.5656098 | -1.01 | -3.0875502 | -0.99 | 0.415665 | -0.97 | 0.3565192 | -0.96 | 2.6682756 | -0.94 | 3.1128114 | -0.92 | 4.5075042 | -0.9 | 6.0407164 | -0.88 | 7.8397952 | -0.86 | 9.1687402
-0.83 | -4.8798746 | -1 | -3.7664546 | -0.98 | -0.4352834 | -0.96 | 3.4041864 | -0.95 | 2.0793952 | -0.93 | 5.1154826 | -0.91 | 4.6159898 | -0.89 | 6.0005272 | -0.87 | 8.6208608 | -0.85 | 10.6639682
-0.82 | -1.8769718 | -0.99 | -1.1086008 | -0.97 | -0.3573898 | -0.95 | 2.1210672 | -0.94 | 2.5173424 | -0.92 | 3.7339606 | -0.9 | 6.917955 | -0.88 | 6.3848616 | -0.86 | 8.9370178 | -0.84 | 13.415314
-0.81 | 3.4142562 | -0.98 | -1.7663958 | -0.96 | 0.9883808 | -0.94 | 1.8570644 | -0.93 | 4.4496492 | -0.91 | 4.811449 | -0.89 | 6.5587668 | -0.87 | 9.087879 | -0.85 | 10.0953238 | -0.83 | 14.907818
-0.8 | 6.0893108 | -0.97 | -1.6611318 | -0.95 | 3.3691422 | -0.93 | 2.8515014 | -0.92 | 4.7866834 | -0.9 | 5.7370398 | -0.88 | 7.0334554 | -0.86 | 9.4778736 | -0.84 | 12.63289 | -0.82 | 16.77758
-0.79 | 9.0395068 | -0.96 | -1.6567698 | -0.94 | 2.2734806 | -0.92 | 4.6096952 | -0.91 | 4.3306674 | -0.89 | 7.7016784 | -0.87 | 7.5422362 | -0.85 | 10.6378164 | -0.83 | 15.229018 | -0.81 | 20.012226
-0.78 | 12.623148 | -0.95 | 0.0371542 | -0.93 | 1.9966402 | -0.91 | 4.3806672 | -0.9 | 4.9538802 | -0.88 | 7.3487578 | -0.86 | 10.5163672 | -0.84 | 11.575566 | -0.82 | 17.40694 | -0.8 | 25.300698
-0.77 | 19.372122 | -0.94 | 1.5046098 | -0.92 | 3.2297428 | -0.9 | 4.9282978 | -0.89 | 6.8775588 | -0.87 | 7.4821816 | -0.85 | 11.067402 | -0.83 | 14.448228 | -0.81 | 19.602114 | -0.79 | 29.751476
-0.76 | 26.220286 | -0.93 | 1.1692366 | -0.91 | 4.3821284 | -0.89 | 5.339948 | -0.88 | 7.7880452 | -0.86 | 9.3412726 | -0.84 | 11.460664 | -0.82 | 17.904526 | -0.8 | 23.735812 | -0.78 | 35.254838
-0.75 | 30.225908 | -0.92 | 0.579971 | -0.9 | 5.0675482 | -0.88 | 8.333009 | -0.87 | 8.147406 | -0.85 | 11.546502 | -0.83 | 13.030974 | -0.81 | 19.983778 | -0.79 | 30.52879 | -0.77 | 41.197742
-0.74 | 34.300158 | -0.91 | 2.2478084 | -0.89 | 4.8768544 | -0.87 | 8.3967114 | -0.86 | 9.001502 | -0.84 | 12.196936 | -0.82 | 18.080202 | -0.8 | 22.857406 | -0.78 | 35.931308 | -0.76 | 48.611174
-0.73 | 38.783384 | -0.9 | 4.114814 | -0.88 | 6.3410662 | -0.86 | 8.6422774 | -0.85 | 10.8236702 | -0.83 | 13.678362 | -0.81 | 20.496996 | -0.79 | 29.504488 | -0.77 | 41.36211 | -0.75 | 49.96971
-0.72 | 44.893398 | -0.89 | 3.7856028 | -0.87 | 8.3167618 | -0.85 | 9.5890672 | -0.84 | 12.839714 | -0.82 | 15.61477 | -0.8 | 23.772982 | -0.78 | 37.03512 | -0.76 | 46.21217 | -0.74 | 51.26213
-0.71 | 49.461934 | -0.88 | 4.6791884 | -0.86 | 8.8966122 | -0.84 | 12.261112 | -0.83 | 15.038438 | -0.81 | 21.228192 | -0.79 | 28.45951 | -0.77 | 42.423616 | -0.75 | 50.606932 | -0.73 | 53.751302
-0.7 | 52.332816 | -0.87 | 5.3062798 | -0.85 | 9.8629476 | -0.83 | 14.737016 | -0.82 | 16.51958 | -0.8 | 24.261022 | -0.78 | 35.865784 | -0.76 | 46.204178 | -0.74 | 52.034026 | -0.72 | 58.288796
-0.69 | 54.991348 | -0.86 | 8.3033962 | -0.84 | 10.85701 | -0.82 | 16.935322 | -0.81 | 19.715846 | -0.79 | 28.959516 | -0.77 | 43.003954 | -0.75 | 49.305758 | -0.73 | 54.129078 | -0.71 | 62.105582
-0.68 | 54.237534 | -0.85 | 8.6045294 | -0.83 | 14.228464 | -0.81 | 18.979702 | -0.8 | 25.43185 | -0.78 | 34.623062 | -0.76 | 46.928558 | -0.74 | 53.346646 | -0.72 | 57.08457 | -0.7 | 61.389592
-0.67 | 50.937934 | -0.84 | 9.6240942 | -0.82 | 17.141426 | -0.8 | 24.380128 | -0.79 | 30.523196 | -0.77 | 42.57698 | -0.75 | 48.233836 | -0.73 | 54.83309 | -0.71 | 61.820132 | -0.69 | 58.565558
-0.66 | 46.028956 | -0.83 | 12.134734 | -0.81 | 19.45999 | -0.79 | 31.377162 | -0.78 | 36.118724 | -0.76 | 47.873728 | -0.74 | 51.731806 | -0.72 | 57.729252 | -0.7 | 62.060204 | -0.68 | 58.032332
-0.65 | 42.69584 | -0.82 | 16.702442 | -0.8 | 22.70136 | -0.78 | 36.82152 | -0.77 | 42.176306 | -0.75 | 48.971496 | -0.73 | 55.769924 | -0.71 | 60.49594 | -0.69 | 59.930348 | -0.67 | 57.231734
-0.64 | 41.303314 | -0.81 | 18.934538 | -0.79 | 29.912912 | -0.77 | 42.502696 | -0.76 | 48.488482 | -0.74 | 51.08008 | -0.72 | 58.508304 | -0.7 | 63.265814 | -0.68 | 56.684774 | -0.66 | 55.523528
-0.63 | 38.638314 | -0.8 | 22.336452 | -0.78 | 37.545028 | -0.76 | 47.516012 | -0.75 | 49.857582 | -0.73 | 54.69796 | -0.71 | 61.006658 | -0.69 | 60.735222 | -0.67 | 57.541576 | -0.65 | 53.728804
-0.62 | 36.882174 | -0.79 | 27.86646 | -0.77 | 43.328792 | -0.75 | 50.018196 | -0.74 | 51.825328 | -0.72 | 59.145076 | -0.7 | 62.044648 | -0.68 | 57.599282 | -0.66 | 56.60939 | -0.64 | 53.624964
-0.61 | 36.12838 | -0.78 | 36.142376 | -0.76 | 47.605392 | -0.74 | 53.476918 | -0.73 | 55.011704 | -0.71 | 62.733614 | -0.69 | 61.49699 | -0.67 | 55.841026 | -0.65 | 54.017878 | -0.63 | 51.863804
-0.6 | 39.065594 | -0.77 | 43.623082 | -0.75 | 50.715174 | -0.73 | 55.563676 | -0.72 | 61.185444 | -0.7 | 63.188702 | -0.68 | 58.377434 | -0.66 | 56.593146 | -0.64 | 52.881552 | -0.62 | 49.75101
-0.59 | 37.586554 | -0.76 | 48.721752 | -0.74 | 54.824456 | -0.72 | 60.033822 | -0.71 | 64.573862 | -0.69 | 60.655806 | -0.67 | 56.734918 | -0.65 | 54.798628 | -0.63 | 51.836134 | -0.61 | 48.760734
-0.58 | 37.519628 | -0.75 | 51.166148 | -0.73 | 57.240302 | -0.71 | 65.42969 | -0.7 | 63.563196 | -0.68 | 59.70177 | -0.66 | 55.591842 | -0.64 | 53.389388 | -0.62 | 50.762118 | -0.6 | 48.291978
-0.57 | 37.345708 | -0.74 | 54.903502 | -0.72 | 61.331374 | -0.7 | 65.78037 | -0.69 | 60.72728 | -0.67 | 57.03119 | -0.65 | 55.755982 | -0.63 | 51.779256 | -0.61 | 49.530698 | -0.59 | 49.722252
-0.56 | 38.8834 | -0.73 | 59.90744 | -0.71 | 66.032994 | -0.69 | 62.244252 | -0.68 | 59.309636 | -0.66 | 55.681848 | -0.64 | 53.651898 | -0.62 | 51.149634 | -0.6 | 47.842766 | -0.58 | 48.72917
-0.55 | 40.270928 | -0.72 | 63.96129 | -0.7 | 68.205502 | -0.68 | 59.138332 | -0.67 | 58.048496 | -0.65 | 54.958968 | -0.63 | 51.678394 | -0.61 | 49.752264 | -0.59 | 48.217938 | -0.57 | 47.960986
-0.54 | 40.545326 | -0.71 | 68.24536 | -0.69 | 65.707164 | -0.67 | 58.858022 | -0.66 | 55.900364 | -0.64 | 54.746448 | -0.62 | 50.073804 | -0.6 | 48.863308 | -0.58 | 48.829762 | -0.56 | 47.642656
-0.53 | 41.105004 | -0.7 | 70.955468 | -0.68 | 61.71402 | -0.66 | 57.522092 | -0.65 | 54.789298 | -0.63 | 52.670908 | -0.61 | 50.32524 | -0.59 | 47.421172 | -0.57 | 48.192406 | -0.55 | 48.827574
-0.52 | 43.401492 | -0.69 | 70.746808 | -0.67 | 59.493024 | -0.65 | 55.610832 | -0.64 | 54.03185 | -0.62 | 49.949528 | -0.6 | 49.052692 | -0.58 | 48.406604 | -0.56 | 47.603996 | -0.54 | 48.926452
-0.51 | 43.962048 | -0.68 | 65.578702 | -0.66 | 59.046658 | -0.64 | 53.288732 | -0.63 | 52.66152 | -0.61 | 49.143454 | -0.59 | 47.828612 | -0.57 | 49.589624 | -0.55 | 47.821458 | -0.53 | 49.176312
-0.5 | 43.704366 | -0.67 | 61.695952 | -0.65 | 57.115984 | -0.63 | 53.40629 | -0.62 | 50.829924 | -0.6 | 48.931672 | -0.58 | 47.175904 | -0.56 | 47.874646 | -0.54 | 48.939318 | -0.52 | 49.908258
-0.51 | 38.687878 | -0.66 | 58.676144 | -0.64 | 54.248524 | -0.62 | 51.482554 | -0.61 | 49.205012 | -0.59 | 48.542774 | -0.57 | 49.13427 | -0.55 | 47.472662 | -0.53 | 48.517744 | -0.51 | 51.149122
-0.52 | 36.657346 | -0.65 | 57.871834 | -0.63 | 52.15098 | -0.61 | 49.839526 | -0.6 | 48.754692 | -0.58 | 47.521386 | -0.56 | 49.290818 | -0.54 | 48.708744 | -0.52 | 49.677182 | -0.5 | 50.30024
-0.53 | 32.112914 | -0.64 | 54.43583 | -0.62 | 52.325954 | -0.6 | 48.340358 | -0.59 | 49.090414 | -0.57 | 47.462822 | -0.55 | 48.009974 | -0.53 | 49.622492 | -0.51 | 50.102788 | -0.51 | 44.615874
-0.54 | 30.239658 | -0.63 | 52.07579 | -0.61 | 50.532228 | -0.59 | 48.670832 | -0.58 | 47.959176 | -0.56 | 48.635818 | -0.54 | 48.317128 | -0.52 | 50.310516 | -0.5 | 50.951226 | -0.52 | 42.050792
-0.55 | 28.349354 | -0.62 | 50.747812 | -0.6 | 48.606808 | -0.58 | 48.832222 | -0.57 | 47.510138 | -0.55 | 49.047928 | -0.53 | 49.36104 | -0.51 | 49.900256 | -0.51 | 43.946738 | -0.53 | 39.197754
-0.56 | 26.53824 | -0.61 | 50.243188 | -0.59 | 48.007612 | -0.57 | 48.884088 | -0.56 | 47.39144 | -0.54 | 47.509524 | -0.52 | 50.973634 | -0.5 | 49.9003 | -0.52 | 41.233438 | -0.54 | 35.593888
-0.57 | 24.669868 | -0.6 | 48.817074 | -0.58 | 48.152088 | -0.56 | 47.046272 | -0.55 | 49.245474 | -0.53 | 48.978436 | -0.51 | 50.56211 | -0.51 | 45.666068 | -0.53 | 38.93947 | -0.55 | 32.535104
-0.58 | 21.966508 | -0.59 | 47.83083 | -0.57 | 48.627222 | -0.55 | 48.853738 | -0.54 | 49.485968 | -0.52 | 50.880418 | -0.5 | 50.155608 | -0.52 | 40.946116 | -0.54 | 36.434404 | -0.56 | 31.207522
-0.59 | 21.481582 | -0.58 | 47.369454 | -0.56 | 47.183268 | -0.54 | 49.700212 | -0.53 | 49.234794 | -0.51 | 51.082526 | -0.51 | 45.47445 | -0.53 | 38.541308 | -0.55 | 33.292886 | -0.57 | 29.874864
-0.6 | 20.403352 | -0.57 | 49.119146 | -0.55 | 47.816654 | -0.53 | 49.457352 | -0.52 | 49.724814 | -0.5 | 50.294296 | -0.52 | 41.717208 | -0.54 | 36.084832 | -0.56 | 30.844652 | -0.58 | 26.495188
-0.61 | 18.37711 | -0.56 | 48.154232 | -0.54 | 48.992966 | -0.52 | 49.542588 | -0.51 | 51.359534 | -0.51 | 45.38041 | -0.53 | 37.586668 | -0.55 | 34.18973 | -0.57 | 29.857416 | -0.59 | 25.368882
-0.62 | 16.665048 | -0.55 | 48.78636 | -0.53 | 50.067234 | -0.51 | 50.696916 | -0.5 | 49.720262 | -0.52 | 42.305662 | -0.54 | 35.64023 | -0.56 | 30.043046 | -0.58 | 28.123886 | -0.6 | 24.30353
-0.63 | 15.635074 | -0.54 | 48.256814 | -0.52 | 50.216924 | -0.5 | 50.074512 | -0.51 | 44.149106 | -0.53 | 39.171236 | -0.55 | 33.968934 | -0.57 | 28.880226 | -0.59 | 25.216098 | -0.61 | 23.72455
-0.64 | 15.212774 | -0.53 | 49.750828 | -0.51 | 49.786744 | -0.51 | 43.477766 | -0.52 | 40.700998 | -0.54 | 34.934956 | -0.56 | 32.139788 | -0.58 | 28.066558 | -0.6 | 23.773816 | -0.62 | 20.558098
-0.65 | 14.245126 | -0.52 | 51.081426 | -0.5 | 49.240946 | -0.52 | 40.213252 | -0.53 | 39.040628 | -0.55 | 33.795736 | -0.57 | 28.44231 | -0.59 | 26.263084 | -0.61 | 22.925096 | -0.63 | 19.164094
-0.66 | 12.30928 | -0.51 | 51.367834 | -0.51 | 45.15651 | -0.53 | 38.73421 | -0.54 | 34.816912 | -0.56 | 31.697622 | -0.58 | 26.918506 | -0.6 | 24.344324 | -0.62 | 22.420394 | -0.64 | 18.427416
-0.67 | 11.5688234 | -0.5 | 50.354578 | -0.52 | 39.976286 | -0.54 | 35.832608 | -0.55 | 32.463612 | -0.57 | 29.287578 | -0.59 | 26.087126 | -0.61 | 23.115716 | -0.63 | 20.208768 | -0.65 | 17.96653
-0.68 | 10.2381618 | -0.51 | 45.358122 | -0.53 | 37.695096 | -0.55 | 32.420954 | -0.56 | 30.368124 | -0.58 | 27.138228 | -0.6 | 24.51746 | -0.62 | 21.87291 | -0.64 | 18.50129 | -0.66 | 16.86966
-0.69 | 9.2593466 | -0.52 | 41.332592 | -0.54 | 36.112374 | -0.56 | 30.812824 | -0.57 | 29.069956 | -0.59 | 26.22738 | -0.61 | 21.762814 | -0.63 | 21.199292 | -0.65 | 17.860982 | -0.67 | 14.958868
-0.7 | 6.1043196 | -0.53 | 37.354724 | -0.55 | 33.341838 | -0.57 | 29.465298 | -0.58 | 26.871494 | -0.6 | 25.082494 | -0.62 | 21.286352 | -0.64 | 18.747494 | -0.66 | 17.08685 | -0.68 | 13.839682
-0.71 | 2.975594 | -0.54 | 35.139314 | -0.56 | 30.17505 | -0.58 | 27.787866 | -0.59 | 25.020168 | -0.61 | 23.152402 | -0.63 | 20.602092 | -0.65 | 16.988464 | -0.67 | 16.06944 | -0.69 | 12.97823
-0.72 | -3.9844958 | -0.55 | 33.0168 | -0.57 | 28.319518 | -0.59 | 24.62956 | -0.6 | 23.57735 | -0.62 | 20.131634 | -0.64 | 19.213632 | -0.66 | 16.234532 | -0.68 | 13.347376 | -0.7 | 11.365311
-0.73 | -10.5869354 | -0.56 | 31.111896 | -0.58 | 27.171594 | -0.6 | 23.090738 | -0.61 | 23.24105 | -0.63 | 19.710732 | -0.65 | 16.82015 | -0.67 | 15.978642 | -0.69 | 12.448742 | -0.71 | 7.7453346
-0.74 | -13.72179 | -0.57 | 27.590118 | -0.59 | 25.628126 | -0.61 | 22.62972 | -0.62 | 21.939988 | -0.64 | 19.442336 | -0.66 | 15.893932 | -0.68 | 14.189572 | -0.7 | 11.547884 | -0.72 | 4.7815666
-0.75 | -12.6058832 | -0.58 | 26.409164 | -0.6 | 23.01039 | -0.62 | 21.35904 | -0.63 | 19.181788 | -0.65 | 18.112554 | -0.67 | 15.052026 | -0.69 | 12.084406 | -0.71 | 9.1501984 | -0.73 | 1.4789566
-0.76 | -9.0429226 | -0.59 | 24.988336 | -0.61 | 21.43699 | -0.63 | 19.518218 | -0.64 | 18.640376 | -0.66 | 15.754412 | -0.68 | 14.653086 | -0.7 | 10.822082 | -0.72 | 4.0991588 | -0.74 | -2.9310062
-0.77 | -6.209141 | -0.6 | 23.74252 | -0.62 | 21.51408 | -0.64 | 18.102692 | -0.65 | 18.365192 | -0.67 | 14.76186 | -0.69 | 12.842832 | -0.71 | 9.0660474 | -0.73 | 0.7002386 | -0.75 | -6.4286898
-0.78 | -5.992525 | -0.61 | 20.89119 | -0.63 | 20.403158 | -0.65 | 17.334136 | -0.66 | 16.264858 | -0.68 | 14.408782 | -0.7 | 9.6931692 | -0.72 | 5.4614262 | -0.74 | -3.2362032 | -0.76 | -10.1548516
-0.79 | -6.6931884 | -0.62 | 19.571218 | -0.64 | 18.492942 | -0.66 | 16.423478 | -0.67 | 14.005304 | -0.69 | 13.059142 | -0.71 | 8.3218318 | -0.73 | -0.3001902 | -0.75 | -6.7457254 | -0.77 | -11.346166
-0.8 | -6.1169096 | -0.63 | 19.703512 | -0.65 | 16.629434 | -0.67 | 14.315938 | -0.68 | 13.514512 | -0.7 | 10.1866284 | -0.72 | 5.7385192 | -0.74 | -3.6184694 | -0.76 | -10.8330886 | -0.78 | -12.047508
-0.81 | -6.0041602 | -0.64 | 18.401864 | -0.66 | 16.344116 | -0.68 | 12.822994 | -0.69 | 12.811766 | -0.71 | 8.2599598 | -0.73 | 1.4010864 | -0.75 | -6.6803258 | -0.77 | -12.270344 | -0.79 | -12.854804
-0.82 | -6.8563528 | -0.65 | 16.242216 | -0.67 | 14.928074 | -0.69 | 12.039904 | -0.7 | 11.388426 | -0.72 | 5.3867178 | -0.74 | -4.2961468 | -0.76 | -9.6557352 | -0.78 | -12.749592 | -0.8 | -10.5858322
-0.83 | -8.5687912 | -0.66 | 15.13805 | -0.68 | 12.882706 | -0.7 | 10.0373486 | -0.71 | 6.9242874 | -0.73 | 1.3231718 | -0.75 | -7.6783364 | -0.77 | -12.986912 | -0.79 | -11.19981 | -0.81 | -7.3277122
-0.84 | -9.4275726 | -0.67 | 14.627474 | -0.69 | 11.2827442 | -0.71 | 7.6984772 | -0.72 | 4.0527864 | -0.74 | -4.1222884 | -0.76 | -10.0525356 | -0.78 | -13.799964 | -0.8 | -10.1753314 | -0.82 | -4.8774564
-0.85 | -9.6518378 | -0.68 | 14.187382 | -0.7 | 10.3802186 | -0.72 | 2.6973522 | -0.73 | -0.6304282 | -0.75 | -9.3329232 | -0.77 | -12.579718 | -0.79 | -11.47192 | -0.81 | -7.9599188 | -0.83 | -4.7623916
-0.86 | -10.579072 | -0.69 | 11.1776954 | -0.71 | 7.3079428 | -0.73 | -1.7075348 | -0.74 | -5.1764832 | -0.76 | -10.8058996 | -0.78 | -14.281182 | -0.8 | -8.7397986 | -0.82 | -5.1821602 | -0.84 | -5.888837
-0.87 | -13.413966 | -0.7 | 8.2706798 | -0.72 | 2.891574 | -0.74 | -5.6839354 | -0.75 | -9.7096104 | -0.77 | -12.625864 | -0.79 | -11.974952 | -0.81 | -8.1920614 | -0.83 | -4.770347 | -0.85 | -5.831871
-0.88 | -13.865042 | -0.71 | 6.3618526 | -0.73 | -3.7338908 | -0.75 | -9.7553074 | -0.76 | -12.73707 | -0.78 | -13.73124 | -0.8 | -9.0825514 | -0.82 | -5.7147414 | -0.84 | -5.082378 | -0.86 | -6.1976606
-0.89 | -14.020044 | -0.72 | 1.0726714 | -0.74 | -8.3576244 | -0.76 | -13.763236 | -0.77 | -13.294486 | -0.79 | -12.344508 | -0.81 | -6.5343874 | -0.83 | -4.1930572 | -0.85 | -6.0564774 | -0.87 | -6.6203782
-0.9 | -14.437778 | -0.73 | -5.7174036 | -0.75 | -11.41315 | -0.77 | -15.067214 | -0.78 | -13.310814 | -0.8 | -9.4091754 | -0.82 | -5.8386562 | -0.84 | -3.7807458 | -0.86 | -6.8266898 | -0.88 | -9.0920008
-0.91 | -16.26193 | -0.74 | -11.774874 | -0.76 | -14.16442 | -0.78 | -13.653134 | -0.79 | -12.427566 | -0.81 | -6.2389502 | -0.83 | -4.7433616 | -0.85 | -6.1169508 | -0.87 | -6.7917224 | -0.89 | -9.2395188
-0.92 | -17.361366 | -0.75 | -14.138044 | -0.77 | -16.572326 | -0.79 | -11.219192 | -0.8 | -9.213711 | -0.82 | -4.3746012 | -0.84 | -5.14324 | -0.86 | -7.233092 | -0.88 | -8.4723472 | -0.9 | -9.7074422
-0.93 | -17.35638 | -0.76 | -15.875008 | -0.78 | -14.73206 | -0.8 | -9.0946272 | -0.81 | -5.8325542 | -0.83 | -5.1516596 | -0.85 | -4.9541592 | -0.87 | -7.2202736 | -0.89 | -9.7354638 | -0.91 | -9.8957174
-0.94 | -17.378824 | -0.77 | -15.198612 | -0.79 | -9.9882694 | -0.81 | -5.9520986 | -0.82 | -2.8427364 | -0.84 | -5.3497914 | -0.86 | -7.2500372 | -0.88 | -7.3058816 | -0.9 | -9.9682242 | -0.92 | -12.245048
-0.95 | -19.694776 | -0.78 | -12.864956 | -0.8 | -6.5360796 | -0.82 | -4.2862176 | -0.83 | -4.6554042 | -0.85 | -5.8356836 | -0.87 | -7.9539754 | -0.89 | -9.7478648 | -0.91 | -10.657466 | -0.93 | -12.465526
-0.96 | -20.397278 | -0.79 | -7.0363788 | -0.81 | -5.165702 | -0.83 | -4.4980698 | -0.84 | -6.1780564 | -0.86 | -6.3575414 | -0.88 | -7.463402 | -0.9 | -10.8175562 | -0.92 | -10.5698376 | -0.94 | -12.744568
-0.97 | -20.18847 | -0.8 | -4.6679498 | -0.82 | -4.3550748 | -0.84 | -6.0374922 | -0.85 | -5.7042846 | -0.87 | -8.2411448 | -0.89 | -8.8353452 | -0.91 | -10.4368826 | -0.93 | -12.9785 | -0.95 | -12.474328
-0.98 | -20.36766 | -0.81 | -4.272885 | -0.83 | -4.2201634 | -0.85 | -6.8143468 | -0.86 | -6.409612 | -0.88 | -8.210964 | -0.9 | -10.476377 | -0.92 | -10.1652916 | -0.94 | -12.728026 | -0.96 | -14.645368
-0.99 | -21.76012 | -0.82 | -5.7818078 | -0.84 | -5.0899526 | -0.86 | -6.6333446 | -0.87 | -7.229452 | -0.89 | -8.7461076 | -0.91 | -11.879366 | -0.93 | -11.97878 | -0.95 | -13.057642 | -0.97 | -14.887316
-1 | -20.587176 | -0.83 | -5.522555 | -0.85 | -6.852684 | -0.87 | -7.0834024 | -0.88 | -9.4732328 | -0.9 | -9.2440908 | -0.92 | -11.180664 | -0.94 | -13.16009 | -0.96 | -13.17257 | -0.98 | -14.957808
-1.01 | -21.579196 | -0.84 | -5.5924142 | -0.86 | -7.886769 | -0.88 | -8.4726888 | -0.89 | -9.1594478 | -0.91 | -11.2871834 | -0.93 | -10.865138 | -0.95 | -13.751698 | -0.97 | -15.755692 | -0.99 | -14.48204
-1.02 | -21.826054 | -0.85 | -6.5281616 | -0.87 | -8.0591178 | -0.89 | -9.911993 | -0.9 | -9.8783214 | -0.92 | -12.11641 | -0.94 | -12.66256 | -0.96 | -13.881634 | -0.98 | -15.477226 | -1 | -13.9790224
-1.03 | -22.43203 | -0.86 | -8.6855854 | -0.88 | -8.3162954 | -0.9 | -10.520764 | -0.91 | -10.5632522 | -0.93 | -12.212294 | -0.95 | -14.05109 | -0.97 | -14.53563 | -0.99 | -15.405926 | -1.01 | -16.266072
-1.04 | -24.189222 | -0.87 | -9.218983 | -0.89 | -10.27363 | -0.91 | -10.676436 | -0.92 | -12.408898 | -0.94 | -12.28381 | -0.96 | -14.128066 | -0.98 | -15.992978 | -1 | -15.210512 | -1.02 | -15.83985
-1.05 | -23.984586 | -0.88 | -9.5133388 | -0.9 | -11.342588 | -0.92 | -11.766402 | -0.93 | -12.589746 | -0.95 | -13.187998 | -0.97 | -13.778916 | -0.99 | -15.701758 | -1.01 | -16.758148 | -1.03 | -15.52546
-1.06 | -24.113552 | -0.89 | -9.9821056 | -0.91 | -10.89431 | -0.93 | -13.547908 | -0.94 | -12.50324 | -0.96 | -15.19209 | -0.98 | -14.968314 | -1 | -15.30345 | -1.02 | -16.41793 | -1.04 | -17.19736
-1.07 | -24.424026 | -0.9 | -12.334046 | -0.92 | -11.54849 | -0.94 | -13.390076 | -0.95 | -12.824094 | -0.97 | -14.536936 | -0.99 | -16.640214 | -1.01 | -15.219452 | -1.03 | -16.31637 | -1.05 | -18.527304
-1.08 | -25.626472 | -0.91 | -12.714468 | -0.93 | -13.102368 | -0.95 | -13.540678 | -0.96 | -15.661558 | -0.98 | -14.530108 | -1 | -16.111244 | -1.02 | -16.820656 | -1.04 | -16.614804 | -1.06 | -17.800304
-1.09 | -25.825648 | -0.92 | -12.777532 | -0.94 | -14.696082 | -0.96 | -14.00155 | -0.97 | -15.16879 | -0.99 | -15.817352 | -1.01 | -15.598802 | -1.03 | -16.869996 | -1.05 | -18.42185 | -1.07 | -18.368566
-1.1 | -25.432178 | -0.93 | -13.16524 | -0.95 | -14.234304 | -0.97 | -16.157046 | -0.98 | -14.970586 | -1 | -16.76879 | -1.02 | -15.5623 | -1.04 | -17.02116 | -1.06 | -18.81686 | -1.08 | -18.273416
-1.11 | -25.609324 | -0.94 | -14.89055 | -0.96 | -14.48408 | -0.98 | -15.414888 | -0.99 | -15.266542 | -1.01 | -16.231078 | -1.03 | -17.762086 | -1.05 | -17.10026 | -1.07 | -18.279546 | -1.09 | -20.166416
-1.12 | -28.089702 | -0.95 | -15.801644 | -0.97 | -15.08001 | -0.99 | -16.050304 | -1 | -16.169014 | -1.02 | -15.81981 | -1.04 | -17.433952 | -1.06 | -18.745576 | -1.08 | -18.327602 | -1.1 | -19.849572
-1.13 | -27.69498 | -0.96 | -15.834722 | -0.98 | -16.5833 | -1 | -14.866498 | -1.01 | -16.755324 | -1.03 | -16.64061 | -1.05 | -17.788286 | -1.07 | -18.815768 | -1.09 | -19.70404 | -1.11 | -19.801548
-1.14 | -27.117774 | -0.97 | -16.10695 | -0.99 | -16.975748 | -1.01 | -17.477508 | -1.02 | -16.556136 | -1.04 | -18.36161 | -1.06 | -17.040878 | -1.08 | -19.056434 | -1.1 | -20.42158 | -1.12 | -19.99275
-1.15 | -27.165912 | -0.98 | -16.744356 | -1 | -15.334802 | -1.02 | -17.151208 | -1.03 | -16.610476 | -1.05 | -18.00508 | -1.07 | -19.29013 | -1.09 | -18.846674 | -1.11 | -20.433966 | -1.13 | -21.71007
-1.16 | -28.606532 | -0.99 | -18.286442 | -1.01 | -16.369346 | -1.03 | -17.366564 | -1.04 | -18.040756 | -1.06 | -17.25685 | -1.08 | -19.472634 | -1.1 | -19.980888 | -1.12 | -20.579854 | -1.14 | -21.656398
-1.17 | -28.90249 | -1 | -16.539642 | -1.02 | -18.548014 | -1.04 | -17.999258 | -1.05 | -18.688078 | -1.07 | -18.358466 | -1.09 | -19.09174 | -1.11 | -20.459008 | -1.13 | -20.157786 | -1.15 | -21.201874
-1.18 | -28.92317 | -1.01 | -17.449782 | -1.03 | -18.449172 | -1.05 | -18.981184 | -1.06 | -17.994606 | -1.08 | -20.075586 | -1.1 | -19.090428 | -1.12 | -20.216072 | -1.14 | -22.483804 | -1.16 | -21.031084
-1.19 | -28.461636 | -1.02 | -17.828212 | -1.04 | -17.884714 | -1.06 | -19.380708 | -1.07 | -18.74919 | -1.09 | -20.73403 | -1.11 | -20.60308 | -1.13 | -19.925806 | -1.15 | -22.01176 | -1.17 | -22.651656
-1.2 | -29.852686 | -1.03 | -20.1112 | -1.05 | -18.09436 | -1.07 | -19.051026 | -1.08 | -19.661814 | -1.1 | -19.763118 | -1.12 | -21.270256 | -1.14 | -20.797372 | -1.16 | -21.65586 | -1.18 | -22.931812
-1.21 | -30.563432 | -1.04 | -19.985644 | -1.06 | -19.41019 | -1.08 | -19.267192 | -1.09 | -20.522048 | -1.11 | -19.570136 | -1.13 | -20.331084 | -1.15 | -22.714506 | -1.17 | -21.389236 | -1.19 | -22.04096
-1.22 | -30.092928 | -1.05 | -19.635464 | -1.07 | -20.112008 | -1.09 | -20.10682 | -1.1 | -20.50403 | -1.12 | -21.315474 | -1.14 | -20.91913 | -1.16 | -21.786264 | -1.18 | -23.12891 | -1.2 | -22.187214
-1.23 | -30.087928 | -1.06 | -19.650656 | -1.08 | -19.684978 | -1.1 | -21.14878 | -1.11 | -19.663232 | -1.13 | -21.428308 | -1.15 | -21.675952 | -1.17 | -21.652684 | -1.19 | -22.759328 | -1.21 | -23.5128
-1.24 | -31.078748 | -1.07 | -21.621336 | -1.09 | -19.811054 | -1.11 | -20.808022 | -1.12 | -20.342644 | -1.14 | -20.529576 | -1.16 | -22.87514 | -1.18 | -21.89459 | -1.2 | -22.611316 | -1.22 | -24.809018
-1.25 | -31.553184 | -1.08 | -21.215978 | -1.1 | -21.209428 | -1.12 | -20.842928 | -1.13 | -22.377118 | -1.15 | -20.816126 | -1.17 | -22.437358 | -1.19 | -23.174282 | -1.21 | -23.058372 | -1.23 | -23.533428
-1.26 | -31.274678 | -1.09 | -20.940802 | -1.11 | -22.212086 | -1.13 | -21.688698 | -1.14 | -21.559502 | -1.16 | -22.595408 | -1.18 | -22.021706 | -1.2 | -23.293184 | -1.22 | -24.468538 | -1.24 | -23.866018
-1.27 | -31.51218 | -1.1 | -21.66452 | -1.12 | -21.302052 | -1.14 | -22.634264 | -1.15 | -21.296388 | -1.17 | -23.140376 | -1.19 | -22.67198 | -1.21 | -22.608468 | -1.23 | -25.146728 | -1.25 | -24.507356
-1.28 | -32.09482 | -1.11 | -22.774536 | -1.13 | -21.698824 | -1.15 | -22.114756 | -1.16 | -21.796714 | -1.18 | -22.169558 | -1.2 | -23.779568 | -1.22 | -22.904942 | -1.24 | -24.09864 | -1.26 | -25.938024
-1.29 | -34.222786 | -1.12 | -23.42022 | -1.14 | -22.187004 | -1.16 | -21.59936 | -1.17 | -23.6858 | -1.19 | -22.398266 | -1.21 | -23.71503 | -1.23 | -25.151322 | -1.25 | -23.782416 | -1.27 | -25.408968
-1.3 | -34.012222 | -1.13 | -22.419004 | -1.15 | -23.535736 | -1.17 | -22.066146 | -1.18 | -23.748506 | -1.2 | -22.760152 | -1.22 | -23.682054 | -1.24 | -25.327366 | -1.26 | -25.342626 | -1.28 | -25.249534
-1.31 | -33.394728 | -1.14 | -22.420016 | -1.16 | -22.713264 | -1.18 | -24.429774 | -1.19 | -22.40837 | -1.21 | -24.56072 | -1.23 | -23.71902 | -1.25 | -24.55942 | -1.27 | -26.76278 | -1.29 | -26.30898
-1.32 | -33.696486 | -1.15 | -23.700842 | -1.17 | -22.469058 | -1.19 | -23.872622 | -1.2 | -22.820144 | -1.22 | -23.808802 | -1.24 | -25.842112 | -1.26 | -24.339896 | -1.28 | -26.192648 | -1.3 | -28.15434
-1.33 | -35.906282 | -1.16 | -24.44885 | -1.18 | -22.965632 | -1.2 | -23.940786 | -1.21 | -24.578142 | -1.23 | -23.770216 | -1.25 | -25.610342 | -1.27 | -26.569804 | -1.29 | -25.51459 | -1.31 | -27.815514
-1.34 | -35.950498 | -1.17 | -24.254068 | -1.19 | -25.284318 | -1.21 | -23.560514 | -1.22 | -25.606258 | -1.24 | -24.009704 | -1.26 | -24.645352 | -1.28 | -26.782104 | -1.3 | -27.105296 | -1.32 | -27.794692
-1.35 | -35.85241 | -1.18 | -24.13623 | -1.2 | -24.513188 | -1.22 | -26.262926 | -1.23 | -24.454674 | -1.25 | -26.165734 | -1.27 | -24.699198 | -1.29 | -26.090612 | -1.31 | -29.069122 | -1.33 | -28.122724
-1.36 | -35.87704 | -1.19 | -25.25804 | -1.21 | -24.4629 | -1.23 | -25.821664 | -1.24 | -24.154306 | -1.26 | -25.62771 | -1.28 | -27.508038 | -1.3 | -26.525352 | -1.32 | -28.523184 | -1.34 | -30.220652
-1.37 | -39.067912 | -1.2 | -26.855952 | -1.22 | -24.349402 | -1.24 | -24.906242 | -1.25 | -25.6402 | -1.27 | -25.334838 | -1.29 | -27.495964 | -1.31 | -28.143232 | -1.33 | -27.873534 | -1.35 | -30.610004
-1.38 | -39.613348 | -1.21 | -25.973386 | -1.23 | -26.038414 | -1.25 | -24.461064 | -1.26 | -26.825546 | -1.28 | -25.86022 | -1.3 | -26.915554 | -1.32 | -29.441414 | -1.34 | -28.937744 | -1.36 | -30.471532
-1.39 | -39.486706 | -1.22 | -25.36521 | -1.24 | -26.425182 | -1.26 | -26.919934 | -1.27 | -26.082426 | -1.29 | -27.67664 | -1.31 | -26.862106 | -1.33 | -29.08498 | -1.35 | -31.687788 | -1.37 | -30.949104
-1.4 | -37.499892 | -1.23 | -26.309222 | -1.25 | -25.315356 | -1.27 | -27.933722 | -1.28 | -26.121052 | -1.3 | -28.020692 | -1.32 | -29.222318 | -1.34 | -28.93403 | -1.36 | -31.119926 | -1.38 | -33.638544
-1.39 | -33.54609 | -1.24 | -28.221416 | -1.26 | -25.700748 | -1.28 | -26.864986 | -1.29 | -27.182662 | -1.31 | -27.908418 | -1.33 | -30.412586 | -1.35 | -30.267984 | -1.37 | -30.935762 | -1.39 | -34.748482
-1.38 | -30.787684 | -1.25 | -26.799142 | -1.27 | -27.77382 | -1.29 | -26.85493 | -1.3 | -28.299354 | -1.32 | -27.316832 | -1.34 | -29.239928 | -1.36 | -31.917468 | -1.38 | -31.902624 | -1.4 | -32.553146
-1.37 | -27.827684 | -1.26 | -27.776898 | -1.28 | -28.221994 | -1.3 | -28.311566 | -1.31 | -28.150924 | -1.33 | -30.009174 | -1.35 | -29.732948 | -1.37 | -32.238458 | -1.39 | -34.865626 | -1.39 | -26.871458
-1.36 | -24.79762 | -1.27 | -27.56604 | -1.29 | -27.608504 | -1.31 | -29.338816 | -1.32 | -28.129794 | -1.34 | -30.40881 | -1.36 | -31.452294 | -1.38 | -32.01587 | -1.4 | -33.956188 | -1.38 | -25.402734
-1.35 | -23.950934 | -1.28 | -29.464774 | -1.3 | -27.48127 | -1.32 | -28.53724 | -1.33 | -29.242284 | -1.35 | -30.613222 | -1.37 | -33.511982 | -1.39 | -33.205162 | -1.39 | -27.159572 | -1.37 | -23.751876
-1.34 | -23.952362 | -1.29 | -29.777882 | -1.31 | -29.212076 | -1.33 | -29.003032 | -1.34 | -31.141834 | -1.36 | -30.514456 | -1.38 | -32.169562 | -1.4 | -34.444522 | -1.38 | -24.560682 | -1.36 | -20.998914
-1.33 | -22.52048 | -1.3 | -29.354534 | -1.32 | -30.497242 | -1.34 | -30.120168 | -1.35 | -31.831538 | -1.37 | -32.662096 | -1.39 | -32.830816 | -1.39 | -28.615508 | -1.37 | -23.774802 | -1.35 | -18.754282
-1.32 | -19.660552 | -1.31 | -29.352864 | -1.33 | -29.965578 | -1.35 | -32.786176 | -1.36 | -31.206794 | -1.38 | -33.561114 | -1.4 | -33.20478 | -1.38 | -23.75593 | -1.36 | -22.290178 | -1.34 | -18.809614
-1.31 | -19.899454 | -1.32 | -31.290508 | -1.34 | -30.241024 | -1.36 | -32.20142 | -1.37 | -31.808306 | -1.39 | -33.560638 | -1.39 | -28.986536 | -1.37 | -23.142326 | -1.35 | -19.044272 | -1.33 | -18.092644
-1.3 | -19.173672 | -1.33 | -31.977606 | -1.35 | -31.705146 | -1.37 | -32.58525 | -1.38 | -34.246862 | -1.4 | -32.370776 | -1.38 | -25.53839 | -1.36 | -21.941638 | -1.34 | -17.891434 | -1.32 | -17.234164
-1.29 | -18.769332 | -1.34 | -31.599878 | -1.36 | -34.007652 | -1.38 | -32.734968 | -1.39 | -34.833326 | -1.39 | -27.991914 | -1.37 | -22.449726 | -1.35 | -21.149044 | -1.33 | -17.851688 | -1.31 | -15.13701
-1.28 | -15.973368 | -1.35 | -31.89454 | -1.37 | -33.811588 | -1.39 | -35.60014 | -1.4 | -31.987548 | -1.38 | -26.42458 | -1.36 | -22.040242 | -1.34 | -18.018554 | -1.32 | -16.991458 | -1.3 | -14.83042
-1.27 | -16.006622 | -1.36 | -33.765264 | -1.38 | -33.645942 | -1.4 | -33.664382 | -1.39 | -26.751038 | -1.37 | -23.228994 | -1.35 | -20.958238 | -1.33 | -17.004172 | -1.31 | -15.772894 | -1.29 | -14.77419
-1.26 | -15.856388 | -1.37 | -36.047224 | -1.39 | -34.208458 | -1.39 | -27.098168 | -1.38 | -25.256994 | -1.36 | -20.61474 | -1.34 | -20.170206 | -1.32 | -16.930932 | -1.3 | -14.12163 | -1.28 | -13.588178
-1.25 | -15.563962 | -1.38 | -35.136328 | -1.4 | -35.126634 | -1.38 | -24.642568 | -1.37 | -24.08463 | -1.35 | -20.310854 | -1.33 | -16.230616 | -1.31 | -16.506606 | -1.29 | -14.216366 | -1.27 | -11.106872
-1.24 | -13.500018 | -1.39 | -35.454094 | -1.39 | -29.444214 | -1.37 | -24.392254 | -1.36 | -21.621104 | -1.34 | -19.557896 | -1.32 | -16.244674 | -1.3 | -14.453596 | -1.28 | -13.699548 | -1.26 | -11.020736
-1.23 | -13.264382 | -1.4 | -34.488722 | -1.38 | -24.767656 | -1.36 | -22.912302 | -1.35 | -19.531686 | -1.33 | -18.629196 | -1.31 | -16.115136 | -1.29 | -13.1426 | -1.27 | -12.490054 | -1.25 | -11.304944
-1.22 | -13.35693 | -1.39 | -30.762438 | -1.37 | -23.855472 | -1.35 | -19.780088 | -1.34 | -19.629058 | -1.32 | -15.912576 | -1.3 | -15.484444 | -1.28 | -13.49088 | -1.26 | -10.692557 | -1.24 | -11.001614
-1.21 | -13.34198 | -1.38 | -27.198394 | -1.36 | -23.01713 | -1.34 | -18.69256 | -1.33 | -18.401802 | -1.31 | -15.703636 | -1.29 | -13.111096 | -1.27 | -12.916672 | -1.25 | -11.332282 | -1.23 | -8.9186148
-1.2 | -11.1220424 | -1.37 | -23.608652 | -1.35 | -21.771372 | -1.33 | -18.580716 | -1.32 | -16.806268 | -1.3 | -15.620406 | -1.28 | -13.199538 | -1.26 | -11.4458292 | -1.24 | -11.342478 | -1.22 | -8.9836654
-1.19 | -10.722496 | -1.36 | -23.171178 | -1.34 | -18.832942 | -1.32 | -17.598284 | -1.31 | -14.724972 | -1.29 | -15.307826 | -1.27 | -12.844974 | -1.25 | -10.2352036 | -1.23 | -10.5718034 | -1.21 | -9.3116148
-1.18 | -11.529974 | -1.35 | -22.163484 | -1.33 | -18.43591 | -1.31 | -15.627806 | -1.3 | -15.404512 | -1.28 | -12.6031 | -1.26 | -12.400616 | -1.24 | -10.334508 | -1.22 | -8.3647532 | -1.2 | -9.3877154
-1.17 | -11.116718 | -1.34 | -21.272384 | -1.32 | -18.150994 | -1.3 | -14.668764 | -1.29 | -15.1042 | -1.27 | -12.478926 | -1.25 | -10.8278968 | -1.23 | -10.51178 | -1.21 | -8.8654706 | -1.19 | -7.0033482
-1.16 | -9.775162 | -1.33 | -18.74293 | -1.31 | -17.824486 | -1.29 | -14.656668 | -1.28 | -13.803034 | -1.26 | -12.681034 | -1.24 | -9.9060728 | -1.22 | -9.8322874 | -1.2 | -8.6962862 | -1.18 | -6.35475
-1.15 | -8.3999362 | -1.32 | -18.40112 | -1.3 | -14.685592 | -1.28 | -14.098192 | -1.27 | -11.998184 | -1.25 | -12.375256 | -1.23 | -10.1328434 | -1.21 | -7.4950862 | -1.19 | -8.3225818 | -1.17 | -7.2632414
-1.14 | -9.5972664 | -1.31 | -18.09144 | -1.29 | -14.40518 | -1.27 | -13.303046 | -1.26 | -11.735106 | -1.24 | -10.294146 | -1.22 | -10.55213 | -1.2 | -8.4128238 | -1.18 | -6.6671496 | -1.16 | -6.9653446
-1.13 | -8.7893345 | -1.3 | -17.539368 | -1.28 | -14.333112 | -1.26 | -11.915616 | -1.25 | -12.848312 | -1.23 | -9.441993 | -1.21 | -9.4469356 | -1.19 | -8.9052548 | -1.17 | -6.236032 | -1.15 | -5.933944
|  | -1.29 | -14.767184 | -1.27 | -13.835614 | -1.25 | -12.408882 | -1.24 | -11.343359 | -1.22 | -9.8436558 | -1.2 | -7.5199782 | -1.18 | -7.852633 | -1.16 | -6.7024826 | -1.14 | -4.6103584
|  | -1.28 | -14.635514 | -1.26 | -11.916338 | -1.24 | -11.613762 | -1.23 | -9.3453512 | -1.21 | -9.9339694 | -1.19 | -8.0363554 | -1.17 | -6.242549 | -1.15 | -6.898049 | -1.13 | -5.0125294
|  | -1.27 | -14.783308 | -1.25 | -12.077548 | -1.23 | -11.0155678 | -1.22 | -8.9801934 | -1.2 | -8.525202 | -1.18 | -8.2701054 | -1.16 | -5.9251412 | -1.14 | -4.841671 | -1.12 | -5.144122
|  | -1.26 | -14.12041 | -1.24 | -11.482024 | -1.22 | -9.1295856 | -1.21 | -10.0617424 | -1.19 | -7.7688274 | -1.17 | -7.392 | -1.15 | -7.0229794 | -1.13 | -4.5358366 | -1.11 | -4.2639726
|  | -1.25 | -12.866226 | -1.23 | -11.550266 | -1.21 | -8.9132188 | -1.2 | -9.4435766 | -1.18 | -7.5746706 | -1.16 | -5.5003872 | -1.14 | -6.212537 | -1.12 | -4.8911496 | -1.1 | -2.2837594
|  | -1.24 | -11.767456 | -1.22 | -10.836354 | -1.2 | -9.7296268 | -1.19 | -7.9050634 | -1.17 | -8.0746954 | -1.15 | -5.966454 | -1.13 | -3.2921524 | -1.11 | -5.2982078 | -1.09 | -3.3378908
|  | -1.23 | -11.890814 | -1.21 | -8.9603492 | -1.19 | -8.870699 | -1.18 | -7.3355936 | -1.16 | -6.9951352 | -1.14 | -6.3214304 | -1.12 | -4.541655 | -1.1 | -3.239876 | -1.08 | -3.1368806
|  | -1.22 | -11.66694 | -1.2 | -8.9316964 | -1.18 | -6.9163656 | -1.17 | -7.5396216 | -1.15 | -5.0760408 | -1.13 | -5.5043874 | -1.11 | -4.5003518 | -1.09 | -2.5127686 | -1.07 | -2.5901092
|  | -1.21 | -9.60525 | -1.19 | -9.077945 | -1.17 | -7.2985826 | -1.16 | -7.2043848 | -1.14 | -5.770425 | -1.12 | -4.096088 | -1.1 | -4.8583838 | -1.08 | -2.6831204 | -1.06 | -1.1209084
|  | -1.2 | -9.0043338 | -1.18 | -8.5627612 | -1.16 | -7.6160384 | -1.15 | -5.5022676 | -1.13 | -5.6001846 | -1.11 | -3.6216768 | -1.09 | -2.5501276 | -1.07 | -3.3491768 | -1.05 | -1.6546708
|  | -1.19 | -9.5644348 | -1.17 | -6.7587614 | -1.15 | -6.7717606 | -1.14 | -5.4794316 | -1.12 | -5.572915 | -1.1 | -4.7386896 | -1.08 | -2.162077 | -1.06 | -2.0804802 | -1.04 | -2.105922
|  | -1.18 | -9.4177286 | -1.16 | -7.1850992 | -1.14 | -4.7822248 | -1.13 | -5.514166 | -1.11 | -3.409581 | -1.09 | -4.4216544 | -1.07 | -2.3672476 | -1.05 | -0.1778898 | -1.03 | -1.0993076
|  | -1.17 | -8.3997804 | -1.15 | -7.4555746 | -1.13 | -4.8686324 | -1.12 | -5.6402228 | -1.1 | -3.838973 | -1.08 | -1.0655768 | -1.06 | -3.1400242 | -1.04 | -1.0101244 | -1.02 | 1.8122018
|  | -1.16 | -7.3930756 | -1.14 | -7.1129794 | -1.12 | -5.4492398 | -1.11 | -4.374532 | -1.09 | -3.5995678 | -1.07 | -1.8362204 | -1.05 | -1.872704 | -1.03 | -0.8295704 | -1.01 | 0.4452028
|  | -1.15 | -7.2046948 | -1.13 | -4.8960374 | -1.11 | -5.7328778 | -1.1 | -2.928439 | -1.08 | -3.7819874 | -1.06 | -2.8464828 | -1.04 | -0.0283836 | -1.02 | -0.4260336 | -1 | 0.3244394
|  | -1.14 | -7.8826092 | -1.12 | -4.907371 | -1.1 | -3.440811 | -1.09 | -3.601583 | -1.07 | -0.9812542 | -1.05 | -2.590013 | -1.03 | -0.8803144 | -1.01 | 2.1228166 | -0.99 | 0.8035056
|  | -1.13 | -6.6547628 | -1.11 | -5.630196 | -1.09 | -2.9690766 | -1.08 | -3.940101 | -1.06 | -1.7238816 | -1.04 | -0.7014958 | -1.02 | -0.6011116 | -1 | 0.9503542 | -0.98 | 2.8462036
|  | -1.12 | -4.825787 | -1.1 | -5.4865198 | -1.08 | -4.000686 | -1.07 | -2.2558848 | -1.05 | -2.3682018 | -1.03 | 0.1664248 | -1.01 | 0.2867282 | -0.99 | 0.8919314 | -0.97 | 2.98535175
|  | -1.11 | -6.194176 |  |  |  |  | -1.06 | -1.196074 | -1.04 | -1.879337 | -1.02 | -0.081777 | -1 | 1.958383