## Data CV
CV i vs E Scan 1 |  | CV i vs E Scan 2 |  | CV i vs E Scan 3 |  | CV i vs E Scan 4 |  | CV i vs E Scan 5 |  | CV i vs E Scan 6 |  | CV i vs E Scan 7 |  | CV i vs E Scan 8 |  | CV i vs E Scan 9 |  | CV i vs E Scan 10
V | µA | V | µA | V | µA | V | µA | V | µA | V | µA | V | µA | V | µA | V | µA | V | µA
-0.5 | 98.71553 | -1.13 | -8.671167 | -1.11 | -4.759781 | -1.09 | -3.1551638 | -1.08 | -3.903991 | -1.06 | -1.651897 | -1.04 | -0.943077 | -1.02 | -1.283834 | -1 | 1.43421025 | -0.98 | 1.2480114
-0.95 | -227.2019 | -1.12 | -7.460467 | -1.1 | -5.5360334 | -1.08 | -3.0594016 | -1.07 | -3.6270272 | -1.05 | -1.5281266 | -1.03 | -0.5455592 | -1.01 | -0.6233832 | -0.99 | 1.1538082 | -0.97 | 2.4186776
-0.94 | -91.169198 | -1.11 | -5.8843196 | -1.09 | -4.9990082 | -1.07 | -3.8216872 | -1.06 | -1.8972182 | -1.04 | -1.6627142 | -1.02 | 0.1563136 | -1 | 0.4583864 | -0.98 | 0.5110844 | -0.96 | 3.2080808
-0.93 | -50.317114 | -1.1 | -6.5969002 | -1.08 | -3.1477868 | -1.06 | -4.0491668 | -1.05 | -0.9649444 | -1.03 | -1.2875138 | -1.01 | -0.9514108 | -0.99 | 1.7244972 | -0.97 | 1.5511764 | -0.95 | 2.207227
-0.92 | -39.325412 | -1.09 | -7.1532628 | -1.07 | -3.1650162 | -1.05 | -1.3468008 | -1.04 | -2.1143966 | -1.02 | 0.921371 | -1 | -1.3949466 | -0.98 | 1.3836488 | -0.96 | 3.2050506 | -0.94 | 2.4675764
-0.91 | -32.283748 | -1.08 | -6.5841896 | -1.06 | -4.7542704 | -1.04 | -0.7423066 | -1.03 | -1.7603602 | -1.01 | 0.7953382 | -0.99 | 1.1661384 | -0.97 | 0.5800022 | -0.95 | 2.6887308 | -0.93 | 4.6521342
-0.9 | -26.35916 | -1.07 | -5.5010328 | -1.05 | -4.065332 | -1.03 | -1.647902 | -1.02 | -1.0769826 | -1 | -0.8577446 | -0.98 | 2.4048882 | -0.96 | 2.6827266 | -0.94 | 3.0519576 | -0.92 | 5.1733064
-0.89 | -21.2006 | -1.06 | -5.253531 | -1.04 | -1.651952 | -1.02 | -1.1794594 | -1.01 | 0.894486 | -0.99 | -0.3467694 | -0.97 | 1.5631784 | -0.95 | 4.0832058 | -0.93 | 3.72078 | -0.91 | 4.8500592
-0.88 | -18.37331 | -1.05 | -5.8562442 | -1.03 | -0.6087532 | -1.01 | -0.301934 | -1 | -1.4522184 | -0.98 | 2.4988824 | -0.96 | 2.1478292 | -0.94 | 3.1576098 | -0.92 | 5.706297 | -0.9 | 5.2744926
-0.87 | -15.901264 | -1.04 | -4.8418148 | -1.02 | -1.9111824 | -1 | -1.319783 | -0.99 | -0.891957 | -0.97 | 2.342324 | -0.95 | 2.5708116 | -0.93 | 3.044251 | -0.91 | 5.350931 | -0.89 | 6.8822452
-0.86 | -12.1751644 | -1.03 | -2.1808302 | -1.01 | -1.7788534 | -0.99 | 0.3458634 | -0.98 | 0.2915398 | -0.96 | 1.7419548 | -0.94 | 3.5565014 | -0.92 | 4.003266 | -0.9 | 5.397737 | -0.88 | 8.286588
-0.85 | -8.1478732 | -1.02 | -2.5896488 | -1 | -1.656537 | -0.98 | -0.4892132 | -0.97 | 2.315491 | -0.95 | 2.07083775 | -0.93 | 4.2281984 | -0.91 | 6.0449494 | -0.89 | 6.1234972 | -0.87 | 8.5358034
-0.84 | -6.4046696 | -1.01 | -2.1018708 | -0.99 | 0.8989914 | -0.97 | 1.2231806 | -0.96 | 2.8733852 | -0.94 | 3.527483 | -0.92 | 3.4768522 | -0.9 | 6.0891646 | -0.88 | 7.8306234 | -0.86 | 8.5708988
-0.83 | -3.6946908 | -1 | -3.400603 | -0.98 | -0.742559 | -0.96 | 3.4141224 | -0.95 | 2.361894 | -0.93 | 4.6688472 | -0.91 | 5.08902 | -0.89 | 5.6513882 | -0.87 | 8.4387926 | -0.85 | 10.8848498
-0.82 | -0.1514262 | -0.99 | -1.1481548 | -0.97 | 0.5886754 | -0.95 | 2.3405916 | -0.94 | 2.4597194 | -0.92 | 4.3998246 | -0.9 | 6.7074234 | -0.88 | 6.346259 | -0.86 | 8.8003952 | -0.84 | 13.669732
-0.81 | 4.4032688 | -0.98 | -0.4947766 | -0.96 | 1.4730196 | -0.94 | 2.4116194 | -0.93 | 4.9632444 | -0.91 | 4.6275236 | -0.89 | 6.6740124 | -0.87 | 8.73179 | -0.85 | 9.8200326 | -0.83 | 14.54079
-0.8 | 6.6026356 | -0.97 | -1.6598486 | -0.95 | 3.297183 | -0.93 | 2.8816324 | -0.92 | 4.6964324 | -0.9 | 4.856759 | -0.88 | 7.0637994 | -0.86 | 9.6956516 | -0.84 | 12.149606 | -0.82 | 16.687844
-0.79 | 9.4529788 | -0.96 | -1.3987694 | -0.94 | 2.4976352 | -0.92 | 5.1625464 | -0.91 | 4.457116 | -0.89 | 7.4738232 | -0.87 | 7.6052202 | -0.85 | 10.2470626 | -0.83 | 15.701072 | -0.81 | 20.003236
-0.78 | 12.57153 | -0.95 | 0.58554 | -0.93 | 2.1098862 | -0.91 | 5.1173822 | -0.9 | 5.3969226 | -0.88 | 7.5282184 | -0.86 | 9.6949204 | -0.84 | 11.824084 | -0.82 | 16.982522 | -0.8 | 24.721462
-0.77 | 19.295946 | -0.94 | 1.8482194 | -0.92 | 3.0788796 | -0.9 | 5.2898668 | -0.89 | 7.427451 | -0.87 | 7.3060362 | -0.85 | 10.865518 | -0.83 | 15.263032 | -0.81 | 19.149556 | -0.79 | 30.274472
-0.76 | 25.476114 | -0.93 | 1.9234606 | -0.91 | 5.0121508 | -0.89 | 5.4852696 | -0.88 | 8.4383028 | -0.86 | 8.7371158 | -0.84 | 11.786578 | -0.82 | 17.817806 | -0.8 | 23.18013 | -0.78 | 35.51644
-0.75 | 29.213944 | -0.92 | 1.2961554 | -0.9 | 5.1608076 | -0.88 | 8.43026 | -0.87 | 8.1628696 | -0.85 | 11.360884 | -0.83 | 13.144594 | -0.81 | 19.7544 | -0.79 | 30.882656 | -0.77 | 41.209506
-0.74 | 31.73188 | -0.91 | 2.6751006 | -0.89 | 5.0915678 | -0.87 | 8.5936078 | -0.86 | 8.7507558 | -0.84 | 12.056764 | -0.82 | 17.92003 | -0.8 | 23.136938 | -0.78 | 35.88145 | -0.76 | 48.447948
-0.73 | 36.710356 | -0.9 | 4.468623 | -0.88 | 6.08568 | -0.86 | 9.173501 | -0.85 | 11.4869772 | -0.83 | 13.58749 | -0.81 | 20.732766 | -0.79 | 29.684382 | -0.77 | 41.391588 | -0.75 | 50.050436
-0.72 | 41.660882 | -0.89 | 4.2418512 | -0.87 | 8.3495722 | -0.85 | 9.630062 | -0.84 | 13.402344 | -0.82 | 15.825522 | -0.8 | 23.545704 | -0.78 | 36.813184 | -0.76 | 45.539918 | -0.74 | 51.28444
-0.71 | 44.907834 | -0.88 | 4.787324 | -0.86 | 9.3686866 | -0.84 | 12.709108 | -0.83 | 14.57832 | -0.81 | 20.723794 | -0.79 | 28.18481 | -0.77 | 42.623704 | -0.75 | 50.47933 | -0.73 | 53.872196
-0.7 | 48.757086 | -0.87 | 5.8154848 | -0.85 | 9.6501466 | -0.83 | 15.591642 | -0.82 | 16.082386 | -0.8 | 24.156792 | -0.78 | 35.76304 | -0.76 | 45.722316 | -0.74 | 52.502528 | -0.72 | 58.993888
-0.69 | 51.18908 | -0.86 | 8.8974258 | -0.84 | 10.9732614 | -0.82 | 17.225792 | -0.81 | 20.586344 | -0.79 | 28.343376 | -0.77 | 42.129904 | -0.75 | 48.559652 | -0.73 | 54.58033 | -0.71 | 62.246566
-0.68 | 50.965484 | -0.85 | 9.414294 | -0.83 | 13.996058 | -0.81 | 19.475812 | -0.8 | 25.678466 | -0.78 | 34.377456 | -0.76 | 46.297566 | -0.74 | 52.323116 | -0.72 | 57.327574 | -0.7 | 61.427338
-0.67 | 47.82531 | -0.84 | 10.4366636 | -0.82 | 17.4005 | -0.8 | 24.409802 | -0.79 | 30.638866 | -0.77 | 42.735698 | -0.75 | 47.738922 | -0.73 | 54.936676 | -0.71 | 61.897258 | -0.69 | 58.78469
-0.66 | 45.050974 | -0.83 | 12.305732 | -0.81 | 19.461502 | -0.79 | 31.107832 | -0.78 | 35.60077 | -0.76 | 47.381542 | -0.74 | 50.998458 | -0.72 | 57.807988 | -0.7 | 61.91673 | -0.68 | 58.647618
-0.65 | 41.60817 | -0.82 | 16.32718 | -0.8 | 23.033958 | -0.78 | 36.041254 | -0.77 | 41.946526 | -0.75 | 48.191492 | -0.73 | 55.68556 | -0.71 | 60.72531 | -0.69 | 59.649552 | -0.67 | 57.517882
-0.64 | 39.805804 | -0.81 | 18.908904 | -0.79 | 29.599632 | -0.77 | 41.564802 | -0.76 | 48.375164 | -0.74 | 49.538706 | -0.72 | 58.605184 | -0.7 | 62.57112 | -0.68 | 57.25557 | -0.66 | 55.929738
-0.63 | 37.508402 | -0.8 | 22.743456 | -0.78 | 37.421398 | -0.76 | 46.927474 | -0.75 | 49.046846 | -0.73 | 54.661618 | -0.71 | 60.676798 | -0.69 | 60.209406 | -0.67 | 57.405462 | -0.65 | 54.493776
-0.62 | 36.602052 | -0.79 | 27.294382 | -0.77 | 42.706478 | -0.75 | 49.611536 | -0.74 | 51.444588 | -0.72 | 59.187184 | -0.7 | 61.486608 | -0.68 | 57.506314 | -0.66 | 56.253922 | -0.64 | 53.794844
-0.61 | 35.224686 | -0.78 | 36.276616 | -0.76 | 47.249104 | -0.74 | 52.039612 | -0.73 | 54.28977 | -0.71 | 61.788706 | -0.69 | 60.302962 | -0.67 | 56.275712 | -0.65 | 54.389054 | -0.63 | 52.695768
-0.6 | 37.469712 | -0.77 | 43.219886 | -0.75 | 49.628774 | -0.73 | 55.09716 | -0.72 | 59.841526 | -0.7 | 61.483276 | -0.68 | 57.881304 | -0.66 | 56.506052 | -0.64 | 52.683626 | -0.62 | 50.7555
-0.59 | 36.93972 | -0.76 | 47.493878 | -0.74 | 53.669198 | -0.72 | 58.764384 | -0.71 | 62.830048 | -0.69 | 59.71488 | -0.67 | 55.829812 | -0.65 | 55.142154 | -0.63 | 52.235296 | -0.61 | 49.721934
-0.58 | 36.373882 | -0.75 | 50.253518 | -0.73 | 56.497886 | -0.71 | 64.319268 | -0.7 | 62.033266 | -0.68 | 59.072596 | -0.66 | 55.013952 | -0.64 | 52.945632 | -0.62 | 50.797922 | -0.6 | 49.981194
-0.57 | 36.803536 | -0.74 | 54.083044 | -0.72 | 59.815452 | -0.7 | 64.099364 | -0.69 | 59.46301 | -0.67 | 56.800504 | -0.65 | 55.223766 | -0.63 | 51.410202 | -0.61 | 49.950718 | -0.59 | 49.9372
-0.56 | 38.245848 | -0.73 | 58.202844 | -0.71 | 63.873018 | -0.69 | 60.899514 | -0.68 | 58.102302 | -0.66 | 55.106642 | -0.64 | 53.446956 | -0.62 | 51.050716 | -0.6 | 48.819984 | -0.58 | 48.767076
-0.55 | 38.792156 | -0.72 | 61.878738 | -0.7 | 66.015268 | -0.68 | 57.989572 | -0.67 | 57.16639 | -0.65 | 54.114876 | -0.63 | 52.052352 | -0.61 | 50.610512 | -0.59 | 49.12813 | -0.57 | 48.512516
-0.54 | 39.532952 | -0.71 | 65.334244 | -0.69 | 63.67402 | -0.67 | 58.169682 | -0.66 | 55.307734 | -0.64 | 53.81995 | -0.62 | 50.228292 | -0.6 | 49.04622 | -0.58 | 49.415186 | -0.56 | 48.113306
-0.53 | 39.139198 | -0.7 | 67.760972 | -0.68 | 59.945602 | -0.66 | 56.480026 | -0.65 | 53.672136 | -0.63 | 52.001972 | -0.61 | 50.73296 | -0.59 | 48.153188 | -0.57 | 48.767038 | -0.55 | 49.04409
-0.52 | 41.983566 | -0.69 | 67.04036 | -0.67 | 57.661184 | -0.65 | 54.588262 | -0.64 | 53.114344 | -0.62 | 50.242406 | -0.6 | 49.227296 | -0.58 | 48.546964 | -0.56 | 48.457972 | -0.54 | 49.137372
-0.51 | 42.145804 | -0.68 | 62.411534 | -0.66 | 57.726114 | -0.64 | 52.379926 | -0.63 | 52.320208 | -0.61 | 48.7835 | -0.59 | 48.079234 | -0.57 | 49.197186 | -0.55 | 48.45649 | -0.53 | 49.641888
-0.5 | 42.628606 | -0.67 | 59.262326 | -0.65 | 55.621168 | -0.63 | 52.461828 | -0.62 | 49.685894 | -0.6 | 49.773304 | -0.58 | 47.755762 | -0.56 | 48.712384 | -0.54 | 49.970552 | -0.52 | 49.512648
-0.51 | 38.599956 | -0.66 | 56.80696 | -0.64 | 52.560498 | -0.62 | 50.5431 | -0.61 | 48.606458 | -0.59 | 48.264334 | -0.57 | 48.215808 | -0.55 | 47.340492 | -0.53 | 49.454158 | -0.51 | 51.822856
-0.52 | 35.444086 | -0.65 | 55.769456 | -0.63 | 51.31896 | -0.61 | 49.216738 | -0.6 | 48.332296 | -0.58 | 47.130146 | -0.56 | 49.062864 | -0.54 | 48.75269 | -0.52 | 49.477438 | -0.5 | 50.485216
-0.53 | 31.626908 | -0.64 | 52.962408 | -0.62 | 50.679172 | -0.6 | 47.622312 | -0.59 | 48.74433 | -0.57 | 47.055944 | -0.55 | 47.92949 | -0.53 | 50.357886 | -0.51 | 49.781228 | -0.51 | 44.890016
-0.54 | 29.202016 | -0.63 | 50.910682 | -0.61 | 49.276902 | -0.59 | 47.702524 | -0.58 | 47.49973 | -0.56 | 48.932264 | -0.54 | 47.285238 | -0.52 | 49.89704 | -0.5 | 51.100514 | -0.52 | 41.597696
-0.55 | 28.035766 | -0.62 | 48.612764 | -0.6 | 47.739524 | -0.58 | 47.523664 | -0.57 | 47.245762 | -0.55 | 48.458826 | -0.53 | 48.89906 | -0.51 | 49.764294 | -0.51 | 44.269838 | -0.53 | 39.04725
-0.56 | 25.949382 | -0.61 | 49.038122 | -0.59 | 46.85943 | -0.57 | 47.201454 | -0.56 | 46.974498 | -0.54 | 48.260408 | -0.52 | 50.663398 | -0.5 | 49.93164 | -0.52 | 41.39957 | -0.54 | 34.98738
-0.57 | 24.1876 | -0.6 | 48.312854 | -0.58 | 47.361912 | -0.56 | 46.76178 | -0.55 | 48.69744 | -0.53 | 48.08544 | -0.51 | 49.82716 | -0.51 | 45.14264 | -0.53 | 38.34634 | -0.55 | 33.009392
-0.58 | 22.229698 | -0.59 | 46.661092 | -0.57 | 47.538636 | -0.55 | 47.551516 | -0.54 | 48.483908 | -0.52 | 50.086266 | -0.5 | 49.883328 | -0.52 | 40.944314 | -0.54 | 35.908118 | -0.56 | 31.290486
-0.59 | 20.937866 | -0.58 | 46.174276 | -0.56 | 46.694576 | -0.54 | 48.921338 | -0.53 | 48.68502 | -0.51 | 50.729286 | -0.51 | 45.53299 | -0.53 | 38.075912 | -0.55 | 32.569164 | -0.57 | 29.479368
-0.6 | 20.153078 | -0.57 | 47.588432 | -0.55 | 46.138254 | -0.53 | 48.87728 | -0.52 | 48.762732 | -0.5 | 49.288822 | -0.52 | 41.846782 | -0.54 | 35.88221 | -0.56 | 30.47468 | -0.58 | 27.190326
-0.61 | 19.342306 | -0.56 | 46.68107 | -0.54 | 47.923118 | -0.52 | 49.081018 | -0.51 | 50.80478 | -0.51 | 44.818332 | -0.53 | 37.62488 | -0.55 | 33.893214 | -0.57 | 29.988432 | -0.59 | 25.330004
-0.62 | 15.672442 | -0.55 | 47.037058 | -0.53 | 49.064106 | -0.51 | 49.579166 | -0.5 | 48.850804 | -0.52 | 41.39941 | -0.54 | 35.20075 | -0.56 | 30.48121 | -0.58 | 28.161452 | -0.6 | 24.154306
-0.63 | 15.802052 | -0.54 | 46.983266 | -0.52 | 49.379998 | -0.5 | 49.399516 | -0.51 | 43.535466 | -0.53 | 38.013568 | -0.55 | 34.105812 | -0.57 | 29.003088 | -0.59 | 25.648154 | -0.61 | 23.772622
-0.64 | 15.026202 | -0.53 | 49.087122 | -0.51 | 49.629902 | -0.51 | 42.777556 | -0.52 | 40.807768 | -0.54 | 34.624412 | -0.56 | 31.908976 | -0.58 | 27.866036 | -0.6 | 23.425302 | -0.62 | 21.279834
-0.65 | 13.654098 | -0.52 | 49.39928 | -0.5 | 49.057094 | -0.52 | 40.200822 | -0.53 | 38.073258 | -0.55 | 33.269232 | -0.57 | 28.344804 | -0.59 | 26.406414 | -0.61 | 22.938288 | -0.63 | 18.812658
-0.66 | 12.569678 | -0.51 | 49.75573 | -0.51 | 44.319758 | -0.53 | 37.864804 | -0.54 | 34.463142 | -0.56 | 32.023216 | -0.58 | 27.07725 | -0.6 | 22.90362 | -0.62 | 21.863546 | -0.64 | 18.10531
-0.67 | 10.6232656 | -0.5 | 48.977314 | -0.52 | 39.206164 | -0.54 | 35.718382 | -0.55 | 32.131694 | -0.57 | 29.47281 | -0.59 | 26.0186 | -0.61 | 22.491886 | -0.63 | 19.800998 | -0.65 | 17.634356
-0.68 | 10.550132 | -0.51 | 44.232934 | -0.53 | 36.886756 | -0.55 | 31.763912 | -0.56 | 30.701134 | -0.58 | 25.753068 | -0.6 | 24.496482 | -0.62 | 20.9792 | -0.64 | 17.904616 | -0.66 | 16.944696
-0.69 | 9.6974562 | -0.52 | 40.087184 | -0.54 | 34.97874 | -0.56 | 30.193248 | -0.57 | 29.560086 | -0.59 | 24.998102 | -0.61 | 22.02017 | -0.63 | 20.768666 | -0.65 | 17.358336 | -0.67 | 14.576816
-0.7 | 6.580461 | -0.53 | 35.871262 | -0.55 | 33.027398 | -0.57 | 29.246794 | -0.58 | 26.579212 | -0.6 | 24.143304 | -0.62 | 20.796896 | -0.64 | 18.359274 | -0.66 | 16.482816 | -0.68 | 13.717428
-0.71 | 1.9036106 | -0.54 | 34.100192 | -0.56 | 29.712636 | -0.58 | 27.326838 | -0.59 | 24.279876 | -0.61 | 22.955434 | -0.63 | 20.37932 | -0.65 | 16.527794 | -0.67 | 15.441406 | -0.69 | 12.946256
-0.72 | -5.8627876 | -0.55 | 32.141194 | -0.57 | 28.205958 | -0.59 | 24.740502 | -0.6 | 23.48489 | -0.62 | 20.44978 | -0.64 | 19.287996 | -0.66 | 16.043722 | -0.68 | 12.988672 | -0.7 | 11.0350668
-0.73 | -11.717495 | -0.56 | 30.170592 | -0.58 | 26.921976 | -0.6 | 22.685678 | -0.61 | 22.764234 | -0.63 | 19.743748 | -0.65 | 16.499324 | -0.67 | 15.486878 | -0.69 | 12.384854 | -0.71 | 6.8210042
-0.74 | -15.48207 | -0.57 | 27.04797 | -0.59 | 25.765572 | -0.61 | 22.183872 | -0.62 | 21.284064 | -0.64 | 18.687202 | -0.66 | 15.795664 | -0.68 | 13.81031 | -0.7 | 11.2235732 | -0.72 | 3.5493778
-0.75 | -13.059934 | -0.58 | 26.387952 | -0.6 | 22.628298 | -0.62 | 21.334668 | -0.63 | 18.64434 | -0.65 | 18.058528 | -0.67 | 15.503612 | -0.69 | 12.233112 | -0.71 | 7.8813944 | -0.73 | -0.5807744
-0.76 | -9.4040964 | -0.59 | 24.809632 | -0.61 | 21.704564 | -0.63 | 19.12375 | -0.64 | 18.122818 | -0.66 | 15.223718 | -0.68 | 14.293296 | -0.7 | 10.534668 | -0.72 | 3.130129 | -0.74 | -4.904065
-0.77 | -6.0167348 | -0.6 | 23.297734 | -0.62 | 21.141862 | -0.64 | 17.689404 | -0.65 | 17.729588 | -0.67 | 14.425524 | -0.69 | 12.028426 | -0.71 | 7.9470332 | -0.73 | -1.7202918 | -0.75 | -9.3353404
-0.78 | -5.6273822 | -0.61 | 21.095394 | -0.63 | 19.516826 | -0.65 | 16.923798 | -0.66 | 16.33399 | -0.68 | 13.959486 | -0.7 | 10.261531 | -0.72 | 4.3500186 | -0.74 | -5.3524378 | -0.76 | -13.158222
-0.79 | -6.0763938 | -0.62 | 19.93477 | -0.64 | 17.5091 | -0.66 | 16.288838 | -0.67 | 14.14095 | -0.69 | 13.177806 | -0.71 | 7.9723674 | -0.73 | -2.235574 | -0.75 | -8.8440312 | -0.77 | -14.70511
-0.8 | -5.0368252 | -0.63 | 18.68881 | -0.65 | 15.914966 | -0.67 | 15.019922 | -0.68 | 13.006842 | -0.7 | 10.2617778 | -0.72 | 4.5950232 | -0.74 | -5.8315062 | -0.76 | -13.511198 | -0.78 | -14.791504
-0.81 | -5.3601048 | -0.64 | 18.126522 | -0.66 | 16.070488 | -0.68 | 12.53412 | -0.69 | 12.500784 | -0.71 | 7.2632846 | -0.73 | -0.1998812 | -0.75 | -9.4664286 | -0.77 | -14.766516 | -0.79 | -13.2807
-0.82 | -6.1625828 | -0.65 | 16.110672 | -0.67 | 14.958422 | -0.69 | 12.070602 | -0.7 | 10.670911 | -0.72 | 4.5738584 | -0.74 | -6.4550396 | -0.76 | -11.46637 | -0.78 | -14.494072 | -0.8 | -9.7375096
-0.83 | -8.5826274 | -0.66 | 15.082272 | -0.68 | 12.720102 | -0.7 | 10.36877 | -0.71 | 6.5014482 | -0.73 | 0.3578706 | -0.75 | -9.1484972 | -0.77 | -15.362362 | -0.79 | -11.4218412 | -0.81 | -5.8972652
-0.84 | -8.1523848 | -0.67 | 14.604078 | -0.69 | 10.9147232 | -0.71 | 7.1459394 | -0.72 | 3.1357988 | -0.74 | -5.7865652 | -0.76 | -11.98173 | -0.78 | -15.09124 | -0.8 | -8.8456884 | -0.82 | -3.9801462
-0.85 | -9.1857084 | -0.68 | 13.428868 | -0.7 | 9.5778408 | -0.72 | 2.1133548 | -0.73 | -0.9004482 | -0.75 | -9.7669616 | -0.77 | -14.225958 | -0.79 | -11.992898 | -0.81 | -6.2694138 | -0.83 | -4.7159688
-0.86 | -9.721699 | -0.69 | 11.0161688 | -0.71 | 7.4502364 | -0.73 | -2.2786346 | -0.74 | -5.4876374 | -0.76 | -12.50351 | -0.78 | -15.794608 | -0.8 | -8.1619044 | -0.82 | -4.3972736 | -0.84 | -5.96209
-0.87 | -12.415424 | -0.7 | 8.3464588 | -0.72 | 2.3351312 | -0.74 | -6.2189304 | -0.75 | -10.6146378 | -0.77 | -14.154468 | -0.79 | -11.9030158 | -0.81 | -6.342406 | -0.83 | -3.985698 | -0.85 | -6.075523
-0.88 | -12.723978 | -0.71 | 5.6552526 | -0.73 | -3.2881638 | -0.75 | -10.6146638 | -0.76 | -13.870954 | -0.78 | -14.7497 | -0.8 | -8.1889072 | -0.82 | -5.0040406 | -0.84 | -5.135835 | -0.86 | -6.4793448
-0.89 | -12.619634 | -0.72 | 1.2904566 | -0.74 | -8.1704516 | -0.76 | -14.221144 | -0.77 | -14.089982 | -0.79 | -12.5310202 | -0.81 | -4.773193 | -0.83 | -3.9165708 | -0.85 | -6.8760218 | -0.87 | -7.5509618
-0.9 | -13.408892 | -0.73 | -5.8910556 | -0.75 | -10.881165 | -0.77 | -15.75903 | -0.78 | -13.68022 | -0.8 | -7.772887 | -0.82 | -5.2623638 | -0.84 | -4.2302516 | -0.86 | -7.0372786 | -0.88 | -9.4532754
-0.91 | -15.752632 | -0.74 | -11.5543134 | -0.76 | -14.130698 | -0.78 | -13.285482 | -0.79 | -10.910636 | -0.81 | -4.2825192 | -0.83 | -5.1455476 | -0.85 | -6.46751 | -0.87 | -6.7901862 | -0.89 | -9.7606074
-0.92 | -15.945898 | -0.75 | -13.499764 | -0.77 | -16.181384 | -0.79 | -9.8635446 | -0.8 | -7.6071134 | -0.82 | -3.7940606 | -0.84 | -5.0577536 | -0.86 | -7.2917268 | -0.88 | -8.5922228 | -0.9 | -9.7279152
-0.93 | -16.30765 | -0.76 | -15.427914 | -0.78 | -13.794398 | -0.8 | -6.8705672 | -0.81 | -4.5620968 | -0.83 | -5.7532784 | -0.85 | -4.9837244 | -0.87 | -7.527684 | -0.89 | -10.1374686 | -0.91 | -10.593568
-0.94 | -16.241548 | -0.77 | -14.571178 | -0.79 | -8.6647486 | -0.81 | -4.1639128 | -0.82 | -3.1590538 | -0.84 | -5.6619758 | -0.86 | -7.2639636 | -0.88 | -7.6570634 | -0.9 | -10.48137 | -0.92 | -12.583478
-0.95 | -18.421862 | -0.78 | -11.7798232 | -0.8 | -5.2789874 | -0.82 | -3.6444178 | -0.83 | -4.2581258 | -0.85 | -5.0013704 | -0.87 | -8.4732328 | -0.89 | -9.5224458 | -0.91 | -10.574242 | -0.93 | -13.055034
-0.96 | -19.04545 | -0.79 | -6.4261144 | -0.81 | -4.659876 | -0.83 | -3.5181082 | -0.84 | -6.2388118 | -0.86 | -5.915583 | -0.88 | -7.7895008 | -0.9 | -11.122264 | -0.92 | -11.238412 | -0.94 | -12.425182
-0.97 | -19.584122 | -0.8 | -3.7437602 | -0.82 | -4.1295428 | -0.84 | -5.7285598 | -0.85 | -5.7496434 | -0.87 | -8.1128942 | -0.89 | -8.7160876 | -0.91 | -10.8918656 | -0.93 | -13.396796 | -0.95 | -13.051764
-0.98 | -19.05885 | -0.81 | -3.7278082 | -0.83 | -3.862967 | -0.85 | -6.3441862 | -0.86 | -6.018804 | -0.88 | -7.7837206 | -0.9 | -10.2263492 | -0.92 | -10.93477 | -0.94 | -13.101958 | -0.96 | -14.713628
-0.99 | -20.488498 | -0.82 | -4.6190322 | -0.84 | -4.672468 | -0.86 | -6.355035 | -0.87 | -7.119287 | -0.89 | -8.5748342 | -0.91 | -11.754288 | -0.93 | -11.962932 | -0.95 | -13.400278 | -0.97 | -15.421696
-1 | -19.693906 | -0.83 | -5.0950126 | -0.85 | -6.8308638 | -0.87 | -6.8856468 | -0.88 | -9.4807756 | -0.9 | -9.0070276 | -0.92 | -11.598284 | -0.94 | -14.003178 | -0.96 | -13.616246 | -0.98 | -14.982372
-1.01 | -20.630302 | -0.84 | -4.9053758 | -0.86 | -7.3648882 | -0.88 | -8.1169982 | -0.89 | -9.2265218 | -0.91 | -11.743706 | -0.93 | -11.837432 | -0.95 | -13.46914 | -0.97 | -15.67056 | -0.99 | -15.37113
-1.02 | -21.226452 | -0.85 | -5.759463 | -0.87 | -8.6023848 | -0.89 | -10.216069 | -0.9 | -9.7848316 | -0.92 | -12.06731 | -0.94 | -12.58328 | -0.96 | -13.740416 | -0.98 | -15.658074 | -1 | -14.6092608
-1.03 | -22.03972 | -0.86 | -7.761733 | -0.88 | -7.9697324 | -0.9 | -10.215884 | -0.91 | -10.5898956 | -0.93 | -12.125172 | -0.95 | -14.109016 | -0.97 | -14.087986 | -0.99 | -15.399388 | -1.01 | -16.638588
-1.04 | -23.924082 | -0.87 | -8.4960596 | -0.89 | -9.6132484 | -0.91 | -10.1519154 | -0.92 | -12.901302 | -0.94 | -12.32337 | -0.96 | -14.000874 | -0.98 | -16.477444 | -1 | -15.044808 | -1.02 | -16.569916
-1.05 | -23.58664 | -0.88 | -9.2516868 | -0.9 | -10.8646364 | -0.92 | -10.95992 | -0.93 | -12.360488 | -0.95 | -13.51035 | -0.97 | -14.157284 | -0.99 | -16.030896 | -1.01 | -17.319954 | -1.03 | -16.712122
-1.06 | -22.893326 | -0.89 | -9.5397188 | -0.91 | -10.747364 | -0.93 | -13.824326 | -0.94 | -12.79958 | -0.96 | -14.692938 | -0.98 | -14.906122 | -1 | -15.860374 | -1.02 | -17.123358 | -1.04 | -17.722226
-1.07 | -23.237152 | -0.9 | -11.6577122 | -0.92 | -10.995366 | -0.94 | -13.259648 | -0.95 | -13.172754 | -0.97 | -14.204248 | -0.99 | -17.025122 | -1.01 | -15.427798 | -1.03 | -17.37002 | -1.05 | -19.456458
-1.08 | -25.278856 | -0.91 | -12.170484 | -0.93 | -12.753776 | -0.95 | -13.131228 | -0.96 | -14.90712 | -0.98 | -14.536788 | -1 | -16.380696 | -1.02 | -17.474688 | -1.04 | -17.307868 | -1.06 | -18.66662
-1.09 | -25.018484 | -0.92 | -12.181052 | -0.94 | -14.31993 | -0.96 | -13.661724 | -0.97 | -15.240272 | -0.99 | -15.828378 | -1.01 | -15.590382 | -1.03 | -17.672616 | -1.05 | -18.527876 | -1.07 | -18.380428
-1.1 | -24.50864 | -0.93 | -13.055392 | -0.95 | -14.502088 | -0.97 | -15.499212 | -0.98 | -14.587036 | -1 | -16.860394 | -1.02 | -16.250332 | -1.04 | -17.39486 | -1.06 | -19.290908 | -1.08 | -19.04974
-1.11 | -25.135484 | -0.94 | -14.444568 | -0.96 | -14.223426 | -0.98 | -15.60966 | -0.99 | -15.120082 | -1.01 | -16.125574 | -1.03 | -18.368746 | -1.05 | -17.433876 | -1.07 | -18.909756 | -1.09 | -20.67507
-1.12 | -27.250772 | -0.95 | -15.437824 | -0.97 | -14.848278 | -0.99 | -15.199442 | -1 | -16.315202 | -1.02 | -16.596536 | -1.04 | -17.809782 | -1.06 | -19.116004 | -1.08 | -18.90868 | -1.1 | -20.115472
-1.13 | -26.626206 | -0.96 | -15.29578 | -0.98 | -16.798574 | -1 | -15.163846 | -1.01 | -17.438726 | -1.03 | -17.023002 | -1.05 | -17.398182 | -1.07 | -19.608696 | -1.09 | -19.399862 | -1.11 | -20.057796
-1.14 | -26.76923 | -0.97 | -15.58704 | -0.99 | -16.305658 | -1.01 | -17.338538 | -1.02 | -16.83315 | -1.04 | -18.625722 | -1.06 | -18.359938 | -1.08 | -19.641524 | -1.1 | -20.75726 | -1.12 | -19.659802
-1.15 | -26.166822 | -0.98 | -16.516832 | -1 | -15.047714 | -1.02 | -17.497542 | -1.03 | -16.369604 | -1.05 | -18.26835 | -1.07 | -20.060792 | -1.09 | -19.713276 | -1.11 | -20.30761 | -1.13 | -21.94229
-1.16 | -27.990726 | -0.99 | -17.875454 | -1.01 | -15.707778 | -1.03 | -16.583024 | -1.04 | -17.6397 | -1.06 | -18.137442 | -1.08 | -19.723036 | -1.1 | -20.721138 | -1.12 | -20.076648 | -1.14 | -21.808936
-1.17 | -28.647066 | -1 | -16.000462 | -1.02 | -17.58892 | -1.04 | -17.366884 | -1.05 | -18.460352 | -1.07 | -18.319412 | -1.09 | -19.461898 | -1.11 | -21.237902 | -1.13 | -20.602138 | -1.15 | -21.330888
-1.18 | -28.269716 | -1.01 | -16.523872 | -1.03 | -18.26623 | -1.05 | -18.600244 | -1.06 | -17.634728 | -1.08 | -20.044208 | -1.1 | -19.346022 | -1.12 | -20.429952 | -1.14 | -22.813772 | -1.16 | -22.02259
-1.19 | -27.773002 | -1.02 | -17.667492 | -1.04 | -18.273574 | -1.06 | -19.01696 | -1.07 | -18.228418 | -1.09 | -19.954496 | -1.11 | -20.881236 | -1.13 | -20.56512 | -1.15 | -22.663322 | -1.17 | -23.937838
-1.2 | -28.685708 | -1.03 | -19.379662 | -1.05 | -18.182516 | -1.07 | -19.055172 | -1.08 | -19.599832 | -1.1 | -19.894996 | -1.12 | -21.501986 | -1.14 | -21.401368 | -1.16 | -21.847558 | -1.18 | -22.943406
-1.21 | -30.355316 | -1.04 | -19.366472 | -1.06 | -18.933934 | -1.08 | -18.553298 | -1.09 | -21.031746 | -1.11 | -19.94236 | -1.13 | -21.15493 | -1.15 | -23.087902 | -1.17 | -21.998662 | -1.19 | -22.970504
-1.22 | -30.003876 | -1.05 | -19.124556 | -1.07 | -19.842936 | -1.09 | -20.092684 | -1.1 | -20.484118 | -1.12 | -21.2622 | -1.14 | -20.883084 | -1.16 | -22.49883 | -1.18 | -24.252544 | -1.2 | -23.066456
-1.23 | -29.05109 | -1.06 | -19.570774 | -1.08 | -19.612822 | -1.1 | -21.107832 | -1.11 | -20.487364 | -1.13 | -21.10162 | -1.15 | -22.072714 | -1.17 | -22.157502 | -1.19 | -23.572776 | -1.21 | -24.410456
-1.24 | -29.923144 | -1.07 | -20.778004 | -1.09 | -19.217464 | -1.11 | -20.88445 | -1.12 | -20.133664 | -1.14 | -21.380222 | -1.16 | -23.828606 | -1.18 | -22.726354 | -1.2 | -23.44729 | -1.22 | -25.455316
-1.25 | -31.104542 | -1.08 | -20.957482 | -1.1 | -21.564466 | -1.12 | -20.317502 | -1.13 | -22.520396 | -1.15 | -21.03989 | -1.17 | -22.391488 | -1.19 | -23.964422 | -1.21 | -23.280516 | -1.23 | -24.690482
-1.26 | -31.336898 | -1.09 | -20.829536 | -1.11 | -22.054788 | -1.13 | -21.168598 | -1.14 | -22.55086 | -1.16 | -22.36854 | -1.18 | -22.518902 | -1.2 | -23.870966 | -1.22 | -25.072896 | -1.24 | -25.021176
-1.27 | -31.556404 | -1.1 | -20.44948 | -1.12 | -21.280292 | -1.14 | -22.771104 | -1.15 | -21.989082 | -1.17 | -23.653888 | -1.19 | -23.160648 | -1.21 | -23.479422 | -1.23 | -25.21741 | -1.25 | -25.163982
-1.28 | -32.019604 | -1.11 | -22.986818 | -1.13 | -20.76841 | -1.15 | -22.57656 | -1.16 | -21.602078 | -1.18 | -22.615052 | -1.2 | -23.69405 | -1.22 | -23.598542 | -1.24 | -25.620236 | -1.26 | -26.665176
-1.29 | -33.615476 | -1.12 | -22.641888 | -1.14 | -21.844604 | -1.16 | -22.036696 | -1.17 | -24.02085 | -1.19 | -22.289154 | -1.21 | -24.308928 | -1.23 | -25.962032 | -1.25 | -24.758032 | -1.27 | -26.06967
-1.3 | -34.189796 | -1.13 | -22.399946 | -1.15 | -23.1665 | -1.17 | -22.622942 | -1.18 | -23.428576 | -1.2 | -23.381458 | -1.22 | -23.613444 | -1.24 | -26.120854 | -1.26 | -26.221952 | -1.28 | -26.049958
-1.31 | -33.211494 | -1.14 | -21.829752 | -1.16 | -22.903586 | -1.18 | -24.670938 | -1.19 | -23.058238 | -1.21 | -24.562354 | -1.23 | -24.205918 | -1.25 | -25.11049 | -1.27 | -26.937474 | -1.29 | -26.679704
-1.32 | -33.697538 | -1.15 | -23.777962 | -1.17 | -22.506118 | -1.19 | -24.16361 | -1.2 | -22.988538 | -1.22 | -24.313864 | -1.24 | -26.487272 | -1.26 | -25.113498 | -1.28 | -26.535994 | -1.3 | -28.828722
-1.33 | -34.853282 | -1.16 | -23.928252 | -1.18 | -23.26456 | -1.2 | -23.498392 | -1.21 | -24.672262 | -1.23 | -24.313436 | -1.25 | -25.77188 | -1.27 | -27.076156 | -1.29 | -26.910144 | -1.31 | -28.881322
-1.34 | -35.939544 | -1.17 | -23.85812 | -1.19 | -24.79205 | -1.21 | -23.368448 | -1.22 | -24.293046 | -1.24 | -24.90991 | -1.26 | -25.554722 | -1.28 | -27.396924 | -1.3 | -27.90521 | -1.32 | -28.316328
-1.35 | -35.663364 | -1.18 | -23.789978 | -1.2 | -25.009202 | -1.22 | -25.517056 | -1.23 | -24.643688 | -1.25 | -27.10012 | -1.27 | -25.613882 | -1.29 | -26.862754 | -1.31 | -29.855894 | -1.33 | -29.100088
-1.36 | -35.340522 | -1.19 | -24.871098 | -1.21 | -24.251356 | -1.23 | -25.571452 | -1.24 | -24.569774 | -1.26 | -26.39784 | -1.28 | -27.73578 | -1.3 | -26.663574 | -1.32 | -29.150778 | -1.34 | -31.761074
-1.37 | -38.907744 | -1.2 | -26.305004 | -1.22 | -24.735378 | -1.24 | -25.343644 | -1.25 | -25.938982 | -1.27 | -25.491164 | -1.29 | -28.010134 | -1.31 | -28.683408 | -1.33 | -28.964862 | -1.35 | -31.425508
-1.38 | -39.517906 | -1.21 | -26.178112 | -1.23 | -25.750264 | -1.25 | -24.641094 | -1.26 | -27.303578 | -1.28 | -26.047962 | -1.3 | -27.025282 | -1.32 | -30.05834 | -1.34 | -29.39784 | -1.36 | -31.361444
-1.39 | -39.628424 | -1.22 | -25.57494 | -1.24 | -26.111398 | -1.26 | -26.481146 | -1.27 | -26.804308 | -1.29 | -28.646258 | -1.31 | -27.618634 | -1.33 | -29.122292 | -1.35 | -32.005344 | -1.37 | -31.874672
-1.4 | -37.865148 | -1.23 | -25.532434 | -1.25 | -25.167256 | -1.27 | -27.98124 | -1.28 | -26.15098 | -1.3 | -28.49316 | -1.32 | -29.543418 | -1.34 | -29.49071 | -1.36 | -31.837352 | -1.38 | -34.246854
-1.39 | -33.150984 | -1.24 | -27.35334 | -1.26 | -25.493888 | -1.28 | -26.732734 | -1.29 | -27.347828 | -1.31 | -28.059974 | -1.33 | -30.729146 | -1.35 | -31.003326 | -1.37 | -31.89891 | -1.39 | -35.42203
-1.38 | -30.83592 | -1.25 | -27.01062 | -1.27 | -28.124076 | -1.29 | -26.766866 | -1.3 | -28.798236 | -1.32 | -27.993994 | -1.34 | -29.851838 | -1.36 | -32.929742 | -1.38 | -32.047156 | -1.4 | -33.09716
-1.37 | -27.301952 | -1.26 | -26.805182 | -1.28 | -28.62779 | -1.3 | -28.391402 | -1.31 | -28.212778 | -1.33 | -30.5134 | -1.35 | -30.288622 | -1.37 | -33.117146 | -1.39 | -35.976344 | -1.39 | -27.16605
-1.36 | -23.809862 | -1.27 | -26.760216 | -1.29 | -27.383904 | -1.31 | -28.971592 | -1.32 | -28.240266 | -1.34 | -30.860928 | -1.36 | -32.092214 | -1.38 | -32.49999 | -1.4 | -34.536818 | -1.38 | -25.847248
-1.35 | -24.536002 | -1.28 | -29.493378 | -1.3 | -27.388386 | -1.32 | -29.127308 | -1.33 | -29.610498 | -1.35 | -30.45258 | -1.37 | -33.821362 | -1.39 | -34.162868 | -1.39 | -27.338724 | -1.37 | -24.862018
-1.34 | -23.502752 | -1.29 | -28.92278 | -1.31 | -29.136822 | -1.33 | -28.645064 | -1.34 | -31.85427 | -1.36 | -30.817848 | -1.38 | -33.322496 | -1.4 | -34.546864 | -1.38 | -24.729454 | -1.36 | -21.65115
-1.33 | -21.941708 | -1.3 | -28.750758 | -1.32 | -30.287414 | -1.34 | -30.147262 | -1.35 | -31.869598 | -1.37 | -33.113524 | -1.39 | -33.538552 | -1.39 | -29.500586 | -1.37 | -23.995982 | -1.35 | -19.201262
-1.32 | -19.781814 | -1.31 | -28.796234 | -1.33 | -29.49676 | -1.35 | -32.693724 | -1.36 | -31.40537 | -1.38 | -34.017784 | -1.4 | -33.860028 | -1.38 | -24.493304 | -1.36 | -22.965258 | -1.34 | -18.715582
-1.31 | -19.645412 | -1.32 | -31.026398 | -1.34 | -30.21627 | -1.36 | -32.231272 | -1.37 | -31.59645 | -1.39 | -33.859072 | -1.39 | -29.697338 | -1.37 | -23.58004 | -1.35 | -19.365904 | -1.33 | -18.633422
-1.3 | -19.041666 | -1.33 | -31.241768 | -1.35 | -31.311308 | -1.37 | -32.352726 | -1.38 | -34.675704 | -1.4 | -33.069432 | -1.38 | -26.658024 | -1.36 | -22.461422 | -1.34 | -18.178026 | -1.32 | -17.178726
-1.29 | -17.752416 | -1.34 | -31.713338 | -1.36 | -34.002346 | -1.38 | -33.318966 | -1.39 | -35.497924 | -1.39 | -28.222196 | -1.37 | -22.864142 | -1.35 | -21.476426 | -1.33 | -18.033344 | -1.31 | -15.68916
-1.28 | -15.418474 | -1.35 | -31.306684 | -1.37 | -32.94456 | -1.39 | -35.921542 | -1.4 | -32.009046 | -1.38 | -26.641328 | -1.36 | -21.827442 | -1.34 | -17.854924 | -1.32 | -17.903184 | -1.3 | -14.969308
-1.27 | -15.724268 | -1.36 | -33.21429 | -1.38 | -33.609056 | -1.4 | -34.08545 | -1.39 | -27.0379 | -1.37 | -24.332292 | -1.35 | -21.552412 | -1.33 | -17.259304 | -1.31 | -16.150712 | -1.29 | -14.805162
-1.26 | -15.714222 | -1.37 | -35.007624 | -1.39 | -33.981526 | -1.39 | -27.039674 | -1.38 | -25.342576 | -1.36 | -20.808058 | -1.34 | -19.684452 | -1.32 | -17.48876 | -1.3 | -14.617486 | -1.28 | -13.978976
-1.25 | -15.23362 | -1.38 | -34.476204 | -1.4 | -35.450016 | -1.38 | -25.12977 | -1.37 | -24.684768 | -1.35 | -20.567102 | -1.33 | -16.74756 | -1.31 | -16.58581 | -1.29 | -14.512956 | -1.27 | -10.881784
-1.24 | -13.71495 | -1.39 | -34.87727 | -1.39 | -28.765296 | -1.37 | -23.76802 | -1.36 | -21.062202 | -1.34 | -20.283796 | -1.32 | -16.51777 | -1.3 | -14.740502 | -1.28 | -14.348036 | -1.26 | -11.30381
-1.23 | -12.612204 | -1.4 | -34.636452 | -1.38 | -24.830504 | -1.36 | -23.026674 | -1.35 | -19.323434 | -1.33 | -18.70763 | -1.31 | -17.157108 | -1.29 | -13.41292 | -1.27 | -12.78983 | -1.25 | -11.53416
-1.22 | -13.118262 | -1.39 | -30.42774 | -1.37 | -23.47236 | -1.35 | -19.632648 | -1.34 | -19.05946 | -1.32 | -16.324144 | -1.3 | -16.460402 | -1.28 | -14.294772 | -1.26 | -11.050196 | -1.24 | -11.274204
-1.21 | -11.820336 | -1.38 | -26.66966 | -1.36 | -23.038766 | -1.34 | -19.153036 | -1.33 | -19.199164 | -1.31 | -15.509744 | -1.29 | -13.962968 | -1.27 | -13.99971 | -1.25 | -11.43675 | -1.23 | -9.6569564
-1.2 | -10.974656 | -1.37 | -23.027448 | -1.35 | -21.216846 | -1.33 | -18.812234 | -1.32 | -16.516538 | -1.3 | -15.61214 | -1.28 | -13.302034 | -1.26 | -11.473462 | -1.24 | -11.297996 | -1.22 | -8.8721084
-1.19 | -10.681292 | -1.36 | -23.096764 | -1.34 | -18.653152 | -1.32 | -17.652782 | -1.31 | -15.22353 | -1.29 | -14.992326 | -1.27 | -13.309886 | -1.25 | -10.4935894 | -1.23 | -10.8933112 | -1.21 | -9.8312236
-1.18 | -10.600332 | -1.35 | -22.25869 | -1.33 | -18.154242 | -1.31 | -15.955216 | -1.3 | -15.657612 | -1.28 | -12.625938 | -1.26 | -13.042142 | -1.24 | -10.6760192 | -1.22 | -8.7860672 | -1.2 | -9.2796176
-1.17 | -11.237754 | -1.34 | -21.081016 | -1.32 | -17.516024 | -1.3 | -14.685844 | -1.29 | -15.105568 | -1.27 | -12.261484 | -1.25 | -11.147358 | -1.23 | -10.4124972 | -1.21 | -8.758524 | -1.19 | -7.4979318
-1.16 | -9.7203652 | -1.33 | -18.593836 | -1.31 | -17.331514 | -1.29 | -14.757662 | -1.28 | -13.780084 | -1.26 | -12.726232 | -1.24 | -9.9596812 | -1.22 | -9.8275416 | -1.2 | -9.1528086 | -1.18 | -6.7282074
-1.15 | -8.0293218 | -1.32 | -17.478546 | -1.3 | -14.352572 | -1.28 | -14.795588 | -1.27 | -11.894538 | -1.25 | -12.317706 | -1.23 | -10.7813336 | -1.21 | -8.3134764 | -1.19 | -8.7199678 | -1.17 | -8.0797516
-1.14 | -8.96759 | -1.31 | -17.598666 | -1.29 | -13.367814 | -1.27 | -13.153968 | -1.26 | -11.768988 | -1.24 | -10.1073462 | -1.22 | -11.004752 | -1.2 | -8.717975 | -1.18 | -6.6238432 | -1.16 | -7.0327172
-1.13 | -8.7719015 | -1.3 | -16.859672 | -1.28 | -14.66726 | -1.26 | -11.457324 | -1.25 | -12.763096 | -1.23 | -9.5863544 | -1.21 | -9.5052706 | -1.19 | -8.7113472 | -1.17 | -6.3905626 | -1.15 | -5.8331724
|  | -1.29 | -14.258284 | -1.27 | -13.398738 | -1.25 | -12.36797 | -1.24 | -10.929578 | -1.22 | -10.3543398 | -1.2 | -7.879357 | -1.18 | -8.5308804 | -1.16 | -7.3462918 | -1.14 | -5.0457774
|  | -1.28 | -13.944012 | -1.26 | -11.780448 | -1.24 | -11.810726 | -1.23 | -9.4701272 | -1.21 | -10.3457658 | -1.19 | -8.4317418 | -1.17 | -5.886974 | -1.15 | -6.9692006 | -1.13 | -5.5839336
|  | -1.27 | -13.624056 | -1.25 | -11.5799604 | -1.23 | -10.753222 | -1.22 | -9.2438568 | -1.2 | -8.0179272 | -1.18 | -8.8189968 | -1.16 | -6.5068876 | -1.14 | -5.604452 | -1.12 | -5.6967502
|  | -1.26 | -13.896572 | -1.24 | -10.831076 | -1.22 | -8.7585222 | -1.21 | -9.6420964 | -1.19 | -7.306961 | -1.17 | -7.8845486 | -1.15 | -6.9190184 | -1.13 | -5.0649438 | -1.11 | -4.2981962
|  | -1.25 | -12.726312 | -1.23 | -11.3760862 | -1.21 | -9.2019958 | -1.2 | -9.316427 | -1.18 | -8.1789112 | -1.16 | -5.9648086 | -1.14 | -6.4972232 | -1.12 | -5.4678972 | -1.1 | -2.6764418
|  | -1.24 | -10.955106 | -1.22 | -9.7703602 | -1.2 | -9.5102074 | -1.19 | -7.502783 | -1.17 | -7.9487078 | -1.15 | -6.0743022 | -1.13 | -4.7992376 | -1.11 | -5.1008636 | -1.09 | -3.410279
|  | -1.23 | -11.818172 | -1.21 | -8.614223 | -1.19 | -8.7971344 | -1.18 | -7.659227 | -1.16 | -7.135192 | -1.14 | -6.4303634 | -1.12 | -5.1465212 | -1.1 | -3.6038004 | -1.08 | -3.4520464
|  | -1.22 | -11.587464 | -1.2 | -9.1081904 | -1.18 | -7.0509002 | -1.17 | -7.5729428 | -1.15 | -5.0200586 | -1.13 | -5.790878 | -1.11 | -5.3159822 | -1.09 | -2.7102782 | -1.07 | -2.761442
|  | -1.21 | -9.8693624 | -1.19 | -8.9776356 | -1.17 | -6.78763 | -1.16 | -7.5240056 | -1.14 | -5.6034644 | -1.12 | -4.2336188 | -1.1 | -5.0666774 | -1.08 | -2.813799 | -1.06 | -1.315238
|  | -1.2 | -8.2005136 | -1.18 | -8.7067204 | -1.16 | -7.4102306 | -1.15 | -5.4189518 | -1.13 | -5.649633 | -1.11 | -3.6043282 | -1.09 | -2.3980284 | -1.07 | -3.1272134 | -1.05 | -1.8208456
|  | -1.19 | -8.97797 | -1.17 | -6.664424 | -1.15 | -7.1785642 | -1.14 | -4.6912458 | -1.12 | -5.738738 | -1.1 | -4.522755 | -1.08 | -2.211907 | -1.06 | -2.3510382 | -1.04 | -2.1599026
|  | -1.18 | -9.3404808 | -1.16 | -7.164051 | -1.14 | -5.5994738 | -1.13 | -5.1903446 | -1.11 | -3.7288372 | -1.09 | -4.145214 | -1.07 | -3.0697886 | -1.05 | -1.0002226 | -1.03 | -1.826822
|  | -1.17 | -8.2496538 | -1.15 | -7.3380452 | -1.13 | -5.2679124 | -1.12 | -5.3844384 | -1.1 | -4.3912742 | -1.08 | -1.995014 | -1.06 | -3.4925412 | -1.04 | -1.1360912 | -1.02 | 1.141332
|  | -1.16 | -6.6536968 | -1.14 | -7.110056 | -1.12 | -5.4329544 | -1.11 | -4.4677996 | -1.09 | -4.4626396 | -1.07 | -2.3842438 | -1.05 | -1.5159848 | -1.03 | -1.6963 | -1.01 | 0.6644014
|  | -1.15 | -7.2292154 | -1.13 | -4.5422188 | -1.11 | -5.3024634 | -1.1 | -3.1191932 | -1.08 | -4.1137678 | -1.06 | -3.0776348 | -1.04 | -0.1753228 | -1.02 | -0.7291674 | -1 | -0.2941668
|  | -1.14 | -7.5424312 | -1.12 | -5.1241154 | -1.1 | -3.1503174 | -1.09 | -3.9681638 | -1.07 | -1.0861484 | -1.05 | -2.7352514 | -1.03 | -0.9903446 | -1.01 | 1.3992298 | -0.99 | 0.187424
|  | -1.13 | -7.0935728 | -1.11 | -5.1476936 | -1.09 | -2.8432788 | -1.08 | -4.3209264 | -1.06 | -1.7410658 | -1.04 | -0.4591092 | -1.02 | -1.084508 | -1 | 1.1290384 | -0.98 | 2.1452428
|  | -1.12 | -4.7644146 | -1.1 | -5.0721782 | -1.08 | -3.789629 | -1.07 | -3.1409382 | -1.05 | -2.1809344 | -1.03 | -0.1734656 | -1.01 | -0.141379 | -0.99 | 0.210707 | -0.97 | 2.518272
|  | -1.11 | -4.397229 |  |  |  |  | -1.06 | -1.100264 | -1.04 | -2.661088 | -1.02 | -0.2910565 | -1 | 1.836459