## Data CV
CV i vs E Scan 1 |  | CV i vs E Scan 2 |  | CV i vs E Scan 3 |  | CV i vs E Scan 4 |  | CV i vs E Scan 5 |  | CV i vs E Scan 6 |  | CV i vs E Scan 7 |  | CV i vs E Scan 8 |  | CV i vs E Scan 9 |  | CV i vs E Scan 10
V | µA | V | µA | V | µA | V | µA | V | µA | V | µA | V | µA | V | µA | V | µA | V | µA
-0.5 | 57.974 | -1.13 | -6.9921 | -1.11 | -1.81470175 | -1.09 | -0.2080062 | -1.08 | -1.066812 | -1.06 | 2.9269765 | -1.04 | 2.1770525 | -1.02 | 4.100155 | -1 | 4.61332325 | -0.98 | 4.9797224
-0.95 | -121.53293 | -1.12 | -5.5690606 | -1.1 | -2.6270712 | -1.08 | 0.9853868 | -1.07 | -0.0176614 | -1.05 | 2.4933266 | -1.03 | 4.0859214 | -1.01 | 3.2260818 | -0.99 | 5.1446332 | -0.97 | 6.902043
-0.94 | -87.368044 | -1.11 | -2.6748278 | -1.09 | -2.455686 | -1.07 | 0.6200916 | -1.06 | 1.3171658 | -1.04 | 2.2691266 | -1.02 | 5.1928198 | -1 | 4.775137 | -0.98 | 4.990131 | -0.96 | 7.0770168
-0.93 | -55.32142 | -1.1 | -3.547906 | -1.08 | 0.1688968 | -1.06 | -0.1672522 | -1.05 | 3.825786 | -1.03 | 2.7919688 | -1.01 | 3.927939 | -0.99 | 5.9710902 | -0.97 | 5.6404692 | -0.95 | 6.4923154
-0.92 | -43.254896 | -1.09 | -4.5108056 | -1.07 | 0.0650476 | -1.05 | 1.9533384 | -1.04 | 2.8461968 | -1.02 | 4.6261424 | -1 | 2.811264 | -0.98 | 5.5184114 | -0.96 | 7.8073002 | -0.94 | 6.6521334
-0.91 | -35.667772 | -1.08 | -3.8250596 | -1.06 | -1.073906 | -1.04 | 3.1650324 | -1.03 | 2.6120094 | -1.01 | 4.607107 | -0.99 | 5.3853702 | -0.97 | 4.7959764 | -0.95 | 7.4397512 | -0.93 | 8.904096
-0.9 | -28.479904 | -1.07 | -0.877084 | -1.05 | -0.561369 | -1.03 | 2.4722704 | -1.02 | 2.9413738 | -1 | 2.4494442 | -0.98 | 6.04204 | -0.96 | 5.8853402 | -0.94 | 6.71794 | -0.92 | 9.7853588
-0.89 | -23.077648 | -1.06 | -2.6915102 | -1.04 | 2.0058394 | -1.02 | 2.1811356 | -1.01 | 5.5926278 | -0.99 | 3.7569078 | -0.97 | 5.6285558 | -0.95 | 8.0795304 | -0.93 | 6.9193904 | -0.91 | 8.4625786
-0.88 | -20.242776 | -1.05 | -2.1194874 | -1.03 | 3.4187708 | -1.01 | 3.9031692 | -1 | 2.1455182 | -0.98 | 6.71899 | -0.96 | 6.100513 | -0.94 | 6.656008 | -0.92 | 9.5682608 | -0.9 | 8.6781388
-0.87 | -17.208674 | -1.04 | -1.732612 | -1.02 | 1.834249 | -1 | 1.5509168 | -0.99 | 3.5721472 | -0.97 | 6.3953498 | -0.95 | 6.399678 | -0.93 | 6.8317262 | -0.91 | 9.4873654 | -0.89 | 10.5013254
-0.86 | -13.992262 | -1.03 | 1.465903 | -1.01 | 2.2148382 | -0.99 | 4.2990054 | -0.98 | 4.5363334 | -0.96 | 6.3372562 | -0.94 | 7.945371 | -0.92 | 7.9036358 | -0.9 | 9.7036226 | -0.88 | 12.065032
-0.85 | -9.3588284 | -1.02 | 1.6297726 | -1 | 1.4198066 | -0.98 | 3.6656228 | -0.97 | 6.561722 | -0.95 | 5.81350725 | -0.93 | 7.741597 | -0.91 | 10.4938624 | -0.89 | 8.592983 | -0.87 | 10.7598696
-0.84 | -7.7393072 | -1.01 | 0.3025424 | -0.99 | 5.124389 | -0.97 | 4.3620676 | -0.96 | 7.1728174 | -0.94 | 6.2841916 | -0.92 | 7.2557472 | -0.9 | 11.0744788 | -0.88 | 10.9563382 | -0.86 | 11.01859
-0.83 | -6.247722 | -1 | 0.3489386 | -0.98 | 3.7356754 | -0.96 | 7.6718848 | -0.95 | 5.873887 | -0.93 | 8.9755456 | -0.91 | 8.6735082 | -0.89 | 9.9286564 | -0.87 | 12.649844 | -0.85 | 12.535392
-0.82 | -3.959763 | -0.99 | 2.1021412 | -0.97 | 4.3367454 | -0.95 | 6.472038 | -0.94 | 6.0449426 | -0.92 | 8.3030194 | -0.9 | 10.3844754 | -0.88 | 9.5871964 | -0.86 | 11.269922 | -0.84 | 15.557444
-0.81 | 0.0065204 | -0.98 | 3.0514814 | -0.96 | 5.2041184 | -0.94 | 5.9470844 | -0.93 | 8.875933 | -0.91 | 8.5193948 | -0.89 | 10.8255252 | -0.87 | 11.65897 | -0.85 | 11.609762 | -0.83 | 15.322466
-0.8 | 1.8159388 | -0.97 | 3.0339002 | -0.95 | 7.3082402 | -0.93 | 6.2419674 | -0.92 | 8.6478406 | -0.9 | 9.0776294 | -0.88 | 9.8917146 | -0.86 | 13.018158 | -0.84 | 14.19786 | -0.82 | 14.94465
-0.79 | 2.5323504 | -0.96 | 2.382234 | -0.94 | 6.785715 | -0.92 | 8.8055446 | -0.91 | 8.2645758 | -0.89 | 11.429022 | -0.87 | 10.5231118 | -0.85 | 12.42224 | -0.83 | 15.526506 | -0.81 | 15.538886
-0.78 | 4.2639952 | -0.95 | 4.1128928 | -0.93 | 5.7436154 | -0.91 | 8.6516904 | -0.9 | 7.939867 | -0.88 | 10.627314 | -0.86 | 13.043438 | -0.84 | 12.791268 | -0.82 | 15.580864 | -0.8 | 19.29329
-0.77 | 8.084086 | -0.94 | 5.5530654 | -0.92 | 6.6239102 | -0.9 | 8.5295964 | -0.89 | 10.2112508 | -0.87 | 10.6793272 | -0.85 | 13.046394 | -0.83 | 15.423706 | -0.81 | 16.098922 | -0.79 | 19.351704
-0.76 | 9.6990528 | -0.93 | 5.1582856 | -0.91 | 8.7285318 | -0.89 | 8.4416092 | -0.88 | 11.146272 | -0.86 | 11.286358 | -0.84 | 12.89736 | -0.82 | 16.278128 | -0.8 | 17.58675 | -0.78 | 20.84438
-0.75 | 9.8521466 | -0.92 | 5.1271684 | -0.9 | 8.7321762 | -0.88 | 11.3069064 | -0.87 | 11.05339 | -0.85 | 13.945274 | -0.83 | 13.281262 | -0.81 | 16.205638 | -0.79 | 20.691936 | -0.77 | 22.729162
-0.74 | 11.5941194 | -0.91 | 6.2213088 | -0.89 | 8.6194084 | -0.87 | 11.259384 | -0.86 | 10.894434 | -0.84 | 13.440506 | -0.82 | 16.366144 | -0.8 | 17.026518 | -0.78 | 20.97914 | -0.76 | 26.96088
-0.73 | 15.106492 | -0.9 | 8.2315774 | -0.88 | 9.0444644 | -0.86 | 11.287292 | -0.85 | 13.12051 | -0.83 | 13.739236 | -0.81 | 17.077456 | -0.79 | 19.99376 | -0.77 | 22.852432 | -0.75 | 28.357422
-0.72 | 18.654952 | -0.89 | 7.8181602 | -0.87 | 11.969276 | -0.85 | 11.062578 | -0.84 | 14.603714 | -0.82 | 13.689174 | -0.8 | 16.988954 | -0.78 | 22.467234 | -0.76 | 25.141828 | -0.74 | 29.006426
-0.71 | 18.590478 | -0.88 | 7.3421972 | -0.86 | 11.738744 | -0.84 | 13.406008 | -0.83 | 13.59932 | -0.81 | 17.598846 | -0.79 | 18.508802 | -0.77 | 23.942544 | -0.75 | 29.106112 | -0.73 | 30.898358
-0.7 | 19.97548 | -0.87 | 8.4845434 | -0.85 | 11.752668 | -0.83 | 14.835108 | -0.82 | 14.354444 | -0.8 | 18.50561 | -0.78 | 21.316586 | -0.76 | 23.921442 | -0.74 | 30.65426 | -0.72 | 34.86506
-0.69 | 22.229692 | -0.86 | 11.325138 | -0.84 | 12.052984 | -0.82 | 14.720088 | -0.81 | 16.312098 | -0.79 | 19.047266 | -0.77 | 24.986744 | -0.75 | 26.970558 | -0.73 | 31.43047 | -0.71 | 36.906684
-0.68 | 25.001628 | -0.85 | 10.942598 | -0.83 | 14.338066 | -0.81 | 15.354076 | -0.8 | 19.415678 | -0.78 | 19.829136 | -0.76 | 25.627844 | -0.74 | 31.189616 | -0.72 | 33.33398 | -0.7 | 36.06614
-0.67 | 24.567726 | -0.84 | 10.905042 | -0.82 | 15.358762 | -0.8 | 17.772228 | -0.79 | 19.841392 | -0.77 | 24.32318 | -0.75 | 26.560328 | -0.73 | 32.926452 | -0.71 | 36.842274 | -0.69 | 36.533938
-0.66 | 25.13462 | -0.83 | 11.358208 | -0.81 | 14.746352 | -0.79 | 20.582318 | -0.78 | 20.602634 | -0.76 | 26.156564 | -0.74 | 29.940636 | -0.72 | 33.450724 | -0.7 | 37.54336 | -0.68 | 39.238544
-0.65 | 26.571676 | -0.82 | 14.331006 | -0.8 | 15.87731 | -0.78 | 21.271862 | -0.77 | 22.847026 | -0.75 | 26.784946 | -0.73 | 34.02015 | -0.71 | 35.776986 | -0.69 | 37.29005 | -0.67 | 39.582772
-0.64 | 27.602024 | -0.81 | 15.267576 | -0.79 | 19.26686 | -0.77 | 22.547644 | -0.76 | 27.300444 | -0.74 | 28.551664 | -0.72 | 34.800578 | -0.7 | 38.29242 | -0.68 | 37.561636 | -0.66 | 39.495976
-0.63 | 28.102466 | -0.8 | 15.712856 | -0.78 | 21.904132 | -0.76 | 25.020946 | -0.75 | 27.312238 | -0.73 | 32.50186 | -0.71 | 35.186054 | -0.69 | 38.030082 | -0.67 | 40.418676 | -0.65 | 39.272318
-0.62 | 28.05394 | -0.79 | 16.318552 | -0.77 | 22.86439 | -0.75 | 27.24769 | -0.74 | 29.306 | -0.72 | 35.184396 | -0.7 | 36.905568 | -0.68 | 37.837906 | -0.66 | 40.912546 | -0.64 | 40.43326
-0.61 | 28.953382 | -0.78 | 19.825128 | -0.76 | 24.889634 | -0.74 | 30.786228 | -0.73 | 31.248276 | -0.71 | 36.302952 | -0.69 | 38.87305 | -0.67 | 37.811628 | -0.65 | 40.005972 | -0.63 | 41.563582
-0.6 | 31.625922 | -0.77 | 22.958726 | -0.75 | 27.398606 | -0.73 | 32.00324 | -0.72 | 35.921066 | -0.7 | 36.135026 | -0.68 | 38.906418 | -0.66 | 40.97467 | -0.64 | 39.651726 | -0.62 | 40.899678
-0.59 | 31.27504 | -0.76 | 24.632498 | -0.74 | 31.6646 | -0.72 | 33.620424 | -0.71 | 37.208268 | -0.69 | 37.760472 | -0.67 | 38.66219 | -0.65 | 41.160102 | -0.63 | 41.460684 | -0.61 | 40.399904
-0.58 | 30.554452 | -0.75 | 25.755674 | -0.73 | 32.819272 | -0.71 | 37.847684 | -0.7 | 37.300216 | -0.68 | 40.108932 | -0.66 | 39.424602 | -0.64 | 40.071362 | -0.62 | 41.73605 | -0.6 | 41.305482
-0.57 | 31.208232 | -0.74 | 29.728808 | -0.72 | 34.241858 | -0.7 | 38.506856 | -0.69 | 38.140404 | -0.67 | 40.03536 | -0.65 | 41.009594 | -0.63 | 39.875446 | -0.61 | 41.931528 | -0.59 | 43.538376
-0.56 | 33.12149 | -0.73 | 33.672624 | -0.71 | 35.90919 | -0.69 | 38.73187 | -0.68 | 39.37382 | -0.66 | 39.549008 | -0.64 | 41.220096 | -0.62 | 41.73855 | -0.6 | 41.070616 | -0.58 | 43.55029
-0.55 | 33.881988 | -0.72 | 34.716806 | -0.7 | 39.078058 | -0.68 | 38.360698 | -0.67 | 40.636886 | -0.65 | 39.916686 | -0.63 | 40.550146 | -0.61 | 42.088308 | -0.59 | 42.561486 | -0.57 | 42.51219
-0.54 | 35.57445 | -0.71 | 35.67102 | -0.69 | 40.004834 | -0.67 | 40.723432 | -0.66 | 39.843658 | -0.64 | 42.677596 | -0.62 | 40.657516 | -0.6 | 42.03304 | -0.58 | 44.206244 | -0.56 | 42.28246
-0.53 | 35.529534 | -0.7 | 37.380334 | -0.68 | 39.818714 | -0.66 | 40.948796 | -0.65 | 40.202812 | -0.63 | 41.703796 | -0.61 | 42.911338 | -0.59 | 41.71083 | -0.57 | 43.670482 | -0.55 | 44.60924
-0.52 | 40.169924 | -0.69 | 40.466208 | -0.67 | 40.414252 | -0.65 | 40.454206 | -0.64 | 41.46525 | -0.62 | 40.933522 | -0.6 | 43.056354 | -0.58 | 43.189324 | -0.56 | 43.062078 | -0.54 | 45.450556
-0.51 | 43.188662 | -0.68 | 40.60667 | -0.66 | 41.777374 | -0.64 | 40.4945 | -0.63 | 43.425836 | -0.61 | 41.046864 | -0.59 | 42.694766 | -0.57 | 45.281478 | -0.55 | 43.500552 | -0.53 | 44.740988
-0.5 | 42.78285 | -0.67 | 40.589152 | -0.65 | 42.132508 | -0.63 | 42.823678 | -0.62 | 41.915832 | -0.6 | 43.676796 | -0.58 | 41.766544 | -0.56 | 44.126838 | -0.54 | 46.930554 | -0.52 | 45.272748
-0.51 | 36.704268 | -0.66 | 40.361414 | -0.64 | 42.055232 | -0.62 | 43.705278 | -0.61 | 42.087232 | -0.59 | 43.230802 | -0.57 | 43.873728 | -0.55 | 44.070996 | -0.53 | 45.657962 | -0.51 | 48.342746
-0.52 | 34.060644 | -0.65 | 43.015214 | -0.63 | 41.8513 | -0.61 | 42.877238 | -0.6 | 42.509352 | -0.58 | 42.462038 | -0.56 | 45.519642 | -0.54 | 45.230038 | -0.52 | 46.543708 | -0.5 | 46.855926
-0.53 | 29.951182 | -0.64 | 42.550324 | -0.62 | 44.268138 | -0.6 | 42.193112 | -0.59 | 44.233524 | -0.57 | 42.673478 | -0.55 | 45.149852 | -0.53 | 46.990744 | -0.51 | 46.606586 | -0.51 | 38.06345
-0.54 | 26.523936 | -0.63 | 42.47148 | -0.61 | 45.159766 | -0.59 | 43.630708 | -0.58 | 43.788068 | -0.56 | 45.455668 | -0.54 | 44.047668 | -0.52 | 46.200238 | -0.5 | 47.412512 | -0.52 | 34.686022
-0.55 | 24.862794 | -0.62 | 42.179836 | -0.6 | 43.911518 | -0.58 | 44.736552 | -0.57 | 43.893712 | -0.55 | 45.580798 | -0.53 | 46.17797 | -0.51 | 47.132342 | -0.51 | 38.349672 | -0.53 | 32.03266
-0.56 | 23.829204 | -0.61 | 44.936804 | -0.59 | 43.569544 | -0.57 | 44.645312 | -0.56 | 43.450402 | -0.54 | 45.598118 | -0.52 | 47.964906 | -0.5 | 47.465416 | -0.52 | 34.237054 | -0.54 | 27.414998
-0.57 | 21.320584 | -0.6 | 44.795568 | -0.58 | 44.729142 | -0.56 | 44.705208 | -0.55 | 46.336198 | -0.53 | 45.234372 | -0.51 | 47.560622 | -0.51 | 40.151664 | -0.53 | 32.28032 | -0.55 | 25.040742
-0.58 | 16.946352 | -0.59 | 43.843946 | -0.57 | 45.95576 | -0.55 | 45.237232 | -0.54 | 46.210196 | -0.52 | 47.415986 | -0.5 | 46.884336 | -0.52 | 34.243854 | -0.54 | 29.246664 | -0.56 | 23.262318
-0.59 | 16.38463 | -0.58 | 43.786296 | -0.56 | 45.473954 | -0.54 | 48.12785 | -0.53 | 45.754862 | -0.51 | 49.286284 | -0.51 | 40.60166 | -0.53 | 31.345762 | -0.55 | 24.87546 | -0.57 | 22.199852
-0.6 | 15.154676 | -0.57 | 46.171074 | -0.55 | 45.940282 | -0.53 | 48.04417 | -0.52 | 46.977998 | -0.5 | 47.446848 | -0.52 | 35.76465 | -0.54 | 29.815954 | -0.56 | 22.528352 | -0.58 | 19.515882
-0.61 | 13.46794 | -0.56 | 46.376142 | -0.54 | 47.760776 | -0.52 | 48.15229 | -0.51 | 50.050014 | -0.51 | 40.195872 | -0.53 | 31.04409 | -0.55 | 27.449716 | -0.57 | 22.083218 | -0.59 | 17.108122
-0.62 | 9.9899312 | -0.55 | 46.702388 | -0.53 | 49.051058 | -0.51 | 49.080718 | -0.5 | 46.623852 | -0.52 | 36.724528 | -0.54 | 28.029028 | -0.56 | 22.571648 | -0.58 | 20.850582 | -0.6 | 16.224964
-0.63 | 9.4880258 | -0.54 | 47.04611 | -0.52 | 50.090742 | -0.5 | 49.074852 | -0.51 | 39.185384 | -0.53 | 32.398668 | -0.55 | 27.195194 | -0.57 | 21.030652 | -0.59 | 18.754946 | -0.61 | 16.365866
-0.64 | 9.1454184 | -0.53 | 49.965248 | -0.51 | 50.512698 | -0.51 | 40.168336 | -0.52 | 35.637762 | -0.54 | 27.682792 | -0.56 | 24.662472 | -0.58 | 20.173668 | -0.6 | 16.484874 | -0.62 | 14.023418
-0.65 | 6.9762746 | -0.52 | 52.90153 | -0.5 | 49.722352 | -0.52 | 35.649552 | -0.53 | 32.711566 | -0.55 | 26.315356 | -0.57 | 20.828074 | -0.59 | 19.25709 | -0.61 | 15.843054 | -0.63 | 11.730008
-0.66 | 4.5472696 | -0.51 | 53.414024 | -0.51 | 43.287108 | -0.53 | 33.428126 | -0.54 | 28.112728 | -0.56 | 25.002242 | -0.58 | 19.185234 | -0.6 | 16.39136 | -0.62 | 14.57248 | -0.64 | 11.529072
-0.67 | 3.5117172 | -0.5 | 53.802666 | -0.52 | 37.001168 | -0.54 | 30.980082 | -0.55 | 25.69994 | -0.57 | 22.948062 | -0.59 | 19.661584 | -0.61 | 14.754944 | -0.63 | 13.479694 | -0.65 | 11.84114
-0.68 | 3.4371268 | -0.51 | 47.447924 | -0.53 | 33.95209 | -0.55 | 26.50164 | -0.56 | 24.930646 | -0.58 | 19.0593 | -0.6 | 18.041686 | -0.62 | 14.418252 | -0.64 | 11.020344 | -0.66 | 10.2951048
-0.69 | 3.15405 | -0.52 | 41.661348 | -0.54 | 31.847544 | -0.56 | 23.957912 | -0.57 | 23.389866 | -0.59 | 18.511502 | -0.61 | 14.903126 | -0.63 | 14.171666 | -0.65 | 10.7284712 | -0.67 | 7.8234612
-0.7 | -0.4476104 | -0.53 | 36.064244 | -0.55 | 28.973724 | -0.57 | 23.604396 | -0.58 | 20.483124 | -0.6 | 17.84962 | -0.62 | 13.896766 | -0.64 | 11.640128 | -0.66 | 10.445166 | -0.68 | 7.0042044
-0.71 | -1.3508688 | -0.54 | 34.524082 | -0.56 | 25.885628 | -0.58 | 22.18487 | -0.59 | 17.988764 | -0.61 | 16.048802 | -0.63 | 14.012198 | -0.65 | 10.2633028 | -0.67 | 9.2519014 | -0.69 | 7.6482374
-0.72 | -2.0823938 | -0.55 | 32.893024 | -0.57 | 24.17395 | -0.59 | 18.856952 | -0.6 | 17.411292 | -0.62 | 13.328248 | -0.64 | 13.30591 | -0.66 | 10.078867 | -0.68 | 6.574002 | -0.7 | 6.5037952
-0.73 | -3.7725718 | -0.56 | 30.415186 | -0.58 | 22.80214 | -0.6 | 16.905882 | -0.61 | 16.412894 | -0.63 | 13.208762 | -0.65 | 10.1284206 | -0.67 | 9.510118 | -0.69 | 7.0099086 | -0.71 | 4.2046738
-0.74 | -6.5554138 | -0.57 | 26.591708 | -0.59 | 21.888806 | -0.61 | 16.381882 | -0.62 | 14.858434 | -0.64 | 12.79551 | -0.66 | 8.6251018 | -0.68 | 7.6500318 | -0.7 | 6.8131816 | -0.72 | 3.1938142
-0.75 | -8.2741522 | -0.58 | 24.869478 | -0.6 | 17.810828 | -0.62 | 15.919784 | -0.63 | 12.16127 | -0.65 | 12.02853 | -0.67 | 8.777975 | -0.69 | 6.5421998 | -0.71 | 6.199575 | -0.73 | 3.1039394
-0.76 | -9.4580424 | -0.59 | 23.810838 | -0.61 | 16.788764 | -0.63 | 13.24948 | -0.64 | 12.516608 | -0.66 | 8.8796298 | -0.68 | 8.7989912 | -0.7 | 6.1302792 | -0.72 | 3.0780802 | -0.74 | 3.4782676
-0.77 | -10.5803466 | -0.6 | 22.269056 | -0.62 | 16.059046 | -0.64 | 11.953482 | -0.65 | 11.818356 | -0.67 | 7.6693064 | -0.69 | 7.2047358 | -0.71 | 5.7663716 | -0.73 | 2.5102866 | -0.75 | 1.3599396
-0.78 | -12.742784 | -0.61 | 17.895656 | -0.63 | 14.825874 | -0.65 | 11.084118 | -0.66 | 10.636342 | -0.68 | 8.1678076 | -0.7 | 5.6707448 | -0.72 | 5.413604 | -0.74 | 2.6811474 | -0.76 | -2.018357
-0.79 | -16.177408 | -0.62 | 16.293478 | -0.64 | 13.048992 | -0.66 | 10.498077 | -0.67 | 6.7049138 | -0.69 | 7.6687142 | -0.71 | 4.9831856 | -0.73 | 1.783027 | -0.75 | 2.4806178 | -0.77 | -3.9765704
-0.8 | -16.712024 | -0.63 | 15.482338 | -0.65 | 10.4360858 | -0.67 | 9.7706678 | -0.68 | 7.6166106 | -0.7 | 5.3024152 | -0.72 | 4.852325 | -0.74 | 1.3733002 | -0.76 | -1.9415752 | -0.78 | -6.0376654
-0.81 | -16.923794 | -0.64 | 14.442418 | -0.66 | 10.796664 | -0.68 | 6.260619 | -0.69 | 7.88055 | -0.71 | 4.4679786 | -0.73 | 2.7117298 | -0.75 | 1.342783 | -0.77 | -4.7040418 | -0.79 | -9.384054
-0.82 | -17.7831 | -0.65 | 11.674516 | -0.67 | 10.2981106 | -0.69 | 7.1198068 | -0.7 | 7.0858982 | -0.72 | 4.2635846 | -0.74 | 0.4311474 | -0.76 | 0.530199 | -0.78 | -6.8151522 | -0.8 | -13.560398
-0.83 | -20.4811 | -0.66 | 10.1580056 | -0.68 | 7.9827352 | -0.7 | 6.1883266 | -0.71 | 3.2280068 | -0.73 | 3.8598586 | -0.75 | -0.4279866 | -0.77 | -5.347052 | -0.79 | -7.8864652 | -0.81 | -19.075266
-0.84 | -20.425142 | -0.67 | 9.6448108 | -0.69 | 5.6330584 | -0.71 | 5.3535948 | -0.72 | 3.0663336 | -0.74 | 2.0021594 | -0.76 | -0.4109128 | -0.78 | -8.5449798 | -0.8 | -12.871046 | -0.82 | -22.552834
-0.85 | -20.577664 | -0.68 | 8.5755354 | -0.7 | 5.3977292 | -0.72 | 1.7911052 | -0.73 | 3.1095954 | -0.75 | -1.1243316 | -0.77 | -4.342442 | -0.79 | -9.2776744 | -0.81 | -17.929926 | -0.83 | -21.989868
-0.86 | -21.650558 | -0.69 | 6.0161666 | -0.71 | 5.318391 | -0.73 | 2.7060912 | -0.74 | 2.4715384 | -0.76 | -2.1599224 | -0.78 | -8.8867026 | -0.8 | -11.5953928 | -0.82 | -22.314276 | -0.84 | -21.15164
-0.87 | -23.779006 | -0.7 | 4.244748 | -0.72 | 3.8207962 | -0.74 | 1.2757396 | -0.75 | -0.4350396 | -0.77 | -5.3022778 | -0.79 | -10.5433568 | -0.81 | -19.365264 | -0.83 | -21.707242 | -0.85 | -19.30484
-0.88 | -24.080516 | -0.71 | 3.4714288 | -0.73 | 0.6975454 | -0.75 | 0.0842998 | -0.76 | -4.5597854 | -0.78 | -7.52484 | -0.8 | -12.72051 | -0.82 | -23.173442 | -0.84 | -19.96519 | -0.86 | -17.860666
-0.89 | -23.624422 | -0.72 | 3.3352336 | -0.74 | -0.9581482 | -0.76 | -5.8056028 | -0.77 | -7.1887518 | -0.79 | -12.007566 | -0.81 | -17.695062 | -0.83 | -21.321614 | -0.85 | -20.383176 | -0.87 | -18.85081
-0.9 | -23.525062 | -0.73 | -0.1750858 | -0.75 | -2.0528994 | -0.77 | -8.3193824 | -0.78 | -7.8746148 | -0.8 | -14.06174 | -0.82 | -22.724352 | -0.84 | -18.751812 | -0.86 | -18.294108 | -0.88 | -19.857806
-0.91 | -25.465758 | -0.74 | -5.049821 | -0.76 | -5.7857874 | -0.78 | -9.85107 | -0.79 | -11.1717298 | -0.81 | -17.619162 | -0.83 | -21.97853 | -0.85 | -18.901518 | -0.87 | -18.378214 | -0.89 | -19.791302
-0.92 | -25.896438 | -0.75 | -4.8508906 | -0.77 | -10.644986 | -0.79 | -10.329036 | -0.8 | -16.303002 | -0.82 | -21.022286 | -0.84 | -19.482962 | -0.86 | -19.069702 | -0.88 | -18.499824 | -0.9 | -19.404548
-0.93 | -25.563272 | -0.76 | -7.3547016 | -0.78 | -11.595268 | -0.8 | -15.89104 | -0.81 | -19.189054 | -0.83 | -21.458264 | -0.85 | -17.642158 | -0.87 | -18.60828 | -0.89 | -20.914264 | -0.91 | -19.136064
-0.94 | -24.713032 | -0.77 | -9.346758 | -0.79 | -12.267766 | -0.81 | -20.268384 | -0.82 | -20.562224 | -0.84 | -19.688308 | -0.86 | -19.03476 | -0.88 | -18.513644 | -0.9 | -20.42849 | -0.92 | -21.058624
-0.95 | -27.57417 | -0.78 | -13.145494 | -0.8 | -16.049866 | -0.82 | -20.93534 | -0.83 | -20.079094 | -0.85 | -18.316856 | -0.87 | -19.831166 | -0.89 | -18.843486 | -0.91 | -19.527644 | -0.93 | -21.729084
-0.96 | -29.312446 | -0.79 | -14.219028 | -0.81 | -19.908196 | -0.83 | -18.581174 | -0.84 | -20.000124 | -0.86 | -17.976588 | -0.88 | -18.47786 | -0.9 | -21.202278 | -0.92 | -19.73018 | -0.94 | -20.86493
-0.97 | -28.598636 | -0.8 | -16.177694 | -0.82 | -21.23601 | -0.84 | -19.055114 | -0.85 | -18.41237 | -0.87 | -20.369498 | -0.89 | -19.069518 | -0.91 | -20.168958 | -0.93 | -21.833984 | -0.95 | -20.665538
-0.98 | -28.718034 | -0.81 | -18.82994 | -0.83 | -19.547704 | -0.85 | -19.956058 | -0.86 | -18.04611 | -0.88 | -19.714852 | -0.9 | -20.042168 | -0.92 | -19.822202 | -0.94 | -20.99835 | -0.96 | -23.047996
-0.99 | -30.358942 | -0.82 | -21.776476 | -0.84 | -17.797196 | -0.86 | -18.701448 | -0.87 | -18.476512 | -0.89 | -19.336226 | -0.91 | -21.167188 | -0.93 | -20.56587 | -0.95 | -21.239254 | -0.97 | -24.245806
-1 | -28.214614 | -0.83 | -21.208474 | -0.85 | -19.883064 | -0.87 | -19.003802 | -0.88 | -20.49109 | -0.9 | -18.768902 | -0.92 | -20.673386 | -0.94 | -21.978926 | -0.96 | -21.660732 | -0.98 | -23.539326
-1.01 | -30.530308 | -0.84 | -19.764472 | -0.86 | -19.97813 | -0.88 | -18.636978 | -0.89 | -19.338698 | -0.91 | -21.127586 | -0.93 | -20.22141 | -0.95 | -22.17161 | -0.97 | -24.06001 | -0.99 | -22.866048
-1.02 | -29.734474 | -0.85 | -19.410082 | -0.87 | -19.2754 | -0.89 | -20.623932 | -0.9 | -19.007544 | -0.92 | -22.197426 | -0.94 | -21.38776 | -0.96 | -21.698378 | -0.98 | -24.21787 | -1 | -21.734014
-1.03 | -30.53261 | -0.86 | -21.947366 | -0.88 | -18.847584 | -0.9 | -20.2269 | -0.91 | -20.049286 | -0.93 | -21.15629 | -0.95 | -22.794022 | -0.97 | -22.645564 | -0.99 | -23.444628 | -1.01 | -23.642876
-1.04 | -32.597688 | -0.87 | -21.357216 | -0.89 | -20.060654 | -0.91 | -20.01826 | -0.92 | -22.330896 | -0.94 | -20.97676 | -0.96 | -22.788686 | -0.98 | -25.037404 | -1 | -22.032364 | -1.02 | -22.020828
-1.05 | -32.99956 | -0.88 | -21.355098 | -0.9 | -21.614524 | -0.92 | -20.708986 | -0.93 | -21.684096 | -0.95 | -22.18597 | -0.97 | -22.388134 | -0.99 | -24.107538 | -1.01 | -23.108524 | -1.03 | -22.064216
-1.06 | -31.82041 | -0.89 | -21.109062 | -0.91 | -20.619744 | -0.93 | -22.582764 | -0.94 | -20.738084 | -0.96 | -23.513622 | -0.98 | -22.919784 | -1 | -22.602288 | -1.02 | -23.911054 | -1.04 | -23.882912
-1.07 | -31.41933 | -0.9 | -22.751608 | -0.92 | -21.118096 | -0.94 | -22.50495 | -0.95 | -20.74688 | -0.97 | -22.787182 | -0.99 | -25.015404 | -1.01 | -22.285612 | -1.03 | -22.447684 | -1.05 | -24.749624
-1.08 | -33.250268 | -0.91 | -23.601766 | -0.93 | -21.398804 | -0.95 | -21.602004 | -0.96 | -23.327898 | -0.98 | -22.337952 | -1 | -23.471586 | -1.02 | -23.48438 | -1.04 | -22.610518 | -1.06 | -23.737198
-1.09 | -32.597672 | -0.92 | -22.77124 | -0.94 | -23.844834 | -0.96 | -22.101594 | -0.97 | -24.03121 | -0.99 | -23.45262 | -1.01 | -21.889776 | -1.03 | -24.300984 | -1.05 | -23.436396 | -1.07 | -22.76565
-1.1 | -31.876336 | -0.93 | -22.87337 | -0.95 | -23.22672 | -0.97 | -24.50451 | -0.98 | -23.282182 | -1 | -24.131982 | -1.02 | -22.043596 | -1.04 | -22.953238 | -1.06 | -24.898636 | -1.08 | -22.545076
-1.11 | -31.134604 | -0.94 | -23.618598 | -0.96 | -23.0213 | -0.98 | -23.8118 | -0.99 | -23.501322 | -1.01 | -22.875336 | -1.03 | -23.818624 | -1.05 | -22.970612 | -1.07 | -23.822172 | -1.09 | -24.303458
-1.12 | -33.2257 | -0.95 | -25.46373 | -0.97 | -23.604686 | -0.99 | -23.694956 | -1 | -23.231406 | -1.02 | -22.34081 | -1.04 | -24.046786 | -1.06 | -24.20494 | -1.08 | -22.707842 | -1.1 | -23.07696
-1.13 | -32.532874 | -0.96 | -25.238034 | -0.98 | -25.182972 | -1 | -21.79538 | -1.01 | -24.23898 | -1.03 | -22.562038 | -1.05 | -23.372138 | -1.07 | -25.206866 | -1.09 | -22.887822 | -1.11 | -22.845044
-1.14 | -31.745072 | -0.97 | -25.084402 | -0.99 | -25.165698 | -1.01 | -23.782442 | -1.02 | -23.328604 | -1.04 | -24.47141 | -1.06 | -22.816958 | -1.08 | -23.338364 | -1.1 | -24.226584 | -1.12 | -22.26722
-1.15 | -30.672212 | -0.98 | -25.118426 | -1 | -21.90952 | -1.02 | -24.664354 | -1.03 | -22.613178 | -1.05 | -23.876752 | -1.07 | -24.23947 | -1.09 | -22.26413 | -1.11 | -23.494512 | -1.13 | -24.320092
-1.16 | -31.807928 | -0.99 | -26.721404 | -1.01 | -23.0475 | -1.03 | -23.87129 | -1.04 | -23.962462 | -1.06 | -23.241508 | -1.08 | -24.594292 | -1.1 | -23.652142 | -1.12 | -22.025162 | -1.14 | -23.957958
-1.17 | -32.131042 | -1 | -23.85794 | -1.02 | -25.008934 | -1.04 | -22.78949 | -1.05 | -25.205496 | -1.07 | -22.577836 | -1.09 | -23.330418 | -1.11 | -23.993424 | -1.13 | -21.948428 | -1.15 | -22.329092
-1.18 | -30.682702 | -1.01 | -25.010248 | -1.03 | -25.36631 | -1.05 | -24.48022 | -1.06 | -23.985762 | -1.08 | -25.11977 | -1.1 | -22.661264 | -1.12 | -23.538042 | -1.14 | -24.505634 | -1.16 | -21.739882
-1.19 | -30.061512 | -1.02 | -24.381884 | -1.04 | -24.468458 | -1.06 | -25.187858 | -1.07 | -22.85763 | -1.09 | -24.147706 | -1.11 | -23.430912 | -1.13 | -21.96364 | -1.15 | -24.02031 | -1.17 | -23.931396
-1.2 | -31.464518 | -1.03 | -27.11344 | -1.05 | -23.595912 | -1.07 | -24.21711 | -1.08 | -23.820182 | -1.1 | -23.14946 | -1.12 | -24.731042 | -1.14 | -22.8945 | -1.16 | -22.56702 | -1.18 | -24.297632
-1.21 | -33.00287 | -1.04 | -26.92456 | -1.06 | -24.608538 | -1.08 | -22.979268 | -1.09 | -25.487664 | -1.11 | -22.432628 | -1.13 | -22.785026 | -1.15 | -24.251904 | -1.17 | -22.764794 | -1.19 | -23.087954
-1.22 | -31.864478 | -1.05 | -25.850832 | -1.07 | -25.623496 | -1.09 | -23.865772 | -1.1 | -23.88819 | -1.12 | -24.119016 | -1.14 | -21.94869 | -1.16 | -23.55893 | -1.18 | -24.488806 | -1.2 | -22.855042
-1.23 | -31.492224 | -1.06 | -25.047884 | -1.08 | -24.203908 | -1.1 | -25.141478 | -1.11 | -23.44171 | -1.13 | -23.429614 | -1.15 | -23.629366 | -1.17 | -22.125028 | -1.19 | -23.67586 | -1.21 | -24.53731
-1.24 | -31.951874 | -1.07 | -26.181818 | -1.09 | -23.385846 | -1.11 | -24.099682 | -1.12 | -22.228726 | -1.14 | -23.49323 | -1.16 | -24.809816 | -1.18 | -22.821378 | -1.2 | -22.694454 | -1.22 | -25.02763
-1.25 | -31.518056 | -1.08 | -26.329402 | -1.1 | -24.84483 | -1.12 | -23.42547 | -1.13 | -24.394802 | -1.15 | -22.207718 | -1.17 | -24.195426 | -1.19 | -24.356758 | -1.21 | -22.958198 | -1.23 | -24.630974
-1.26 | -32.643164 | -1.09 | -25.641694 | -1.11 | -25.65713 | -1.13 | -23.008568 | -1.14 | -23.554014 | -1.16 | -23.45082 | -1.18 | -23.278364 | -1.2 | -24.0188 | -1.22 | -25.082992 | -1.24 | -24.225192
-1.27 | -32.127162 | -1.1 | -24.21687 | -1.12 | -23.961944 | -1.14 | -24.724546 | -1.15 | -22.925694 | -1.17 | -24.65109 | -1.19 | -23.385712 | -1.21 | -23.688604 | -1.23 | -25.479658 | -1.25 | -24.268446
-1.28 | -32.724664 | -1.11 | -26.044918 | -1.13 | -23.09575 | -1.15 | -24.015422 | -1.16 | -22.407432 | -1.18 | -23.578716 | -1.2 | -24.873548 | -1.22 | -24.083172 | -1.24 | -24.519814 | -1.26 | -26.165448
-1.29 | -34.743572 | -1.12 | -26.73661 | -1.14 | -23.516006 | -1.16 | -23.287326 | -1.17 | -24.423332 | -1.19 | -23.231114 | -1.21 | -24.517676 | -1.23 | -25.469704 | -1.25 | -24.605992 | -1.27 | -25.689794
-1.3 | -35.181714 | -1.13 | -25.150262 | -1.15 | -25.082362 | -1.17 | -23.69803 | -1.18 | -24.731282 | -1.2 | -23.424984 | -1.22 | -23.387168 | -1.24 | -26.354822 | -1.26 | -25.30998 | -1.28 | -25.283586
-1.31 | -34.03042 | -1.14 | -24.38149 | -1.16 | -24.142758 | -1.18 | -25.471212 | -1.19 | -23.751446 | -1.21 | -26.10167 | -1.23 | -23.901824 | -1.25 | -24.197806 | -1.27 | -27.011866 | -1.29 | -26.21438
-1.32 | -34.363992 | -1.15 | -26.279736 | -1.17 | -23.349086 | -1.19 | -24.589748 | -1.2 | -23.584698 | -1.22 | -24.406426 | -1.24 | -26.38972 | -1.26 | -23.936148 | -1.28 | -26.240764 | -1.3 | -29.14616
-1.33 | -36.589824 | -1.16 | -27.279814 | -1.18 | -24.084114 | -1.2 | -25.00004 | -1.21 | -25.054682 | -1.23 | -23.804186 | -1.25 | -25.18131 | -1.27 | -25.71097 | -1.29 | -25.67278 | -1.31 | -28.785038
-1.34 | -37.524558 | -1.17 | -25.725694 | -1.19 | -26.420116 | -1.21 | -23.51775 | -1.22 | -25.599268 | -1.24 | -24.356806 | -1.26 | -24.850662 | -1.28 | -27.098378 | -1.3 | -26.412968 | -1.32 | -26.940914
-1.35 | -37.678062 | -1.18 | -24.377044 | -1.2 | -25.842512 | -1.22 | -25.99149 | -1.23 | -25.040282 | -1.25 | -26.634444 | -1.27 | -24.722228 | -1.29 | -26.686334 | -1.31 | -29.697462 | -1.33 | -28.040952
-1.36 | -37.322892 | -1.19 | -25.408954 | -1.21 | -25.283104 | -1.23 | -26.019692 | -1.24 | -24.275148 | -1.26 | -26.290556 | -1.28 | -27.295344 | -1.3 | -26.212586 | -1.32 | -28.853824 | -1.34 | -30.812804
-1.37 | -40.417138 | -1.2 | -27.707986 | -1.22 | -24.921674 | -1.24 | -25.584186 | -1.25 | -25.978584 | -1.27 | -25.586832 | -1.29 | -28.069736 | -1.31 | -27.799748 | -1.33 | -28.570884 | -1.35 | -31.671388
-1.38 | -42.430968 | -1.21 | -26.561344 | -1.23 | -26.209282 | -1.25 | -23.781532 | -1.26 | -27.1114 | -1.28 | -25.597504 | -1.3 | -26.871946 | -1.32 | -30.169902 | -1.34 | -28.86085 | -1.36 | -30.744484
-1.39 | -42.880276 | -1.22 | -26.375778 | -1.24 | -26.80398 | -1.26 | -26.34041 | -1.27 | -26.797454 | -1.29 | -28.112276 | -1.31 | -27.00925 | -1.33 | -29.725084 | -1.35 | -32.585262 | -1.37 | -31.877346
-1.4 | -39.882416 | -1.23 | -26.208816 | -1.25 | -25.58875 | -1.27 | -28.060346 | -1.28 | -26.639328 | -1.3 | -27.665882 | -1.32 | -29.39857 | -1.34 | -29.032636 | -1.36 | -31.986896 | -1.38 | -34.994622
-1.39 | -33.490478 | -1.24 | -28.38621 | -1.26 | -25.0398 | -1.28 | -27.151306 | -1.29 | -27.21458 | -1.31 | -27.450246 | -1.33 | -30.526192 | -1.35 | -30.49046 | -1.37 | -32.624768 | -1.39 | -37.383564
-1.38 | -30.189796 | -1.25 | -26.752308 | -1.27 | -27.695136 | -1.29 | -27.11847 | -1.3 | -28.718688 | -1.32 | -27.194082 | -1.34 | -29.813048 | -1.36 | -32.978486 | -1.38 | -33.030068 | -1.4 | -33.523092
-1.37 | -26.320274 | -1.26 | -27.09312 | -1.28 | -28.318614 | -1.3 | -28.020422 | -1.31 | -28.269078 | -1.33 | -30.729452 | -1.35 | -30.10718 | -1.37 | -33.695468 | -1.39 | -37.18152 | -1.39 | -26.03596
-1.36 | -22.486984 | -1.27 | -27.023 | -1.29 | -27.759458 | -1.31 | -30.311628 | -1.32 | -28.636456 | -1.34 | -31.544016 | -1.36 | -31.69333 | -1.38 | -33.290102 | -1.4 | -36.20362 | -1.38 | -23.023706
-1.35 | -21.671084 | -1.28 | -30.005104 | -1.3 | -27.894794 | -1.32 | -29.458336 | -1.33 | -28.68131 | -1.35 | -30.740904 | -1.37 | -34.737478 | -1.39 | -34.672236 | -1.39 | -26.640544 | -1.37 | -22.387164
-1.34 | -21.235344 | -1.29 | -30.143552 | -1.31 | -28.823572 | -1.33 | -28.377006 | -1.34 | -32.067874 | -1.36 | -31.26694 | -1.38 | -33.84707 | -1.4 | -35.254054 | -1.38 | -22.16739 | -1.36 | -18.515134
-1.33 | -19.992236 | -1.3 | -29.431326 | -1.32 | -31.136112 | -1.34 | -30.12804 | -1.35 | -32.606516 | -1.37 | -33.427258 | -1.39 | -35.224246 | -1.39 | -28.1742 | -1.37 | -22.185536 | -1.35 | -15.152542
-1.32 | -16.750722 | -1.31 | -29.000746 | -1.33 | -30.78655 | -1.35 | -33.529068 | -1.36 | -31.546898 | -1.38 | -35.192218 | -1.4 | -33.744298 | -1.38 | -22.325622 | -1.36 | -19.838166 | -1.34 | -15.474468
-1.31 | -17.297914 | -1.32 | -31.735328 | -1.34 | -29.76414 | -1.36 | -33.357116 | -1.37 | -32.488402 | -1.39 | -36.181262 | -1.39 | -27.718122 | -1.37 | -21.074692 | -1.35 | -16.622594 | -1.33 | -14.915778
-1.3 | -16.859888 | -1.33 | -32.198794 | -1.35 | -31.8182 | -1.37 | -32.999262 | -1.38 | -35.676848 | -1.4 | -33.973586 | -1.38 | -24.72805 | -1.36 | -19.597782 | -1.34 | -14.385912 | -1.32 | -13.45154
-1.29 | -15.699654 | -1.34 | -32.162448 | -1.36 | -34.92109 | -1.38 | -34.527324 | -1.39 | -36.953952 | -1.39 | -28.069784 | -1.37 | -20.510134 | -1.35 | -18.635602 | -1.33 | -14.839774 | -1.31 | -11.4772758
-1.28 | -12.572324 | -1.35 | -31.752776 | -1.37 | -34.930556 | -1.39 | -37.331734 | -1.4 | -32.870504 | -1.38 | -24.950112 | -1.36 | -18.498682 | -1.34 | -14.998364 | -1.32 | -14.438284 | -1.3 | -11.073256
-1.27 | -12.535698 | -1.36 | -34.93432 | -1.38 | -35.203414 | -1.4 | -35.886878 | -1.39 | -25.238548 | -1.37 | -22.629906 | -1.35 | -18.415902 | -1.33 | -13.378128 | -1.31 | -12.500806 | -1.29 | -11.359956
-1.26 | -12.708796 | -1.37 | -37.398854 | -1.39 | -35.963008 | -1.39 | -26.786992 | -1.38 | -23.56651 | -1.36 | -18.575794 | -1.34 | -17.126488 | -1.32 | -13.587812 | -1.3 | -10.2550958 | -1.28 | -10.306026
-1.25 | -13.26906 | -1.38 | -37.490748 | -1.4 | -36.52563 | -1.38 | -22.354576 | -1.37 | -22.408974 | -1.35 | -17.234186 | -1.33 | -13.122072 | -1.31 | -13.376718 | -1.29 | -10.2171178 | -1.27 | -7.4959094
-1.24 | -10.3392744 | -1.39 | -37.390118 | -1.39 | -29.141826 | -1.37 | -21.615358 | -1.36 | -19.011494 | -1.34 | -16.600516 | -1.32 | -12.45786 | -1.3 | -11.297042 | -1.28 | -11.145104 | -1.26 | -7.7895918
-1.23 | -9.6477716 | -1.4 | -36.812574 | -1.38 | -22.722098 | -1.36 | -20.038764 | -1.35 | -16.508516 | -1.33 | -15.744834 | -1.31 | -12.973644 | -1.29 | -9.3507164 | -1.27 | -9.3947876 | -1.25 | -7.9257462
-1.22 | -10.995964 | -1.39 | -30.556844 | -1.37 | -20.929462 | -1.35 | -16.457836 | -1.34 | -16.491798 | -1.32 | -12.180504 | -1.3 | -11.991032 | -1.28 | -9.9969796 | -1.26 | -7.3111328 | -1.24 | -8.1327126
-1.21 | -10.726398 | -1.38 | -26.219656 | -1.36 | -20.27222 | -1.34 | -15.252738 | -1.33 | -15.352036 | -1.31 | -12.234332 | -1.29 | -9.7775672 | -1.27 | -9.7251696 | -1.25 | -7.799445 | -1.23 | -5.836849
-1.2 | -8.3597956 | -1.37 | -21.26281 | -1.35 | -19.392136 | -1.33 | -15.7651 | -1.32 | -13.581622 | -1.3 | -12.041396 | -1.28 | -9.1777018 | -1.26 | -8.4937424 | -1.24 | -8.1240978 | -1.22 | -5.8617912
-1.19 | -7.8489458 | -1.36 | -20.403702 | -1.34 | -15.384952 | -1.32 | -14.96425 | -1.31 | -11.373174 | -1.29 | -11.561728 | -1.27 | -9.4155522 | -1.25 | -6.79359 | -1.23 | -7.4362138 | -1.21 | -6.1623814
-1.18 | -7.5407248 | -1.35 | -19.867114 | -1.33 | -14.66548 | -1.31 | -12.778336 | -1.3 | -11.386946 | -1.28 | -9.4797696 | -1.26 | -9.7048636 | -1.24 | -7.485694 | -1.22 | -4.6041022 | -1.2 | -6.2786518
-1.17 | -8.5589888 | -1.34 | -18.584526 | -1.32 | -14.70418 | -1.3 | -10.820378 | -1.29 | -11.83416 | -1.27 | -9.048184 | -1.25 | -8.2884238 | -1.23 | -7.3103278 | -1.21 | -4.517271 | -1.19 | -2.7624038
-1.16 | -6.5923436 | -1.33 | -15.855598 | -1.31 | -14.600606 | -1.29 | -10.657476 | -1.28 | -10.4210322 | -1.26 | -9.3101532 | -1.24 | -6.2087124 | -1.22 | -6.65806 | -1.2 | -6.0087856 | -1.18 | -2.3739704
-1.15 | -5.7662846 | -1.32 | -14.761792 | -1.3 | -12.056032 | -1.28 | -10.755512 | -1.27 | -7.7169512 | -1.25 | -9.9225748 | -1.23 | -6.93782 | -1.21 | -4.6143326 | -1.19 | -5.6239798 | -1.17 | -3.5729712
-1.14 | -6.0525238 | -1.31 | -14.890956 | -1.29 | -10.74499 | -1.27 | -10.2079852 | -1.26 | -8.4304546 | -1.24 | -7.1104488 | -1.22 | -7.4434846 | -1.2 | -4.7408506 | -1.18 | -2.8667658 | -1.16 | -4.0477532
-1.13 | -6.554177 | -1.3 | -14.38203 | -1.28 | -10.9222584 | -1.26 | -8.1315434 | -1.25 | -9.0036816 | -1.23 | -5.8106162 | -1.21 | -6.2085116 | -1.19 | -5.5481444 | -1.17 | -2.5083554 | -1.15 | -2.070997
|  | -1.29 | -11.17881 | -1.27 | -11.38952 | -1.25 | -8.9459804 | -1.24 | -7.9952522 | -1.22 | -6.6958994 | -1.2 | -3.796407 | -1.18 | -4.6931056 | -1.16 | -3.2698366 | -1.14 | -1.3036968
|  | -1.28 | -10.6984816 | -1.26 | -9.438636 | -1.24 | -8.8019506 | -1.23 | -5.5298864 | -1.21 | -6.7889044 | -1.19 | -4.6803546 | -1.17 | -1.9790614 | -1.15 | -3.6186648 | -1.13 | -1.8127964
|  | -1.27 | -11.089124 | -1.25 | -9.1641364 | -1.23 | -7.9040946 | -1.22 | -5.828742 | -1.2 | -5.0397844 | -1.18 | -5.9781244 | -1.16 | -2.4215888 | -1.14 | -1.6184604 | -1.12 | -2.5263648
|  | -1.26 | -10.972004 | -1.24 | -8.4566998 | -1.22 | -5.1241878 | -1.21 | -6.1985508 | -1.19 | -4.098459 | -1.17 | -4.8913954 | -1.15 | -3.5222264 | -1.13 | 0.1873218 | -1.11 | 0.2390178
|  | -1.25 | -10.2355818 | -1.23 | -8.9236002 | -1.21 | -5.6417886 | -1.2 | -6.4998896 | -1.18 | -4.8788018 | -1.16 | -0.8262018 | -1.14 | -3.2013864 | -1.12 | -1.3007766 | -1.1 | 1.7178966
|  | -1.24 | -8.4573334 | -1.22 | -7.1889842 | -1.2 | -6.4809522 | -1.19 | -4.5255578 | -1.17 | -4.7554628 | -1.15 | -2.078578 | -1.13 | -0.3516184 | -1.11 | -1.2167958 | -1.09 | 1.4951012
|  | -1.23 | -9.216863 | -1.21 | -4.5351128 | -1.19 | -5.9037896 | -1.18 | -3.4413134 | -1.16 | -3.7172164 | -1.14 | -3.7352902 | -1.12 | -0.6683484 | -1.1 | 0.3857394 | -1.08 | 0.8928242
|  | -1.22 | -8.8630234 | -1.2 | -6.2570144 | -1.18 | -3.9025518 | -1.17 | -3.95927 | -1.15 | -0.573149 | -1.13 | -2.643011 | -1.11 | -1.5521086 | -1.09 | 2.127474 | -1.07 | 1.4005214
|  | -1.21 | -6.8653122 | -1.19 | -6.1034012 | -1.17 | -3.8740388 | -1.16 | -4.5210374 | -1.14 | -1.6299604 | -1.12 | 0.483963 | -1.1 | -1.1311598 | -1.08 | 0.958577 | -1.06 | 3.6842636
|  | -1.2 | -5.6801024 | -1.18 | -5.9833088 | -1.16 | -4.1600868 | -1.15 | -1.9480378 | -1.13 | -2.4934494 | -1.11 | 0.2986624 | -1.09 | 1.5405592 | -1.07 | 0.980207 | -1.05 | 3.4845712
|  | -1.19 | -6.528437 | -1.17 | -3.2831292 | -1.15 | -3.9017702 | -1.14 | -1.0108788 | -1.12 | -2.668285 | -1.1 | -0.2013748 | -1.08 | 2.9874048 | -1.06 | 2.0880416 | -1.04 | 2.2399526
|  | -1.18 | -7.3924592 | -1.16 | -3.5021072 | -1.14 | -1.6151922 | -1.13 | -2.1770112 | -1.11 | 1.1175794 | -1.09 | -0.486693 | -1.07 | 2.215765 | -1.05 | 4.0665816 | -1.03 | 3.3712348
|  | -1.17 | -6.175087 | -1.15 | -4.664231 | -1.13 | -1.0366176 | -1.12 | -2.1466424 | -1.1 | -0.0129734 | -1.08 | 2.1628184 | -1.06 | 1.3364548 | -1.04 | 3.0352984 | -1.02 | 5.8499698
|  | -1.16 | -3.9586446 | -1.14 | -4.109556 | -1.12 | -2.6200314 | -1.11 | -1.1183246 | -1.09 | -1.2538948 | -1.07 | 2.4035842 | -1.05 | 2.6496696 | -1.03 | 2.9411948 | -1.01 | 5.3561566
|  | -1.15 | -4.006147 | -1.13 | -1.2919344 | -1.11 | -2.3778516 | -1.1 | 1.2175446 | -1.08 | -0.1470778 | -1.06 | 1.7193332 | -1.04 | 3.9685752 | -1.02 | 3.9063234 | -1 | 4.177746
|  | -1.14 | -4.671603 | -1.12 | -0.9030756 | -1.1 | 0.4355458 | -1.09 | 0.2782628 | -1.07 | 2.6915144 | -1.05 | 1.4795564 | -1.03 | 3.7321272 | -1.01 | 6.2145438 | -0.99 | 3.620157
|  | -1.13 | -4.0073888 | -1.11 | -2.5972816 | -1.09 | 1.4254678 | -1.08 | 0.1689588 | -1.06 | 2.6694184 | -1.04 | 3.7249162 | -1.02 | 2.961123 | -1 | 5.9452974 | -0.98 | 6.369115
|  | -1.12 | -1.396674 | -1.1 | -1.8684102 | -1.08 | 0.493927 | -1.07 | 1.3636928 | -1.05 | 1.994171 | -1.03 | 4.3891926 | -1.01 | 4.859053 | -0.99 | 4.6847514 | -0.97 | 6.65411975
|  | -1.11 | -0.908174 |  |  |  |  | -1.06 | 3.02479 | -1.04 | 2.077179 | -1.02 | 3.8222265 | -1 | 5.468724