## Data CV
CV i vs E Scan 1 |  | CV i vs E Scan 2 |  | CV i vs E Scan 3 |  | CV i vs E Scan 4 |  | CV i vs E Scan 5 |  | CV i vs E Scan 6 |  | CV i vs E Scan 7 |  | CV i vs E Scan 8 |  | CV i vs E Scan 9 |  | CV i vs E Scan 10
V | µA | V | µA | V | µA | V | µA | V | µA | V | µA | V | µA | V | µA | V | µA | V | µA
-0.5 | 37.71664 | -1.13 | -7.036192 | -1.11 | -2.0182635 | -1.09 | -0.0618028 | -1.08 | -1.155193 | -1.06 | 3.5948605 | -1.04 | 2.629149 | -1.02 | 4.350837 | -1 | 5.50623675 | -0.98 | 3.9532192
-0.95 | -84.00252 | -1.12 | -5.7605546 | -1.1 | -2.6133184 | -1.08 | 0.4518148 | -1.07 | -0.0016262 | -1.05 | 1.9596306 | -1.03 | 3.5237356 | -1.01 | 3.3931482 | -0.99 | 5.02242 | -0.97 | 6.6971522
-0.94 | -59.69313 | -1.11 | -3.07103 | -1.09 | -2.641162 | -1.07 | -0.2480464 | -1.06 | 1.3165652 | -1.04 | 1.5199134 | -1.02 | 4.5452668 | -1 | 4.20856 | -0.98 | 4.6217948 | -0.96 | 6.6680682
-0.93 | -38.81738 | -1.1 | -3.8034598 | -1.08 | 0.2978142 | -1.06 | -0.3210764 | -1.05 | 3.073321 | -1.03 | 2.3226668 | -1.01 | 3.9060996 | -0.99 | 5.6915792 | -0.97 | 5.0748432 | -0.95 | 5.9816614
-0.92 | -31.772374 | -1.09 | -4.89937 | -1.07 | -0.0700288 | -1.05 | 1.7702478 | -1.04 | 2.7137892 | -1.02 | 3.8989138 | -1 | 1.891821 | -0.98 | 5.4340772 | -0.96 | 7.4114512 | -0.94 | 5.8378428
-0.91 | -26.8396 | -1.08 | -4.173277 | -1.06 | -1.6520554 | -1.04 | 3.397792 | -1.03 | 1.8201146 | -1.01 | 4.4893996 | -0.99 | 4.9402526 | -0.97 | 5.2933374 | -0.95 | 6.6129932 | -0.93 | 8.6178178
-0.9 | -22.219136 | -1.07 | -1.4274398 | -1.05 | -1.085178 | -1.03 | 2.3718628 | -1.02 | 3.3679816 | -1 | 1.777514 | -0.98 | 6.2156852 | -0.96 | 6.146191 | -0.94 | 6.4409518 | -0.92 | 9.2947492
-0.89 | -17.654726 | -1.06 | -2.4130998 | -1.04 | 1.9049148 | -1.02 | 1.8958046 | -1.01 | 4.7334274 | -0.99 | 3.9952258 | -0.97 | 4.9995294 | -0.95 | 7.8429686 | -0.93 | 6.8802262 | -0.91 | 8.600601
-0.88 | -15.77056 | -1.05 | -2.972907 | -1.03 | 2.4279098 | -1.01 | 3.3725246 | -1 | 1.3697564 | -0.98 | 6.0029338 | -0.96 | 4.8585576 | -0.94 | 7.3270764 | -0.92 | 9.1985712 | -0.9 | 7.4610378
-0.87 | -14.279234 | -1.04 | -2.8950174 | -1.02 | 2.1381524 | -1 | 1.061336 | -0.99 | 2.6801936 | -0.97 | 5.5282414 | -0.95 | 5.9814988 | -0.93 | 6.630176 | -0.91 | 9.84096 | -0.89 | 9.8380868
-0.86 | -12.232958 | -1.03 | 0.23208 | -1.01 | 1.6423912 | -0.99 | 3.7556104 | -0.98 | 3.6663344 | -0.96 | 5.3279936 | -0.94 | 7.6104688 | -0.92 | 7.407666 | -0.9 | 9.1185566 | -0.88 | 11.597692
-0.85 | -8.1030068 | -1.02 | 0.4966928 | -1 | 0.5759122 | -0.98 | 2.9223856 | -0.97 | 5.9610524 | -0.95 | 5.01959375 | -0.93 | 7.0059782 | -0.91 | 9.5391174 | -0.89 | 9.4286208 | -0.87 | 11.097345
-0.84 | -6.9367356 | -1.01 | -0.6148286 | -0.99 | 4.1337868 | -0.97 | 4.4730192 | -0.96 | 6.256199 | -0.94 | 5.6470082 | -0.92 | 6.8353066 | -0.9 | 9.3723824 | -0.88 | 10.7230864 | -0.86 | 10.808052
-0.83 | -6.0047128 | -1 | -0.8983098 | -0.98 | 3.5511894 | -0.96 | 7.2216744 | -0.95 | 5.9585368 | -0.93 | 8.1665842 | -0.91 | 7.9806678 | -0.89 | 9.2179 | -0.87 | 11.762008 | -0.85 | 12.741372
-0.82 | -4.6432348 | -0.99 | 1.2380576 | -0.97 | 3.873288 | -0.95 | 6.6305596 | -0.94 | 5.7400386 | -0.92 | 7.3666848 | -0.9 | 10.1985468 | -0.88 | 9.7486766 | -0.86 | 11.166956 | -0.84 | 14.859396
-0.81 | -0.366571 | -0.98 | 2.144222 | -0.96 | 4.6168164 | -0.94 | 5.5272508 | -0.93 | 7.1436708 | -0.91 | 7.4199308 | -0.89 | 9.6587676 | -0.87 | 11.59004 | -0.85 | 11.51588 | -0.83 | 14.280542
-0.8 | 0.855392 | -0.97 | 2.2551412 | -0.95 | 5.7871006 | -0.93 | 5.5363258 | -0.92 | 8.0896004 | -0.9 | 8.449601 | -0.88 | 9.3013194 | -0.86 | 11.369798 | -0.84 | 13.038246 | -0.82 | 14.173374
-0.79 | 2.547633 | -0.96 | 1.9532586 | -0.94 | 5.5753334 | -0.92 | 8.2709006 | -0.91 | 7.9155116 | -0.89 | 10.7923432 | -0.87 | 10.113779 | -0.85 | 12.047122 | -0.83 | 15.23352 | -0.81 | 14.804688
-0.78 | 2.9337618 | -0.95 | 3.6151552 | -0.93 | 5.1918944 | -0.91 | 8.4769466 | -0.9 | 7.7638676 | -0.88 | 10.1465836 | -0.86 | 12.491802 | -0.84 | 11.78068 | -0.82 | 14.754942 | -0.8 | 17.645466
-0.77 | 6.399078 | -0.94 | 5.1950754 | -0.92 | 5.8121692 | -0.9 | 7.5970698 | -0.89 | 9.8368328 | -0.87 | 10.098836 | -0.85 | 12.484444 | -0.83 | 14.958712 | -0.81 | 14.892366 | -0.79 | 18.475674
-0.76 | 7.789749 | -0.93 | 4.3467204 | -0.91 | 8.2897684 | -0.89 | 8.1423198 | -0.88 | 10.613112 | -0.86 | 10.2262976 | -0.84 | 12.859438 | -0.82 | 15.897008 | -0.8 | 15.783708 | -0.78 | 18.386286
-0.75 | 7.8947406 | -0.92 | 4.3459014 | -0.9 | 8.3264958 | -0.88 | 11.1685402 | -0.87 | 10.522328 | -0.85 | 12.858966 | -0.83 | 12.817628 | -0.81 | 15.124162 | -0.79 | 19.196712 | -0.77 | 20.112606
-0.74 | 8.8600116 | -0.91 | 4.949799 | -0.89 | 7.6981932 | -0.87 | 11.474716 | -0.86 | 10.2953494 | -0.84 | 12.96882 | -0.82 | 15.598248 | -0.8 | 16.038388 | -0.78 | 19.455108 | -0.76 | 24.178722
-0.73 | 11.886728 | -0.9 | 6.8633836 | -0.88 | 8.218119 | -0.86 | 10.670098 | -0.85 | 12.1589 | -0.83 | 12.512864 | -0.81 | 15.656376 | -0.79 | 17.156322 | -0.77 | 20.816786 | -0.75 | 25.393948
-0.72 | 14.238684 | -0.89 | 7.3428832 | -0.87 | 10.7369334 | -0.85 | 11.109202 | -0.84 | 13.311756 | -0.82 | 13.586994 | -0.8 | 15.819322 | -0.78 | 20.175056 | -0.76 | 22.19678 | -0.74 | 26.555934
-0.71 | 15.153388 | -0.88 | 6.5942204 | -0.86 | 11.088003 | -0.84 | 12.769404 | -0.83 | 13.12945 | -0.81 | 15.795828 | -0.79 | 16.63142 | -0.77 | 21.449574 | -0.75 | 26.380328 | -0.73 | 27.039054
-0.7 | 15.207312 | -0.87 | 6.8506 | -0.85 | 11.315848 | -0.83 | 14.06955 | -0.82 | 13.969776 | -0.8 | 17.449426 | -0.78 | 19.834028 | -0.76 | 22.196798 | -0.74 | 26.994634 | -0.72 | 31.24557
-0.69 | 17.209158 | -0.86 | 10.2354334 | -0.84 | 10.896236 | -0.82 | 14.069072 | -0.81 | 15.008902 | -0.79 | 17.248722 | -0.77 | 21.903746 | -0.75 | 24.00088 | -0.73 | 28.322224 | -0.71 | 32.057542
-0.68 | 18.783788 | -0.85 | 10.7830018 | -0.83 | 13.409608 | -0.81 | 14.394378 | -0.8 | 17.622114 | -0.78 | 17.59789 | -0.76 | 22.601508 | -0.74 | 26.9952 | -0.72 | 29.38379 | -0.7 | 32.432242
-0.67 | 18.704456 | -0.84 | 10.0007194 | -0.82 | 14.700638 | -0.8 | 16.51822 | -0.79 | 17.838318 | -0.77 | 21.752314 | -0.75 | 23.60891 | -0.73 | 29.027054 | -0.71 | 32.61055 | -0.69 | 32.189756
-0.66 | 18.439762 | -0.83 | 9.7635562 | -0.81 | 13.772894 | -0.79 | 18.278262 | -0.78 | 18.505478 | -0.76 | 23.331182 | -0.74 | 26.475024 | -0.72 | 29.835096 | -0.7 | 33.12948 | -0.68 | 34.553136
-0.65 | 19.022664 | -0.82 | 13.879876 | -0.8 | 14.721562 | -0.78 | 18.86215 | -0.77 | 20.326192 | -0.75 | 24.06122 | -0.73 | 30.71964 | -0.71 | 31.566632 | -0.69 | 33.373594 | -0.67 | 34.970866
-0.64 | 20.927712 | -0.81 | 13.712896 | -0.79 | 17.531834 | -0.77 | 20.363162 | -0.76 | 24.240414 | -0.74 | 25.676322 | -0.72 | 31.020578 | -0.7 | 33.960852 | -0.68 | 33.253862 | -0.66 | 35.557048
-0.63 | 21.18161 | -0.8 | 14.089146 | -0.78 | 19.214528 | -0.76 | 22.837618 | -0.75 | 23.957702 | -0.73 | 28.848834 | -0.71 | 31.32616 | -0.69 | 34.04667 | -0.67 | 34.809218 | -0.65 | 34.660428
-0.62 | 20.580144 | -0.79 | 14.91284 | -0.77 | 20.558924 | -0.75 | 24.607248 | -0.74 | 26.395044 | -0.72 | 31.466968 | -0.7 | 32.692804 | -0.68 | 34.33899 | -0.66 | 36.537316 | -0.64 | 35.752412
-0.61 | 21.114684 | -0.78 | 18.221172 | -0.76 | 22.319854 | -0.74 | 27.147914 | -0.73 | 27.724128 | -0.71 | 31.986394 | -0.69 | 34.687932 | -0.67 | 34.03433 | -0.65 | 35.170628 | -0.63 | 37.500586
-0.6 | 23.400824 | -0.77 | 20.687276 | -0.75 | 23.737612 | -0.73 | 28.286884 | -0.72 | 31.882986 | -0.7 | 32.638468 | -0.68 | 34.483906 | -0.66 | 36.613194 | -0.64 | 35.128256 | -0.62 | 36.702426
-0.59 | 22.464942 | -0.76 | 21.586092 | -0.74 | 27.807644 | -0.72 | 30.353518 | -0.71 | 33.52821 | -0.69 | 33.616878 | -0.67 | 33.821276 | -0.65 | 36.83228 | -0.63 | 36.829376 | -0.61 | 35.655788
-0.58 | 22.842254 | -0.75 | 23.020438 | -0.73 | 29.29219 | -0.71 | 33.940286 | -0.7 | 32.923516 | -0.68 | 35.697542 | -0.66 | 35.161652 | -0.64 | 35.986324 | -0.62 | 38.000256 | -0.6 | 37.145962
-0.57 | 22.813052 | -0.74 | 26.314166 | -0.72 | 30.262996 | -0.7 | 34.389462 | -0.69 | 32.955472 | -0.67 | 35.316448 | -0.65 | 37.068518 | -0.63 | 35.54147 | -0.61 | 37.209676 | -0.59 | 39.149054
-0.56 | 24.240252 | -0.73 | 29.50116 | -0.71 | 31.784792 | -0.69 | 34.411278 | -0.68 | 35.525118 | -0.66 | 35.443858 | -0.64 | 37.376304 | -0.62 | 37.219688 | -0.6 | 37.113636 | -0.58 | 39.753326
-0.55 | 25.209224 | -0.72 | 30.53633 | -0.7 | 34.739724 | -0.68 | 33.944888 | -0.67 | 35.745714 | -0.65 | 35.445016 | -0.63 | 36.53165 | -0.61 | 38.236202 | -0.59 | 38.610802 | -0.57 | 38.870568
-0.54 | 25.497858 | -0.71 | 31.92038 | -0.69 | 35.0922 | -0.67 | 35.976862 | -0.66 | 35.912606 | -0.64 | 37.653828 | -0.62 | 36.277232 | -0.6 | 37.46301 | -0.58 | 40.686732 | -0.56 | 38.524548
-0.53 | 25.686738 | -0.7 | 33.501554 | -0.68 | 35.128864 | -0.66 | 36.409776 | -0.65 | 35.323044 | -0.63 | 37.44491 | -0.61 | 38.38773 | -0.59 | 37.59896 | -0.57 | 40.62572 | -0.55 | 41.037322
-0.52 | 28.741122 | -0.69 | 35.910316 | -0.67 | 35.514486 | -0.65 | 36.503368 | -0.64 | 37.094452 | -0.62 | 36.517622 | -0.6 | 39.100166 | -0.58 | 39.054174 | -0.56 | 39.171946 | -0.54 | 42.055984
-0.51 | 29.431182 | -0.68 | 34.996622 | -0.66 | 37.227718 | -0.64 | 37.034296 | -0.63 | 38.781922 | -0.61 | 36.642666 | -0.59 | 38.280042 | -0.57 | 40.34809 | -0.55 | 39.594392 | -0.53 | 42.080902
-0.5 | 27.522602 | -0.67 | 34.625906 | -0.65 | 37.25168 | -0.63 | 38.31631 | -0.62 | 37.988594 | -0.6 | 38.800496 | -0.58 | 38.439378 | -0.56 | 40.119112 | -0.54 | 42.680762 | -0.52 | 42.13547
-0.51 | 21.915404 | -0.66 | 36.239398 | -0.64 | 37.28131 | -0.62 | 39.277456 | -0.61 | 37.471846 | -0.59 | 39.48295 | -0.57 | 40.12494 | -0.55 | 40.144264 | -0.53 | 43.037384 | -0.51 | 45.01702
-0.52 | 20.947838 | -0.65 | 37.72733 | -0.63 | 37.123032 | -0.61 | 38.344794 | -0.6 | 38.128184 | -0.58 | 39.262598 | -0.56 | 40.872364 | -0.54 | 41.510708 | -0.52 | 42.178728 | -0.5 | 43.498868
-0.53 | 17.309246 | -0.64 | 37.549628 | -0.62 | 39.436738 | -0.6 | 37.897516 | -0.59 | 40.757854 | -0.57 | 38.639126 | -0.55 | 40.796258 | -0.53 | 43.460708 | -0.51 | 43.107988 | -0.51 | 35.973838
-0.54 | 14.476468 | -0.63 | 37.522904 | -0.61 | 39.821296 | -0.59 | 39.295724 | -0.58 | 40.4443 | -0.56 | 41.482016 | -0.54 | 40.772566 | -0.52 | 43.349462 | -0.5 | 44.550908 | -0.52 | 33.356412
-0.55 | 14.11136 | -0.62 | 37.298908 | -0.6 | 38.66334 | -0.58 | 40.989492 | -0.57 | 39.594676 | -0.55 | 42.068558 | -0.53 | 42.678224 | -0.51 | 43.690652 | -0.51 | 36.037572 | -0.53 | 30.026792
-0.56 | 13.128842 | -0.61 | 39.402404 | -0.59 | 38.446718 | -0.57 | 40.351164 | -0.56 | 39.173744 | -0.54 | 41.3531 | -0.52 | 44.290546 | -0.5 | 43.393416 | -0.52 | 32.915068 | -0.54 | 26.905606
-0.57 | 12.192366 | -0.6 | 39.771266 | -0.58 | 40.049776 | -0.56 | 40.295776 | -0.55 | 42.905816 | -0.53 | 41.51751 | -0.51 | 44.291472 | -0.51 | 37.589478 | -0.53 | 30.427956 | -0.55 | 24.121602
-0.58 | 10.5351482 | -0.59 | 38.920354 | -0.57 | 42.034664 | -0.55 | 40.909794 | -0.54 | 42.908764 | -0.52 | 43.536646 | -0.5 | 43.060606 | -0.52 | 32.476094 | -0.54 | 28.757614 | -0.56 | 22.908966
-0.59 | 9.4249464 | -0.58 | 38.901818 | -0.56 | 40.35941 | -0.54 | 43.577394 | -0.53 | 42.551376 | -0.51 | 44.188302 | -0.51 | 38.051184 | -0.53 | 29.411892 | -0.55 | 24.304778 | -0.57 | 22.215014
-0.6 | 8.9822252 | -0.57 | 40.32751 | -0.55 | 41.184954 | -0.53 | 43.572622 | -0.52 | 42.697126 | -0.5 | 44.054882 | -0.52 | 33.930366 | -0.54 | 28.45315 | -0.56 | 22.033826 | -0.58 | 19.625474
-0.61 | 7.4546936 | -0.56 | 41.01906 | -0.54 | 42.91543 | -0.52 | 43.355062 | -0.51 | 46.395842 | -0.51 | 37.643052 | -0.53 | 29.63745 | -0.55 | 26.587314 | -0.57 | 21.75665 | -0.59 | 17.365208
-0.62 | 5.1927838 | -0.55 | 40.441088 | -0.53 | 44.123866 | -0.51 | 44.552734 | -0.5 | 42.596004 | -0.52 | 34.022788 | -0.54 | 27.528622 | -0.56 | 22.394344 | -0.58 | 20.756272 | -0.6 | 16.942282
-0.63 | 5.065169 | -0.54 | 40.898406 | -0.52 | 44.378474 | -0.5 | 44.13681 | -0.51 | 36.14979 | -0.53 | 30.93039 | -0.55 | 25.92133 | -0.57 | 20.706078 | -0.59 | 18.00578 | -0.61 | 16.047592
-0.64 | 4.7499702 | -0.53 | 42.793274 | -0.51 | 44.927146 | -0.51 | 36.228194 | -0.52 | 33.38987 | -0.54 | 26.87306 | -0.56 | 24.069776 | -0.58 | 19.913576 | -0.6 | 16.291282 | -0.62 | 13.801716
-0.65 | 4.8809646 | -0.52 | 44.422758 | -0.5 | 43.759514 | -0.52 | 33.184798 | -0.53 | 31.266082 | -0.55 | 25.430112 | -0.57 | 19.963302 | -0.59 | 19.169996 | -0.61 | 15.201804 | -0.63 | 11.887542
-0.66 | 2.2860414 | -0.51 | 43.983644 | -0.51 | 38.097062 | -0.53 | 30.485364 | -0.54 | 26.735912 | -0.56 | 24.652742 | -0.58 | 19.800312 | -0.6 | 16.946894 | -0.62 | 15.098196 | -0.64 | 11.33201
-0.67 | 1.2470772 | -0.5 | 43.876524 | -0.52 | 32.45791 | -0.54 | 28.608544 | -0.55 | 25.113528 | -0.57 | 22.37796 | -0.59 | 18.424278 | -0.61 | 15.097444 | -0.63 | 13.148282 | -0.65 | 11.13892
-0.68 | 1.72226 | -0.51 | 37.504044 | -0.53 | 29.987484 | -0.55 | 24.231488 | -0.56 | 23.918976 | -0.58 | 18.566184 | -0.6 | 18.129984 | -0.62 | 14.511978 | -0.64 | 10.845324 | -0.66 | 10.5458954
-0.69 | 1.3715186 | -0.52 | 32.828996 | -0.54 | 27.888024 | -0.56 | 22.59302 | -0.57 | 22.136824 | -0.59 | 18.099444 | -0.61 | 15.146332 | -0.63 | 14.001652 | -0.65 | 11.0455518 | -0.67 | 7.6008214
-0.7 | -1.3870054 | -0.53 | 27.445652 | -0.55 | 26.202424 | -0.57 | 22.033656 | -0.58 | 19.787196 | -0.6 | 17.528606 | -0.62 | 13.88042 | -0.64 | 11.5846372 | -0.66 | 10.669694 | -0.68 | 7.9058394
-0.71 | -3.434879 | -0.54 | 26.195104 | -0.56 | 22.363004 | -0.58 | 20.456274 | -0.59 | 17.324076 | -0.61 | 15.808114 | -0.63 | 14.218986 | -0.65 | 9.9777556 | -0.67 | 9.5713244 | -0.69 | 8.0963016
-0.72 | -2.4479948 | -0.55 | 24.348412 | -0.57 | 20.719038 | -0.59 | 17.294004 | -0.6 | 16.713348 | -0.62 | 13.518638 | -0.64 | 13.150346 | -0.66 | 10.5413386 | -0.68 | 6.7806502 | -0.7 | 7.49905
-0.73 | -2.4358444 | -0.56 | 22.327166 | -0.58 | 20.336162 | -0.6 | 16.27448 | -0.61 | 16.268374 | -0.63 | 12.843312 | -0.65 | 9.8131738 | -0.67 | 9.4571478 | -0.69 | 7.0314658 | -0.71 | 4.4920252
-0.74 | -4.4222494 | -0.57 | 19.387868 | -0.59 | 18.893132 | -0.61 | 15.915294 | -0.62 | 14.838036 | -0.64 | 12.120786 | -0.66 | 8.712046 | -0.68 | 8.0149722 | -0.7 | 6.4635926 | -0.72 | 3.388587
-0.75 | -4.6399482 | -0.58 | 18.955238 | -0.6 | 15.592354 | -0.62 | 14.792462 | -0.63 | 11.904624 | -0.65 | 11.235336 | -0.67 | 8.7333722 | -0.69 | 6.4999598 | -0.71 | 5.7576058 | -0.73 | 3.5455846
-0.76 | -6.7175604 | -0.59 | 17.779864 | -0.61 | 14.29189 | -0.63 | 12.956678 | -0.64 | 12.216574 | -0.66 | 8.7610448 | -0.68 | 8.3963428 | -0.7 | 6.2406684 | -0.72 | 2.6361318 | -0.74 | 2.9817154
-0.77 | -8.4143102 | -0.6 | 16.428324 | -0.62 | 14.03218 | -0.64 | 11.1799174 | -0.65 | 11.026207 | -0.67 | 8.0138618 | -0.69 | 7.234756 | -0.71 | 5.683201 | -0.73 | 2.6200024 | -0.75 | 1.5436148
-0.78 | -10.2072534 | -0.61 | 13.219922 | -0.63 | 13.489782 | -0.65 | 10.3644372 | -0.66 | 9.9176572 | -0.68 | 8.390262 | -0.7 | 4.9675988 | -0.72 | 5.1573296 | -0.74 | 2.8827008 | -0.76 | -3.0747198
-0.79 | -11.88775 | -0.62 | 12.355744 | -0.64 | 11.2975874 | -0.66 | 10.753616 | -0.67 | 6.8299514 | -0.69 | 7.6278956 | -0.71 | 4.8044416 | -0.73 | 1.1945338 | -0.75 | 2.4993914 | -0.77 | -5.7261904
-0.8 | -11.55694 | -0.63 | 11.877484 | -0.65 | 8.9039572 | -0.67 | 8.0748894 | -0.68 | 6.756646 | -0.7 | 5.8990498 | -0.72 | 4.8525662 | -0.74 | 1.4637964 | -0.76 | -3.1886782 | -0.78 | -7.717899
-0.81 | -11.056026 | -0.64 | 11.67461 | -0.66 | 9.1906488 | -0.68 | 6.0267624 | -0.69 | 7.4397174 | -0.71 | 4.1752784 | -0.73 | 3.584618 | -0.75 | 0.9832336 | -0.77 | -7.037188 | -0.79 | -10.3412414
-0.82 | -11.646832 | -0.65 | 8.1819954 | -0.67 | 9.171707 | -0.69 | 6.4426366 | -0.7 | 7.3229934 | -0.72 | 4.3376422 | -0.74 | 0.3752712 | -0.76 | -0.814522 | -0.78 | -9.3822198 | -0.8 | -12.174884
-0.83 | -14.216022 | -0.66 | 8.2503678 | -0.68 | 6.9203874 | -0.7 | 6.1595266 | -0.71 | 3.9811178 | -0.73 | 3.7170008 | -0.75 | 0.909247 | -0.77 | -7.3350064 | -0.79 | -9.1297496 | -0.81 | -10.9117196
-0.84 | -13.954342 | -0.67 | 7.8662014 | -0.69 | 5.030216 | -0.71 | 5.4057178 | -0.72 | 3.3331048 | -0.74 | 1.1623976 | -0.76 | -1.7349692 | -0.78 | -9.9766166 | -0.8 | -11.3319612 | -0.82 | -10.1506638
-0.85 | -14.15827 | -0.68 | 7.5572678 | -0.7 | 5.5428896 | -0.72 | 2.3869654 | -0.73 | 3.5615236 | -0.75 | -1.064379 | -0.77 | -6.3011104 | -0.79 | -9.8600884 | -0.81 | -11.905148 | -0.83 | -11.454428
-0.86 | -14.950984 | -0.69 | 4.8194618 | -0.71 | 5.0788722 | -0.73 | 1.347774 | -0.74 | 3.3722262 | -0.76 | -2.5917652 | -0.78 | -10.4617022 | -0.8 | -9.4958168 | -0.82 | -10.6880646 | -0.84 | -13.07992
-0.87 | -17.408224 | -0.7 | 2.774351 | -0.72 | 3.915906 | -0.74 | 1.6247164 | -0.75 | 0.0424614 | -0.77 | -6.6840858 | -0.79 | -10.295951 | -0.81 | -11.6329958 | -0.83 | -10.86429 | -0.85 | -13.058374
-0.88 | -18.296674 | -0.71 | 3.896622 | -0.73 | 0.1171884 | -0.75 | 0.519196 | -0.76 | -5.1455582 | -0.78 | -9.956317 | -0.8 | -9.6917486 | -0.82 | -12.294356 | -0.84 | -12.291556 | -0.86 | -12.64032
-0.89 | -17.663932 | -0.72 | 4.044864 | -0.74 | 0.5611128 | -0.76 | -5.4390404 | -0.77 | -7.9363946 | -0.79 | -11.129031 | -0.81 | -9.9541482 | -0.83 | -11.203036 | -0.85 | -13.454344 | -0.87 | -13.41771
-0.9 | -17.955224 | -0.73 | 1.9279702 | -0.75 | 0.165221 | -0.77 | -9.267311 | -0.78 | -9.2121054 | -0.8 | -10.941292 | -0.82 | -11.957774 | -0.84 | -11.575768 | -0.86 | -12.934624 | -0.88 | -15.159906
-0.91 | -20.074524 | -0.74 | -1.3665856 | -0.76 | -3.4407976 | -0.78 | -9.9511022 | -0.79 | -10.7796508 | -0.81 | -10.1025878 | -0.83 | -12.074506 | -0.85 | -12.393838 | -0.87 | -12.915418 | -0.89 | -15.705306
-0.92 | -20.682456 | -0.75 | -0.6705844 | -0.77 | -10.1928226 | -0.79 | -9.8969308 | -0.8 | -11.4033958 | -0.82 | -10.4259054 | -0.84 | -11.621672 | -0.86 | -13.559442 | -0.88 | -13.662978 | -0.9 | -15.385698
-0.93 | -21.415752 | -0.76 | -4.0291624 | -0.78 | -11.0434422 | -0.8 | -11.164457 | -0.81 | -11.288162 | -0.83 | -12.804758 | -0.85 | -11.811252 | -0.87 | -13.783118 | -0.89 | -16.367832 | -0.91 | -15.30496
-0.94 | -20.802804 | -0.77 | -7.4051066 | -0.79 | -10.270017 | -0.81 | -11.9650316 | -0.82 | -10.782994 | -0.84 | -13.4066 | -0.86 | -13.312646 | -0.88 | -13.51319 | -0.9 | -15.697924 | -0.92 | -17.043792
-0.95 | -22.880368 | -0.78 | -10.807374 | -0.8 | -10.72102 | -0.82 | -11.381304 | -0.83 | -11.874918 | -0.85 | -12.439906 | -0.87 | -14.754264 | -0.89 | -14.20837 | -0.91 | -15.323438 | -0.93 | -17.612756
-0.96 | -24.74653 | -0.79 | -10.7958496 | -0.81 | -12.135462 | -0.83 | -11.33134 | -0.84 | -13.51392 | -0.86 | -12.63277 | -0.88 | -13.354436 | -0.9 | -16.48914 | -0.92 | -15.81207 | -0.94 | -16.495206
-0.97 | -24.78596 | -0.8 | -10.6033838 | -0.82 | -12.55436 | -0.84 | -12.87194 | -0.85 | -13.074466 | -0.87 | -14.879006 | -0.89 | -13.973416 | -0.91 | -15.834134 | -0.93 | -18.545978 | -0.95 | -16.713244
-0.98 | -24.839084 | -0.81 | -11.4589 | -0.83 | -12.564964 | -0.85 | -14.471938 | -0.86 | -13.635228 | -0.88 | -15.1008 | -0.9 | -15.838132 | -0.92 | -15.594536 | -0.94 | -17.316044 | -0.96 | -19.52958
-0.99 | -26.418484 | -0.82 | -13.382902 | -0.84 | -12.340204 | -0.86 | -13.865604 | -0.87 | -13.087206 | -0.89 | -14.247474 | -0.91 | -17.141276 | -0.93 | -16.569446 | -0.95 | -17.710866 | -0.97 | -19.910066
-1 | -24.082996 | -0.83 | -13.067966 | -0.85 | -14.624386 | -0.87 | -13.742966 | -0.88 | -16.282796 | -0.9 | -14.454172 | -0.92 | -16.860958 | -0.94 | -18.054952 | -0.96 | -17.966408 | -0.98 | -19.404452
-1.01 | -26.847494 | -0.84 | -13.1895 | -0.86 | -15.481584 | -0.88 | -14.453002 | -0.89 | -15.686816 | -0.91 | -16.936802 | -0.93 | -16.70118 | -0.95 | -18.12002 | -0.97 | -19.917714 | -0.99 | -18.864594
-1.02 | -27.115842 | -0.85 | -12.978772 | -0.87 | -14.930074 | -0.89 | -16.102234 | -0.9 | -15.63772 | -0.92 | -17.43288 | -0.94 | -17.559798 | -0.96 | -18.077982 | -0.98 | -20.634064 | -1 | -18.040786
-1.03 | -27.714482 | -0.86 | -15.398092 | -0.88 | -14.582052 | -0.9 | -16.287124 | -0.91 | -15.920816 | -0.93 | -17.233848 | -0.95 | -19.359216 | -0.97 | -18.177286 | -0.99 | -19.877742 | -1.01 | -20.233846
-1.04 | -30.176692 | -0.87 | -16.734296 | -0.89 | -15.736458 | -0.91 | -16.000532 | -0.92 | -18.438764 | -0.94 | -17.28345 | -0.96 | -18.70518 | -0.98 | -21.516834 | -1 | -18.966732 | -1.02 | -19.888384
-1.05 | -29.521768 | -0.88 | -16.06309 | -0.9 | -17.999308 | -0.92 | -16.342516 | -0.93 | -18.227338 | -0.95 | -18.051262 | -0.97 | -18.826392 | -0.99 | -20.525914 | -1.01 | -20.265902 | -1.03 | -19.359124
-1.06 | -28.601008 | -0.89 | -15.920282 | -0.91 | -17.04588 | -0.93 | -18.951876 | -0.94 | -17.717092 | -0.96 | -19.82691 | -0.98 | -19.465326 | -1 | -19.006166 | -1.02 | -20.489466 | -1.04 | -20.69798
-1.07 | -29.220058 | -0.9 | -17.657696 | -0.92 | -17.274436 | -0.94 | -18.739706 | -0.95 | -18.29794 | -0.97 | -19.684146 | -0.99 | -21.600206 | -1.01 | -19.18497 | -1.03 | -20.219674 | -1.05 | -22.569202
-1.08 | -31.478034 | -0.91 | -19.179662 | -0.93 | -18.0312 | -0.95 | -17.849882 | -0.96 | -19.926494 | -0.98 | -19.111676 | -1 | -20.32031 | -1.02 | -20.60371 | -1.04 | -19.789094 | -1.06 | -21.705596
-1.09 | -31.389792 | -0.92 | -18.499602 | -0.94 | -19.470114 | -0.96 | -18.68302 | -0.97 | -20.61757 | -0.99 | -19.67846 | -1.01 | -18.692858 | -1.03 | -21.166884 | -1.05 | -21.154184 | -1.07 | -20.758786
-1.1 | -31.379036 | -0.93 | -18.38807 | -0.95 | -20.028426 | -0.97 | -21.23817 | -0.98 | -20.034442 | -1 | -20.903212 | -1.02 | -19.199622 | -1.04 | -20.424086 | -1.06 | -22.561978 | -1.08 | -20.911768
-1.11 | -30.271892 | -0.94 | -19.708436 | -0.96 | -19.290438 | -0.98 | -20.739044 | -0.99 | -19.655782 | -1.01 | -20.118868 | -1.03 | -20.871008 | -1.05 | -19.9055 | -1.07 | -21.582966 | -1.09 | -23.08249
-1.12 | -33.11426 | -0.95 | -21.607158 | -0.97 | -20.241934 | -0.99 | -20.453554 | -1 | -20.23595 | -1.02 | -19.374478 | -1.04 | -21.646178 | -1.06 | -21.86608 | -1.08 | -20.71555 | -1.1 | -22.40541
-1.13 | -32.574738 | -0.96 | -21.18611 | -0.98 | -21.526972 | -1 | -18.3551 | -1.01 | -20.726014 | -1.03 | -19.987832 | -1.05 | -20.935458 | -1.07 | -22.554332 | -1.09 | -21.459712 | -1.11 | -21.523904
-1.14 | -31.87252 | -0.97 | -20.77278 | -0.99 | -21.905038 | -1.01 | -21.106866 | -1.02 | -19.873058 | -1.04 | -21.647558 | -1.06 | -20.727464 | -1.08 | -21.66333 | -1.1 | -22.832248 | -1.12 | -21.394968
-1.15 | -31.215654 | -0.98 | -21.60565 | -1 | -18.886632 | -1.02 | -22.160862 | -1.03 | -20.357064 | -1.05 | -21.229538 | -1.07 | -22.637128 | -1.09 | -20.932598 | -1.11 | -21.858834 | -1.13 | -22.88883
-1.16 | -32.855032 | -0.99 | -23.25948 | -1.01 | -20.402922 | -1.03 | -21.367702 | -1.04 | -21.158236 | -1.06 | -20.606996 | -1.08 | -23.106456 | -1.1 | -21.575884 | -1.12 | -21.719218 | -1.14 | -22.760794
-1.17 | -32.697928 | -1 | -20.353986 | -1.02 | -22.34854 | -1.04 | -20.75019 | -1.05 | -22.299414 | -1.07 | -21.121552 | -1.09 | -21.689258 | -1.11 | -22.664156 | -1.13 | -21.200028 | -1.15 | -21.33681
-1.18 | -32.073052 | -1.01 | -21.372456 | -1.03 | -22.572154 | -1.05 | -22.341472 | -1.06 | -22.05144 | -1.08 | -22.752216 | -1.1 | -21.511942 | -1.12 | -22.496826 | -1.14 | -23.687836 | -1.16 | -21.229912
-1.19 | -30.884138 | -1.02 | -21.55317 | -1.04 | -21.902916 | -1.06 | -23.095492 | -1.07 | -21.146826 | -1.09 | -23.178568 | -1.11 | -21.840988 | -1.13 | -21.128016 | -1.15 | -22.946266 | -1.17 | -23.305974
-1.2 | -32.646312 | -1.03 | -24.45823 | -1.05 | -21.825726 | -1.07 | -22.054396 | -1.08 | -21.891494 | -1.1 | -21.82347 | -1.12 | -23.127412 | -1.14 | -21.804812 | -1.16 | -21.873916 | -1.18 | -23.600812
-1.21 | -33.885796 | -1.04 | -23.72668 | -1.06 | -23.001314 | -1.08 | -22.260994 | -1.09 | -23.83428 | -1.11 | -21.771948 | -1.13 | -21.792114 | -1.15 | -23.255064 | -1.17 | -21.540046 | -1.19 | -21.99087
-1.22 | -32.523758 | -1.05 | -23.703808 | -1.07 | -23.46917 | -1.09 | -23.201506 | -1.1 | -22.95089 | -1.12 | -23.034804 | -1.14 | -21.12371 | -1.16 | -22.436578 | -1.18 | -23.61732 | -1.2 | -21.504222
-1.23 | -32.152072 | -1.06 | -22.89501 | -1.08 | -23.088016 | -1.1 | -24.144144 | -1.11 | -22.35474 | -1.13 | -22.97275 | -1.15 | -22.241354 | -1.17 | -22.425946 | -1.19 | -22.839338 | -1.21 | -23.838694
-1.24 | -32.64535 | -1.07 | -25.276608 | -1.09 | -22.099988 | -1.11 | -23.775884 | -1.12 | -21.33614 | -1.14 | -22.684656 | -1.16 | -23.853736 | -1.18 | -22.018502 | -1.2 | -22.751872 | -1.22 | -24.823164
-1.25 | -33.055034 | -1.08 | -25.221092 | -1.1 | -23.195464 | -1.12 | -22.250358 | -1.13 | -23.882252 | -1.15 | -21.299662 | -1.17 | -22.587306 | -1.19 | -23.662894 | -1.21 | -23.014364 | -1.23 | -23.845556
-1.26 | -33.19159 | -1.09 | -23.95033 | -1.11 | -24.727686 | -1.13 | -22.182394 | -1.14 | -22.84291 | -1.16 | -23.639952 | -1.18 | -22.097024 | -1.2 | -23.674762 | -1.22 | -24.379858 | -1.24 | -23.094442
-1.27 | -32.527428 | -1.1 | -23.45484 | -1.12 | -23.52866 | -1.14 | -24.019674 | -1.15 | -22.33149 | -1.17 | -24.308186 | -1.19 | -22.822998 | -1.21 | -22.902336 | -1.23 | -25.239842 | -1.25 | -24.045666
-1.28 | -33.179974 | -1.11 | -24.87767 | -1.13 | -22.36221 | -1.15 | -23.356862 | -1.16 | -21.86792 | -1.18 | -23.435624 | -1.2 | -24.323864 | -1.22 | -22.906836 | -1.24 | -24.317166 | -1.26 | -25.946692
-1.29 | -36.128618 | -1.12 | -25.214554 | -1.14 | -23.531274 | -1.16 | -22.221458 | -1.17 | -24.169518 | -1.19 | -22.200392 | -1.21 | -24.255348 | -1.23 | -25.450242 | -1.25 | -23.549492 | -1.27 | -24.797396
-1.3 | -35.75538 | -1.13 | -24.105378 | -1.15 | -24.783972 | -1.17 | -22.769868 | -1.18 | -23.674774 | -1.2 | -22.67423 | -1.22 | -22.57355 | -1.24 | -24.502774 | -1.26 | -24.741868 | -1.28 | -24.570828
-1.31 | -35.38543 | -1.14 | -24.327366 | -1.16 | -23.794672 | -1.18 | -25.483472 | -1.19 | -22.94804 | -1.21 | -25.068894 | -1.23 | -23.16414 | -1.25 | -24.680422 | -1.27 | -26.057494 | -1.29 | -25.119976
-1.32 | -35.661984 | -1.15 | -24.753634 | -1.17 | -22.914414 | -1.19 | -24.12207 | -1.2 | -22.66532 | -1.22 | -23.764042 | -1.24 | -25.829424 | -1.26 | -23.532688 | -1.28 | -25.916132 | -1.3 | -28.358446
-1.33 | -38.254222 | -1.16 | -25.501816 | -1.18 | -23.341276 | -1.2 | -23.50604 | -1.21 | -24.183296 | -1.23 | -22.864744 | -1.25 | -25.14179 | -1.27 | -25.477912 | -1.29 | -24.826252 | -1.31 | -28.031552
-1.34 | -39.256192 | -1.17 | -25.187104 | -1.19 | -25.544682 | -1.21 | -23.428522 | -1.22 | -25.205574 | -1.24 | -24.092286 | -1.26 | -24.352778 | -1.28 | -26.392704 | -1.3 | -26.483836 | -1.32 | -27.772756
-1.35 | -39.376634 | -1.18 | -24.996502 | -1.2 | -24.98288 | -1.22 | -25.109964 | -1.23 | -24.659552 | -1.25 | -25.658682 | -1.27 | -24.22792 | -1.29 | -25.839396 | -1.31 | -28.872192 | -1.33 | -27.572346
-1.36 | -39.122772 | -1.19 | -25.235752 | -1.21 | -24.07165 | -1.23 | -25.415328 | -1.24 | -24.345662 | -1.26 | -25.715906 | -1.28 | -26.804508 | -1.3 | -25.160786 | -1.32 | -28.111352 | -1.34 | -30.482912
-1.37 | -42.767788 | -1.2 | -26.871762 | -1.22 | -23.974164 | -1.24 | -24.829976 | -1.25 | -24.371244 | -1.27 | -25.320158 | -1.29 | -27.662718 | -1.31 | -27.61038 | -1.33 | -27.964662 | -1.35 | -31.868494
-1.38 | -44.454336 | -1.21 | -25.771794 | -1.23 | -25.909194 | -1.25 | -23.239994 | -1.26 | -26.630548 | -1.28 | -24.536494 | -1.3 | -26.492324 | -1.32 | -29.814874 | -1.34 | -28.70795 | -1.36 | -31.110154
-1.39 | -45.023174 | -1.22 | -25.089154 | -1.24 | -26.30768 | -1.26 | -26.760256 | -1.27 | -25.951624 | -1.29 | -27.20211 | -1.31 | -25.937266 | -1.33 | -29.042948 | -1.35 | -32.383266 | -1.37 | -31.907628
-1.4 | -42.509304 | -1.23 | -25.646724 | -1.25 | -24.630318 | -1.27 | -26.955344 | -1.28 | -25.46621 | -1.3 | -27.999 | -1.32 | -28.607128 | -1.34 | -28.300704 | -1.36 | -31.709716 | -1.38 | -35.346328
-1.39 | -35.126064 | -1.24 | -27.972982 | -1.26 | -24.877594 | -1.28 | -26.676326 | -1.29 | -26.678156 | -1.31 | -26.835766 | -1.33 | -29.984296 | -1.35 | -29.657166 | -1.37 | -32.546222 | -1.39 | -37.637436
-1.38 | -31.637296 | -1.25 | -26.179552 | -1.27 | -27.840246 | -1.29 | -26.19902 | -1.3 | -28.338736 | -1.32 | -27.031018 | -1.34 | -29.731318 | -1.36 | -32.971748 | -1.38 | -33.156862 | -1.4 | -34.310622
-1.37 | -28.041512 | -1.26 | -26.456302 | -1.28 | -28.1886 | -1.3 | -27.644534 | -1.31 | -27.97471 | -1.33 | -30.30881 | -1.35 | -29.881874 | -1.37 | -33.53349 | -1.39 | -37.499016 | -1.39 | -26.593916
-1.36 | -23.27787 | -1.27 | -26.477646 | -1.29 | -27.547098 | -1.31 | -28.827724 | -1.32 | -27.7731 | -1.34 | -32.176572 | -1.36 | -31.479794 | -1.38 | -32.905186 | -1.4 | -36.644606 | -1.38 | -23.764772
-1.35 | -22.026498 | -1.28 | -29.037388 | -1.3 | -27.30395 | -1.32 | -29.19003 | -1.33 | -28.826682 | -1.35 | -31.02052 | -1.37 | -34.858806 | -1.39 | -35.613648 | -1.39 | -26.984362 | -1.37 | -22.329932
-1.34 | -21.688514 | -1.29 | -30.168332 | -1.31 | -28.961974 | -1.33 | -29.057636 | -1.34 | -32.2524 | -1.36 | -31.011146 | -1.38 | -34.417018 | -1.4 | -36.449014 | -1.38 | -22.883998 | -1.36 | -18.502816
-1.33 | -19.949672 | -1.3 | -28.744456 | -1.32 | -31.053786 | -1.34 | -30.23944 | -1.35 | -32.297884 | -1.37 | -33.928764 | -1.39 | -35.27452 | -1.39 | -28.327556 | -1.37 | -21.798046 | -1.35 | -15.093476
-1.32 | -16.610818 | -1.31 | -29.006614 | -1.33 | -30.434856 | -1.35 | -33.454894 | -1.36 | -32.175034 | -1.38 | -35.01771 | -1.4 | -34.665058 | -1.38 | -22.40521 | -1.36 | -20.156244 | -1.34 | -15.010562
-1.31 | -16.88031 | -1.32 | -31.520402 | -1.34 | -30.399316 | -1.36 | -33.697622 | -1.37 | -33.13464 | -1.39 | -35.859894 | -1.39 | -28.406252 | -1.37 | -21.368862 | -1.35 | -16.539426 | -1.33 | -14.967176
-1.3 | -16.9731 | -1.33 | -32.54391 | -1.35 | -32.622398 | -1.37 | -33.740158 | -1.38 | -36.341816 | -1.4 | -34.458134 | -1.38 | -25.125626 | -1.36 | -19.695714 | -1.34 | -14.065202 | -1.32 | -13.177776
-1.29 | -15.987144 | -1.34 | -32.518542 | -1.36 | -34.777498 | -1.38 | -34.834382 | -1.39 | -37.811956 | -1.39 | -27.866948 | -1.37 | -20.162876 | -1.35 | -18.666054 | -1.33 | -13.734016 | -1.31 | -10.7583198
-1.28 | -13.075226 | -1.35 | -32.423562 | -1.37 | -35.60486 | -1.39 | -38.449418 | -1.4 | -34.551748 | -1.38 | -25.035778 | -1.36 | -18.886154 | -1.34 | -14.439556 | -1.32 | -13.823286 | -1.3 | -11.435236
-1.27 | -12.42651 | -1.36 | -34.916138 | -1.38 | -35.682514 | -1.4 | -36.68107 | -1.39 | -26.16279 | -1.37 | -22.211976 | -1.35 | -18.261854 | -1.33 | -12.746062 | -1.31 | -11.890532 | -1.29 | -10.828836
-1.26 | -12.469722 | -1.37 | -38.05112 | -1.39 | -37.49416 | -1.39 | -26.833294 | -1.38 | -24.17583 | -1.36 | -17.944868 | -1.34 | -16.699102 | -1.32 | -13.242172 | -1.3 | -10.5668706 | -1.28 | -10.2145576
-1.25 | -12.959086 | -1.38 | -38.36385 | -1.4 | -37.956756 | -1.38 | -23.190496 | -1.37 | -22.293672 | -1.35 | -16.765986 | -1.33 | -13.065722 | -1.31 | -13.175534 | -1.29 | -10.1849624 | -1.27 | -6.7547632
-1.24 | -10.524312 | -1.39 | -38.96204 | -1.39 | -30.538956 | -1.37 | -22.299172 | -1.36 | -19.109026 | -1.34 | -16.490194 | -1.32 | -12.058192 | -1.3 | -11.3283078 | -1.28 | -10.5071976 | -1.26 | -7.3437554
-1.23 | -10.5294084 | -1.4 | -38.026886 | -1.38 | -24.077922 | -1.36 | -20.58079 | -1.35 | -16.832744 | -1.33 | -15.403208 | -1.31 | -12.816464 | -1.29 | -9.3449016 | -1.27 | -8.8163432 | -1.25 | -8.4752188
-1.22 | -10.51507 | -1.39 | -31.406814 | -1.37 | -21.541294 | -1.35 | -17.252938 | -1.34 | -16.041218 | -1.32 | -11.47743 | -1.3 | -12.258172 | -1.28 | -9.5788072 | -1.26 | -6.6875712 | -1.24 | -7.6285422
-1.21 | -10.72977 | -1.38 | -26.722728 | -1.36 | -20.632434 | -1.34 | -15.662586 | -1.33 | -15.265398 | -1.31 | -11.392932 | -1.29 | -9.2009608 | -1.27 | -9.8732508 | -1.25 | -6.828652 | -1.23 | -5.0197822
-1.2 | -8.4943164 | -1.37 | -22.49588 | -1.35 | -19.236534 | -1.33 | -15.028654 | -1.32 | -13.274838 | -1.3 | -11.815584 | -1.28 | -8.9544064 | -1.26 | -7.770165 | -1.24 | -7.5865908 | -1.22 | -4.5140452
-1.19 | -7.8489968 | -1.36 | -20.638296 | -1.34 | -15.806194 | -1.32 | -14.838764 | -1.31 | -10.920716 | -1.29 | -11.647362 | -1.27 | -8.7634208 | -1.25 | -6.2758002 | -1.23 | -7.5442074 | -1.21 | -5.7861434
-1.18 | -7.9710354 | -1.35 | -20.201168 | -1.33 | -14.192962 | -1.31 | -12.06286 | -1.3 | -11.140916 | -1.28 | -9.4082858 | -1.26 | -9.3776976 | -1.24 | -6.748933 | -1.22 | -4.7425248 | -1.2 | -5.5873784
-1.17 | -8.6698594 | -1.34 | -18.348276 | -1.32 | -14.802168 | -1.3 | -10.352594 | -1.29 | -11.376746 | -1.27 | -8.0286898 | -1.25 | -7.1960914 | -1.23 | -7.2521046 | -1.21 | -4.7951198 | -1.19 | -3.4059458
-1.16 | -7.1966752 | -1.33 | -15.003354 | -1.31 | -14.794202 | -1.29 | -10.95632 | -1.28 | -10.0086424 | -1.26 | -8.9586222 | -1.24 | -5.5884394 | -1.22 | -6.3589044 | -1.2 | -6.2142156 | -1.18 | -2.5842728
-1.15 | -5.4432316 | -1.32 | -14.710168 | -1.3 | -11.523654 | -1.28 | -10.886218 | -1.27 | -8.3886056 | -1.25 | -8.7620986 | -1.23 | -5.8090498 | -1.21 | -4.1266244 | -1.19 | -5.9779676 | -1.17 | -3.186151
-1.14 | -6.320478 | -1.31 | -14.602476 | -1.29 | -10.1127704 | -1.27 | -10.0255332 | -1.26 | -8.211173 | -1.24 | -6.2002028 | -1.22 | -6.9728728 | -1.2 | -4.69103 | -1.18 | -1.9459854 | -1.16 | -4.1270842
-1.13 | -7.0598495 | -1.3 | -14.253176 | -1.28 | -11.11821 | -1.26 | -7.5888706 | -1.25 | -9.3709096 | -1.23 | -5.5235716 | -1.21 | -5.6854138 | -1.19 | -4.8818626 | -1.17 | -2.4399362 | -1.15 | -1.1657246
|  | -1.29 | -11.19135 | -1.27 | -10.809826 | -1.25 | -8.8292904 | -1.24 | -7.7834052 | -1.22 | -5.9578248 | -1.2 | -3.4848266 | -1.18 | -4.2966094 | -1.16 | -2.5944432 | -1.14 | -0.6645644
|  | -1.28 | -10.4582246 | -1.26 | -8.7209896 | -1.24 | -8.9989492 | -1.23 | -5.4845392 | -1.21 | -6.9583684 | -1.19 | -4.478467 | -1.17 | -1.1148654 | -1.15 | -3.3936964 | -1.13 | -1.4009014
|  | -1.27 | -10.4098786 | -1.25 | -8.465367 | -1.23 | -7.6638418 | -1.22 | -5.2284888 | -1.2 | -4.9684342 | -1.18 | -4.4080308 | -1.16 | -2.0565208 | -1.14 | -1.1148294 | -1.12 | -2.2663522
|  | -1.26 | -11.051054 | -1.24 | -7.902365 | -1.22 | -5.436798 | -1.21 | -5.9272264 | -1.19 | -3.6802996 | -1.17 | -4.1867324 | -1.15 | -2.9110488 | -1.13 | 0.3579006 | -1.11 | -0.8148632
|  | -1.25 | -9.896077 | -1.23 | -8.79775 | -1.21 | -5.6206996 | -1.2 | -6.0254304 | -1.18 | -4.1724818 | -1.16 | -0.7897618 | -1.14 | -2.8128644 | -1.12 | -2.2255744 | -1.1 | 2.3777654
|  | -1.24 | -7.8920432 | -1.22 | -7.3000024 | -1.2 | -6.0713736 | -1.19 | -4.403672 | -1.17 | -4.641464 | -1.15 | -1.6611644 | -1.13 | 0.0058294 | -1.11 | -0.9249014 | -1.09 | 1.2095534
|  | -1.23 | -8.4319366 | -1.21 | -4.7159688 | -1.19 | -6.013934 | -1.18 | -3.2107224 | -1.16 | -2.6748798 | -1.14 | -2.7523494 | -1.12 | -0.5670216 | -1.1 | -0.092706 | -1.08 | 0.3362234
|  | -1.22 | -8.7925752 | -1.2 | -5.5825898 | -1.18 | -3.677489 | -1.17 | -3.981602 | -1.15 | -0.6829668 | -1.13 | -2.4924026 | -1.11 | -1.6816058 | -1.09 | 2.510394 | -1.07 | 1.4015112
|  | -1.21 | -6.6373928 | -1.19 | -5.9565182 | -1.17 | -4.2478256 | -1.16 | -4.5190086 | -1.14 | -2.042518 | -1.12 | 0.2037384 | -1.1 | -1.2254064 | -1.08 | 1.0201596 | -1.06 | 3.0942956
|  | -1.2 | -5.2389044 | -1.18 | -5.6862992 | -1.16 | -4.0208082 | -1.15 | -2.0013774 | -1.13 | -2.0973974 | -1.11 | 0.2167384 | -1.09 | 1.5687138 | -1.07 | 1.1175814 | -1.05 | 2.693814
|  | -1.19 | -5.9162874 | -1.17 | -3.2160814 | -1.15 | -4.1722468 | -1.14 | -1.0614542 | -1.12 | -1.899277 | -1.1 | -0.7647584 | -1.08 | 2.3364686 | -1.06 | 1.5791366 | -1.04 | 2.7241158
|  | -1.18 | -6.3219694 | -1.16 | -4.0265868 | -1.14 | -1.787576 | -1.13 | -2.0622046 | -1.11 | 0.8490774 | -1.09 | -0.4606428 | -1.07 | 1.8199736 | -1.05 | 3.7687554 | -1.03 | 2.6010896
|  | -1.17 | -5.5095686 | -1.15 | -4.1276684 | -1.13 | -0.8425036 | -1.12 | -2.2047124 | -1.1 | 0.250246 | -1.08 | 1.4957166 | -1.06 | 1.448748 | -1.04 | 3.46309 | -1.02 | 4.765626
|  | -1.16 | -3.739586 | -1.14 | -4.3238218 | -1.12 | -2.0984368 | -1.11 | -0.9358704 | -1.09 | -0.9307738 | -1.07 | 2.6491174 | -1.05 | 2.1960314 | -1.03 | 2.7623654 | -1.01 | 5.1970926
|  | -1.15 | -4.2603108 | -1.13 | -0.6625996 | -1.11 | -2.6515156 | -1.1 | 1.3706766 | -1.08 | -0.1484414 | -1.06 | 2.3706628 | -1.04 | 4.348327 | -1.02 | 3.4748614 | -1 | 3.6948718
|  | -1.14 | -4.624898 | -1.12 | -1.5240894 | -1.1 | 0.1660706 | -1.09 | 0.1030884 | -1.07 | 2.8161884 | -1.05 | 0.9691528 | -1.03 | 3.2429046 | -1.01 | 5.7898658 | -0.99 | 3.5701006
|  | -1.13 | -4.566634 | -1.11 | -1.6972176 | -1.09 | 0.9445898 | -1.08 | 0.1217066 | -1.06 | 2.2201644 | -1.04 | 3.5337164 | -1.02 | 3.1053214 | -1 | 4.9990998 | -0.98 | 5.7814014
|  | -1.12 | -1.478281 | -1.1 | -2.7993488 | -1.08 | -0.26644 | -1.07 | 1.3313038 | -1.05 | 2.02042 | -1.03 | 4.7689032 | -1.01 | 4.1600108 | -0.99 | 3.5688764 | -0.97 | 6.83260825
|  | -1.11 | -0.432631 |  |  |  |  | -1.06 | 3.364647 | -1.04 | 1.80915 | -1.02 | 3.718473 | -1 | 5.598962