## Data CV
CV i vs E Scan 1 |  | CV i vs E Scan 2 |  | CV i vs E Scan 3 |  | CV i vs E Scan 4 |  | CV i vs E Scan 5 |  | CV i vs E Scan 6 |  | CV i vs E Scan 7 |  | CV i vs E Scan 8 |  | CV i vs E Scan 9 |  | CV i vs E Scan 10
V | µA | V | µA | V | µA | V | µA | V | µA | V | µA | V | µA | V | µA | V | µA | V | µA
-0.5 | 50.51762 | -1.13 | -5.714763 | -1.11 | -0.931607 | -1.09 | 1.9206694 | -1.08 | -1.26168 | -1.06 | 4.6804265 | -1.04 | 2.6282835 | -1.02 | 4.395156 | -1 | 6.584861 | -0.98 | 4.7169138
-0.95 | -85.06542 | -1.12 | -4.1900342 | -1.1 | -1.1559076 | -1.08 | 1.1748624 | -1.07 | -0.2206606 | -1.05 | 3.325396 | -1.03 | 4.4173056 | -1.01 | 3.168521 | -0.99 | 6.2608376 | -0.97 | 7.17262
-0.94 | -60.924802 | -1.11 | -0.8292268 | -1.09 | -0.5266094 | -1.07 | 0.8855622 | -1.06 | 1.6518032 | -1.04 | 2.2857826 | -1.02 | 4.911305 | -1 | 4.862536 | -0.98 | 5.2274544 | -0.96 | 7.0086994
-0.93 | -39.648082 | -1.1 | -1.1487494 | -1.08 | 1.5956484 | -1.06 | 1.036775 | -1.05 | 4.120751 | -1.03 | 2.772438 | -1.01 | 4.390933 | -0.99 | 5.94137 | -0.97 | 5.2390922 | -0.95 | 6.0757412
-0.92 | -30.424706 | -1.09 | -2.3969866 | -1.07 | 0.9529766 | -1.05 | 2.7361848 | -1.04 | 3.8009452 | -1.02 | 4.8234698 | -1 | 2.2607044 | -0.98 | 5.7057046 | -0.96 | 7.341431 | -0.94 | 6.8443522
-0.91 | -26.049048 | -1.08 | -2.5278914 | -1.06 | 0.5593794 | -1.04 | 4.1781528 | -1.03 | 2.3973268 | -1.01 | 4.6677706 | -0.99 | 4.9688162 | -0.97 | 5.0967754 | -0.95 | 6.7265552 | -0.93 | 8.1298552
-0.9 | -19.631722 | -1.07 | 0.0708756 | -1.05 | 0.1538372 | -1.03 | 2.8679338 | -1.02 | 3.39301 | -1 | 2.0553358 | -0.98 | 6.810381 | -0.96 | 5.5895228 | -0.94 | 6.6133186 | -0.92 | 8.7673676
-0.89 | -16.091316 | -1.06 | -0.3191896 | -1.04 | 2.9937138 | -1.02 | 3.304207 | -1.01 | 6.2857142 | -0.99 | 4.0110118 | -0.97 | 5.8743994 | -0.95 | 7.2498646 | -0.93 | 6.8467068 | -0.91 | 9.002539
-0.88 | -13.763384 | -1.05 | -1.052853 | -1.03 | 3.3799282 | -1.01 | 4.4566416 | -1 | 1.7582406 | -0.98 | 6.4058838 | -0.96 | 5.8833982 | -0.94 | 7.2941656 | -0.92 | 9.9790486 | -0.9 | 8.361334
-0.87 | -11.90046 | -1.04 | -0.6977698 | -1.02 | 2.9349626 | -1 | 2.1051076 | -0.99 | 3.1875074 | -0.97 | 6.8191654 | -0.95 | 7.4439004 | -0.93 | 6.4501864 | -0.91 | 9.9730164 | -0.89 | 9.6541636
-0.86 | -9.3780906 | -1.03 | 2.0242014 | -1.01 | 2.1588448 | -0.99 | 3.8421072 | -0.98 | 4.0466332 | -0.96 | 6.414725 | -0.94 | 8.674858 | -0.92 | 6.9690206 | -0.9 | 9.6671568 | -0.88 | 11.776256
-0.85 | -6.5525828 | -1.02 | 2.3412522 | -1 | 1.5803924 | -0.98 | 4.8350354 | -0.97 | 6.9956366 | -0.95 | 5.59805025 | -0.93 | 7.5593094 | -0.91 | 9.7383576 | -0.89 | 8.6493752 | -0.87 | 10.559718
-0.84 | -4.0548112 | -1.01 | 1.6461786 | -0.99 | 4.2965416 | -0.97 | 5.1477142 | -0.96 | 6.404783 | -0.94 | 6.4336068 | -0.92 | 7.006247 | -0.9 | 9.1531862 | -0.88 | 11.4258108 | -0.86 | 11.149796
-0.83 | -4.34936 | -1 | 1.8135318 | -0.98 | 3.8097164 | -0.96 | 7.7724112 | -0.95 | 6.7225822 | -0.93 | 8.6418648 | -0.91 | 8.2301202 | -0.89 | 9.9762302 | -0.87 | 10.9291366 | -0.85 | 12.439258
-0.82 | -1.7084336 | -0.99 | 2.723248 | -0.97 | 4.2408454 | -0.95 | 7.2615986 | -0.94 | 6.9680314 | -0.92 | 7.892116 | -0.9 | 10.3500064 | -0.88 | 9.7793044 | -0.86 | 11.604484 | -0.84 | 14.459884
-0.81 | 2.877529 | -0.98 | 2.9283124 | -0.96 | 4.4454374 | -0.94 | 6.9952436 | -0.93 | 9.1197628 | -0.91 | 7.8492322 | -0.89 | 9.8240848 | -0.87 | 11.6689104 | -0.85 | 12.281026 | -0.83 | 14.177252
-0.8 | 3.749259 | -0.97 | 2.9468306 | -0.95 | 7.3152494 | -0.93 | 6.7270568 | -0.92 | 8.7052536 | -0.9 | 9.057287 | -0.88 | 9.581442 | -0.86 | 12.306836 | -0.84 | 12.592696 | -0.82 | 13.950456
-0.79 | 3.9805288 | -0.96 | 2.8533884 | -0.94 | 6.7588846 | -0.92 | 8.5142538 | -0.91 | 7.4307048 | -0.89 | 11.123754 | -0.87 | 10.1256074 | -0.85 | 12.085616 | -0.83 | 15.129302 | -0.81 | 15.121286
-0.78 | 5.5142882 | -0.95 | 5.3021318 | -0.93 | 6.1322342 | -0.91 | 9.2793994 | -0.9 | 8.4706662 | -0.88 | 10.2315704 | -0.86 | 12.4463 | -0.84 | 12.584788 | -0.82 | 15.765958 | -0.8 | 17.355012
-0.77 | 8.7282524 | -0.94 | 6.237681 | -0.92 | 6.6084978 | -0.9 | 8.782503 | -0.89 | 11.0972818 | -0.87 | 10.046874 | -0.85 | 12.84116 | -0.83 | 15.53723 | -0.81 | 14.691932 | -0.79 | 18.048862
-0.76 | 9.2398122 | -0.93 | 6.1282018 | -0.91 | 9.7481074 | -0.89 | 8.4556662 | -0.88 | 11.355162 | -0.86 | 11.102468 | -0.84 | 11.932282 | -0.82 | 15.632426 | -0.8 | 15.654026 | -0.78 | 18.413614
-0.75 | 9.6468804 | -0.92 | 4.9845682 | -0.9 | 8.7491146 | -0.88 | 11.6221788 | -0.87 | 11.484166 | -0.85 | 13.032754 | -0.83 | 12.555418 | -0.81 | 15.277346 | -0.79 | 18.982284 | -0.77 | 20.386398
-0.74 | 11.0314854 | -0.91 | 6.576869 | -0.89 | 8.035355 | -0.87 | 11.675042 | -0.86 | 10.85767 | -0.84 | 12.575614 | -0.82 | 15.956724 | -0.8 | 16.342918 | -0.78 | 18.763688 | -0.76 | 23.988088
-0.73 | 13.746238 | -0.9 | 7.6406918 | -0.88 | 9.3308174 | -0.86 | 11.493288 | -0.85 | 12.1284 | -0.83 | 13.421522 | -0.81 | 15.887892 | -0.79 | 17.564254 | -0.77 | 20.39387 | -0.75 | 25.582752
-0.72 | 16.21743 | -0.89 | 7.2668216 | -0.87 | 11.897914 | -0.85 | 11.960608 | -0.84 | 14.506232 | -0.82 | 14.460764 | -0.8 | 16.694216 | -0.78 | 19.85915 | -0.76 | 22.11215 | -0.74 | 24.797662
-0.71 | 16.780534 | -0.88 | 7.9342402 | -0.86 | 11.201734 | -0.84 | 13.072724 | -0.83 | 13.496552 | -0.81 | 16.255078 | -0.79 | 16.12607 | -0.77 | 21.4828 | -0.75 | 25.601498 | -0.73 | 26.379542
-0.7 | 16.710402 | -0.87 | 8.3900466 | -0.85 | 11.558226 | -0.83 | 15.824468 | -0.82 | 14.36749 | -0.8 | 17.410168 | -0.78 | 19.366178 | -0.76 | 21.731022 | -0.74 | 25.865212 | -0.72 | 30.797016
-0.69 | 20.310788 | -0.86 | 10.685777 | -0.84 | 11.386832 | -0.82 | 13.944548 | -0.81 | 14.480202 | -0.79 | 17.218598 | -0.77 | 20.998762 | -0.75 | 23.913862 | -0.73 | 27.356534 | -0.71 | 32.097444
-0.68 | 20.692266 | -0.85 | 11.171638 | -0.83 | 13.360186 | -0.81 | 14.047088 | -0.8 | 16.961338 | -0.78 | 17.682218 | -0.76 | 22.877702 | -0.74 | 26.688808 | -0.72 | 29.011844 | -0.7 | 32.914664
-0.67 | 21.265138 | -0.84 | 10.2247494 | -0.82 | 15.00677 | -0.8 | 16.137226 | -0.79 | 18.607668 | -0.77 | 20.98881 | -0.75 | 23.810408 | -0.73 | 27.96252 | -0.71 | 32.246798 | -0.69 | 31.497904
-0.66 | 21.36426 | -0.83 | 12.12904 | -0.81 | 14.783078 | -0.79 | 18.226446 | -0.78 | 18.006458 | -0.76 | 23.369012 | -0.74 | 26.070726 | -0.72 | 29.38644 | -0.7 | 32.918706 | -0.68 | 33.659178
-0.65 | 21.936642 | -0.82 | 13.996552 | -0.8 | 15.664272 | -0.78 | 19.034922 | -0.77 | 19.588562 | -0.75 | 23.002004 | -0.73 | 29.61268 | -0.71 | 31.127756 | -0.69 | 32.498048 | -0.67 | 36.518914
-0.64 | 23.810308 | -0.81 | 14.302728 | -0.79 | 17.386628 | -0.77 | 20.630838 | -0.76 | 23.547514 | -0.74 | 25.528412 | -0.72 | 30.256152 | -0.7 | 33.78329 | -0.68 | 33.462002 | -0.66 | 35.823976
-0.63 | 23.82737 | -0.8 | 15.176026 | -0.78 | 19.764806 | -0.76 | 22.273814 | -0.75 | 24.606702 | -0.73 | 29.016982 | -0.71 | 30.469588 | -0.69 | 33.41422 | -0.67 | 35.153418 | -0.65 | 34.075988
-0.62 | 22.614888 | -0.79 | 15.957608 | -0.77 | 20.44882 | -0.75 | 24.114666 | -0.74 | 25.681468 | -0.72 | 31.653682 | -0.7 | 32.168576 | -0.68 | 33.39244 | -0.66 | 35.879532 | -0.64 | 35.34322
-0.61 | 23.770804 | -0.78 | 18.92507 | -0.76 | 22.547132 | -0.74 | 26.752638 | -0.73 | 27.833536 | -0.71 | 31.903342 | -0.69 | 34.469378 | -0.67 | 33.380044 | -0.65 | 35.283504 | -0.63 | 37.413226
-0.6 | 25.365582 | -0.77 | 20.895032 | -0.75 | 24.27842 | -0.73 | 27.678418 | -0.72 | 31.259244 | -0.7 | 31.805442 | -0.68 | 35.002558 | -0.66 | 36.171792 | -0.64 | 34.892154 | -0.62 | 36.21209
-0.59 | 26.222728 | -0.76 | 22.197562 | -0.74 | 27.835558 | -0.72 | 29.259044 | -0.71 | 33.033604 | -0.69 | 32.65107 | -0.67 | 33.621982 | -0.65 | 36.17789 | -0.63 | 36.852796 | -0.61 | 36.699232
-0.58 | 25.212102 | -0.75 | 23.895086 | -0.73 | 28.962732 | -0.71 | 33.517684 | -0.7 | 32.497504 | -0.68 | 34.712922 | -0.66 | 34.121078 | -0.64 | 35.40768 | -0.62 | 37.062728 | -0.6 | 37.548082
-0.57 | 25.581042 | -0.74 | 25.736858 | -0.72 | 30.435156 | -0.7 | 34.064192 | -0.69 | 33.27887 | -0.67 | 34.572566 | -0.65 | 37.307826 | -0.63 | 35.776264 | -0.61 | 37.28295 | -0.59 | 39.613086
-0.56 | 27.437166 | -0.73 | 29.000478 | -0.71 | 31.285288 | -0.69 | 33.369114 | -0.68 | 35.078476 | -0.66 | 34.784046 | -0.64 | 37.030488 | -0.62 | 37.27318 | -0.6 | 37.020116 | -0.58 | 39.951562
-0.55 | 28.29496 | -0.72 | 30.640298 | -0.7 | 34.46676 | -0.68 | 34.045352 | -0.67 | 35.586004 | -0.65 | 34.904406 | -0.63 | 36.333686 | -0.61 | 38.847056 | -0.59 | 38.812868 | -0.57 | 39.284976
-0.54 | 27.4486 | -0.71 | 30.607466 | -0.69 | 34.388488 | -0.67 | 34.72009 | -0.66 | 35.79963 | -0.64 | 37.247942 | -0.62 | 36.272888 | -0.6 | 37.792814 | -0.58 | 40.012634 | -0.56 | 39.802264
-0.53 | 28.700348 | -0.7 | 33.275396 | -0.68 | 34.577016 | -0.66 | 36.611396 | -0.65 | 34.940476 | -0.63 | 37.20364 | -0.61 | 37.775642 | -0.59 | 37.352374 | -0.57 | 40.007698 | -0.55 | 41.607442
-0.52 | 31.320962 | -0.69 | 36.092036 | -0.67 | 34.367888 | -0.65 | 35.634002 | -0.64 | 36.475022 | -0.62 | 36.285828 | -0.6 | 39.51228 | -0.58 | 39.046814 | -0.56 | 39.752846 | -0.54 | 41.915228
-0.51 | 32.439668 | -0.68 | 34.999342 | -0.66 | 35.99081 | -0.64 | 34.881074 | -0.63 | 37.641046 | -0.61 | 36.79778 | -0.59 | 38.33234 | -0.57 | 41.446248 | -0.55 | 39.511804 | -0.53 | 41.238442
-0.5 | 30.223954 | -0.67 | 35.460678 | -0.65 | 37.3019 | -0.63 | 37.546122 | -0.62 | 37.034762 | -0.6 | 38.781868 | -0.58 | 37.959064 | -0.56 | 40.322318 | -0.54 | 43.106206 | -0.52 | 42.693
-0.51 | 25.089884 | -0.66 | 34.625028 | -0.64 | 35.96588 | -0.62 | 37.525144 | -0.61 | 36.52876 | -0.59 | 39.287538 | -0.57 | 40.044138 | -0.55 | 40.200494 | -0.53 | 41.845436 | -0.51 | 46.135706
-0.52 | 23.755646 | -0.65 | 36.805996 | -0.63 | 36.480102 | -0.61 | 37.53124 | -0.6 | 37.289078 | -0.58 | 39.017254 | -0.56 | 41.194076 | -0.54 | 41.008338 | -0.52 | 43.26063 | -0.5 | 44.055548
-0.53 | 19.949038 | -0.64 | 37.047366 | -0.62 | 38.859112 | -0.6 | 37.59186 | -0.59 | 39.82169 | -0.57 | 39.013586 | -0.55 | 40.830868 | -0.53 | 44.362762 | -0.51 | 43.89342 | -0.51 | 36.332932
-0.54 | 17.566388 | -0.63 | 36.438584 | -0.61 | 38.78406 | -0.59 | 38.63178 | -0.58 | 40.144936 | -0.56 | 41.028752 | -0.54 | 40.679812 | -0.52 | 44.137372 | -0.5 | 44.55389 | -0.52 | 33.85157
-0.55 | 17.860476 | -0.62 | 36.438208 | -0.6 | 38.332508 | -0.58 | 40.697264 | -0.57 | 39.63501 | -0.55 | 41.466504 | -0.53 | 42.023468 | -0.51 | 44.095622 | -0.51 | 37.106992 | -0.53 | 30.951974
-0.56 | 16.080674 | -0.61 | 39.014704 | -0.59 | 38.191204 | -0.57 | 39.761804 | -0.56 | 40.203446 | -0.54 | 40.622062 | -0.52 | 44.156344 | -0.5 | 43.553446 | -0.52 | 33.236596 | -0.54 | 27.33155
-0.57 | 15.18691 | -0.6 | 39.843588 | -0.58 | 41.142096 | -0.56 | 39.946944 | -0.55 | 42.66902 | -0.53 | 41.213754 | -0.51 | 44.56308 | -0.51 | 37.787442 | -0.53 | 30.84113 | -0.55 | 24.793648
-0.58 | 12.241802 | -0.59 | 38.807894 | -0.57 | 41.812444 | -0.55 | 40.698098 | -0.54 | 42.657696 | -0.52 | 43.55844 | -0.5 | 43.515688 | -0.52 | 32.172158 | -0.54 | 28.751816 | -0.56 | 23.745388
-0.59 | 11.874292 | -0.58 | 38.356236 | -0.56 | 39.990396 | -0.54 | 43.583776 | -0.53 | 42.483018 | -0.51 | 45.129262 | -0.51 | 38.346166 | -0.53 | 30.527118 | -0.55 | 24.686952 | -0.57 | 22.199488
-0.6 | 11.885004 | -0.57 | 40.843324 | -0.55 | 40.634134 | -0.53 | 42.993542 | -0.52 | 43.09627 | -0.5 | 43.777026 | -0.52 | 34.50462 | -0.54 | 28.86583 | -0.56 | 22.763324 | -0.58 | 20.569648
-0.61 | 10.129814 | -0.56 | 40.731008 | -0.54 | 42.214662 | -0.52 | 42.954674 | -0.51 | 45.939798 | -0.51 | 37.567966 | -0.53 | 29.215288 | -0.55 | 26.231542 | -0.57 | 21.907568 | -0.59 | 18.396578
-0.62 | 7.8408724 | -0.55 | 40.423082 | -0.53 | 44.022158 | -0.51 | 44.713102 | -0.5 | 43.36569 | -0.52 | 35.004786 | -0.54 | 27.391448 | -0.56 | 23.379166 | -0.58 | 20.553312 | -0.6 | 17.017812
-0.63 | 7.3345734 | -0.54 | 41.28355 | -0.52 | 44.496904 | -0.5 | 43.528774 | -0.51 | 36.345984 | -0.53 | 30.91207 | -0.55 | 26.183796 | -0.57 | 21.1953 | -0.59 | 18.62088 | -0.61 | 16.607974
-0.64 | 6.5749554 | -0.53 | 41.691412 | -0.51 | 44.352532 | -0.51 | 36.226182 | -0.52 | 34.431056 | -0.54 | 26.518822 | -0.56 | 24.49662 | -0.58 | 20.538562 | -0.6 | 16.005944 | -0.62 | 14.236194
-0.65 | 6.2848202 | -0.52 | 45.26228 | -0.5 | 44.4468 | -0.52 | 33.234882 | -0.53 | 31.006554 | -0.55 | 25.583516 | -0.57 | 20.705484 | -0.59 | 19.24921 | -0.61 | 15.324334 | -0.63 | 12.60767
-0.66 | 4.0328198 | -0.51 | 43.961028 | -0.51 | 38.210894 | -0.53 | 31.320448 | -0.54 | 26.631188 | -0.56 | 25.110148 | -0.58 | 20.285318 | -0.6 | 16.8788 | -0.62 | 14.830768 | -0.64 | 11.585144
-0.67 | 3.821276 | -0.5 | 42.795708 | -0.52 | 31.867672 | -0.54 | 29.275794 | -0.55 | 24.62735 | -0.57 | 23.10227 | -0.59 | 19.377666 | -0.61 | 15.59414 | -0.63 | 13.740612 | -0.65 | 11.531816
-0.68 | 3.1374884 | -0.51 | 38.052798 | -0.53 | 31.032684 | -0.55 | 25.500842 | -0.56 | 23.76567 | -0.58 | 18.854404 | -0.6 | 17.517018 | -0.62 | 14.469632 | -0.64 | 11.68883 | -0.66 | 10.826445
-0.69 | 3.4047452 | -0.52 | 33.790118 | -0.54 | 29.512484 | -0.56 | 23.554098 | -0.57 | 23.393068 | -0.59 | 18.59054 | -0.61 | 15.62995 | -0.63 | 14.38782 | -0.65 | 10.689756 | -0.67 | 8.2798438
-0.7 | -0.0687232 | -0.53 | 28.353264 | -0.55 | 26.325198 | -0.57 | 22.675708 | -0.58 | 19.3537 | -0.6 | 18.07156 | -0.62 | 14.517178 | -0.64 | 12.669442 | -0.66 | 11.153506 | -0.68 | 7.4693554
-0.71 | -0.897557 | -0.54 | 27.329152 | -0.56 | 23.615972 | -0.58 | 21.974762 | -0.59 | 16.614372 | -0.61 | 16.12093 | -0.63 | 13.508964 | -0.65 | 9.6973698 | -0.67 | 9.7442044 | -0.69 | 7.8895218
-0.72 | -0.8954442 | -0.55 | 25.426232 | -0.57 | 22.025546 | -0.59 | 17.057386 | -0.6 | 17.272906 | -0.62 | 14.10772 | -0.64 | 12.704368 | -0.66 | 9.602179 | -0.68 | 7.271883 | -0.7 | 6.4650168
-0.73 | -0.5247786 | -0.56 | 23.655642 | -0.58 | 21.269156 | -0.6 | 16.202808 | -0.61 | 16.677316 | -0.63 | 13.846966 | -0.65 | 10.3156246 | -0.67 | 9.7380606 | -0.69 | 7.0715322 | -0.71 | 4.0260538
-0.74 | -3.5559584 | -0.57 | 20.59732 | -0.59 | 19.439612 | -0.61 | 15.4688 | -0.62 | 14.988248 | -0.64 | 13.630668 | -0.66 | 9.759048 | -0.68 | 8.1311786 | -0.7 | 7.2064932 | -0.72 | 3.0718544
-0.75 | -3.3414238 | -0.58 | 18.948286 | -0.6 | 15.579894 | -0.62 | 15.507676 | -0.63 | 12.403778 | -0.65 | 11.865374 | -0.67 | 9.101871 | -0.69 | 6.6259618 | -0.71 | 6.1112586 | -0.73 | 3.0867308
-0.76 | -6.2082022 | -0.59 | 18.622538 | -0.61 | 15.269734 | -0.63 | 12.90564 | -0.64 | 12.202396 | -0.66 | 9.3541532 | -0.68 | 8.7678824 | -0.7 | 6.1398646 | -0.72 | 2.225133 | -0.74 | 2.2337818
-0.77 | -7.1674364 | -0.6 | 17.169014 | -0.62 | 14.190466 | -0.64 | 11.218134 | -0.65 | 12.512538 | -0.67 | 7.6463436 | -0.69 | 7.6921296 | -0.71 | 5.8448122 | -0.73 | 2.3356086 | -0.75 | 0.7741872
-0.78 | -8.8456486 | -0.61 | 14.419466 | -0.63 | 14.33423 | -0.65 | 10.6617674 | -0.66 | 11.27436 | -0.68 | 8.6456822 | -0.7 | 4.7324022 | -0.72 | 4.4868652 | -0.74 | 2.5564196 | -0.76 | -3.4411548
-0.79 | -10.5914636 | -0.62 | 12.94415 | -0.64 | 11.6309748 | -0.66 | 10.653662 | -0.67 | 7.5505632 | -0.69 | 8.504477 | -0.71 | 5.477317 | -0.73 | 1.0550334 | -0.75 | 1.9037844 | -0.77 | -7.0536
-0.8 | -10.5185232 | -0.63 | 12.979498 | -0.65 | 9.87836 | -0.67 | 9.375826 | -0.68 | 7.8673954 | -0.7 | 6.143194 | -0.72 | 5.1615956 | -0.74 | 1.8246508 | -0.76 | -3.6037748 | -0.78 | -8.4976886
-0.81 | -10.570308 | -0.64 | 12.186628 | -0.66 | 9.932813 | -0.68 | 7.1556766 | -0.69 | 7.7435526 | -0.71 | 4.677008 | -0.73 | 2.9963804 | -0.75 | 1.4035662 | -0.77 | -7.8727646 | -0.79 | -9.1712338
-0.82 | -10.7864874 | -0.65 | 10.1763294 | -0.67 | 10.1363578 | -0.69 | 6.40846 | -0.7 | 6.7936218 | -0.72 | 4.7719086 | -0.74 | 0.2335862 | -0.76 | -0.7362502 | -0.78 | -8.1306718 | -0.8 | -11.097072
-0.83 | -12.53994 | -0.66 | 8.7244018 | -0.68 | 7.4138468 | -0.7 | 6.0963198 | -0.71 | 4.2127998 | -0.73 | 4.390653 | -0.75 | 0.3186926 | -0.77 | -7.4067596 | -0.79 | -8.5701776 | -0.81 | -10.4588264
-0.84 | -12.779612 | -0.67 | 8.3595642 | -0.69 | 5.597196 | -0.71 | 4.8696328 | -0.72 | 4.1975748 | -0.74 | 1.6544822 | -0.76 | -1.6517942 | -0.78 | -9.6437864 | -0.8 | -10.362734 | -0.82 | -10.3785664
-0.85 | -13.837206 | -0.68 | 8.6973828 | -0.7 | 6.5117444 | -0.72 | 2.7612468 | -0.73 | 3.4733442 | -0.75 | -1.7647414 | -0.77 | -6.1871546 | -0.79 | -8.9569584 | -0.81 | -12.066142 | -0.83 | -11.214324
-0.86 | -14.042506 | -0.69 | 5.4862334 | -0.71 | 5.9561532 | -0.73 | 2.2716516 | -0.74 | 2.6473554 | -0.76 | -3.098385 | -0.78 | -10.3151022 | -0.8 | -8.7130184 | -0.82 | -10.280837 | -0.84 | -12.25314
-0.87 | -16.600334 | -0.7 | 4.1657798 | -0.72 | 3.6621304 | -0.74 | 2.055133 | -0.75 | -0.7656982 | -0.77 | -7.0334892 | -0.79 | -10.1844772 | -0.81 | -11.178238 | -0.83 | -10.1606296 | -0.85 | -12.748906
-0.88 | -17.09314 | -0.71 | 3.9850774 | -0.73 | 1.9800364 | -0.75 | 0.762923 | -0.76 | -5.2115738 | -0.78 | -8.5557576 | -0.8 | -9.087533 | -0.82 | -12.085726 | -0.84 | -12.188158 | -0.86 | -11.802848
-0.89 | -16.280616 | -0.72 | 4.0627242 | -0.74 | 0.9094622 | -0.76 | -6.0675528 | -0.77 | -7.8965986 | -0.79 | -9.6046508 | -0.81 | -9.7313854 | -0.83 | -11.0724254 | -0.85 | -13.68818 | -0.87 | -12.53465
-0.9 | -16.9899 | -0.73 | 2.1507462 | -0.75 | 1.0281276 | -0.77 | -9.5898682 | -0.78 | -9.256486 | -0.8 | -9.6914878 | -0.82 | -11.22184 | -0.84 | -11.391836 | -0.86 | -13.63435 | -0.88 | -15.296972
-0.91 | -18.652306 | -0.74 | -0.609363 | -0.76 | -4.220228 | -0.78 | -9.2027606 | -0.79 | -10.8400698 | -0.81 | -9.0094468 | -0.83 | -11.924078 | -0.85 | -12.662228 | -0.87 | -13.04845 | -0.89 | -15.154408
-0.92 | -19.329362 | -0.75 | -0.738058 | -0.77 | -10.3835606 | -0.79 | -9.5307064 | -0.8 | -11.4944552 | -0.82 | -10.1572228 | -0.84 | -11.788308 | -0.86 | -13.330536 | -0.88 | -13.931794 | -0.9 | -15.170858
-0.93 | -19.71768 | -0.76 | -3.4423548 | -0.78 | -10.7767566 | -0.8 | -10.8183206 | -0.81 | -10.901848 | -0.83 | -11.722464 | -0.85 | -11.262558 | -0.87 | -14.500832 | -0.89 | -16.231038 | -0.91 | -15.526156
-0.94 | -19.560096 | -0.77 | -7.9932956 | -0.79 | -10.5444902 | -0.81 | -11.1628322 | -0.82 | -10.0238242 | -0.84 | -12.175216 | -0.86 | -12.398468 | -0.88 | -11.979542 | -0.9 | -15.199916 | -0.92 | -17.469712
-0.95 | -22.422488 | -0.78 | -11.298612 | -0.8 | -9.9733868 | -0.82 | -10.983484 | -0.83 | -10.9194508 | -0.85 | -12.800866 | -0.87 | -14.353362 | -0.89 | -14.790564 | -0.91 | -14.339616 | -0.93 | -17.940228
-0.96 | -22.833122 | -0.79 | -10.26966 | -0.81 | -11.380798 | -0.83 | -10.289901 | -0.84 | -12.852588 | -0.86 | -12.629768 | -0.88 | -13.270278 | -0.9 | -16.571122 | -0.92 | -15.391238 | -0.94 | -15.894822
-0.97 | -22.750738 | -0.8 | -9.7517914 | -0.82 | -11.470304 | -0.84 | -11.991288 | -0.85 | -12.74223 | -0.87 | -14.942912 | -0.89 | -14.352114 | -0.91 | -16.285992 | -0.93 | -18.396084 | -0.95 | -16.53127
-0.98 | -23.33967 | -0.81 | -10.501232 | -0.83 | -10.8895492 | -0.85 | -14.053324 | -0.86 | -12.286346 | -0.88 | -14.324072 | -0.9 | -14.978402 | -0.92 | -15.428628 | -0.94 | -16.911048 | -0.96 | -19.565804
-0.99 | -23.868478 | -0.82 | -12.380808 | -0.84 | -10.981064 | -0.86 | -14.137834 | -0.87 | -12.997026 | -0.89 | -13.977032 | -0.91 | -17.448508 | -0.93 | -16.364034 | -0.95 | -17.414298 | -0.97 | -19.565928
-1 | -22.5304476 | -0.83 | -13.00516 | -0.85 | -14.51968 | -0.87 | -13.35283 | -0.88 | -15.078108 | -0.9 | -15.092708 | -0.92 | -16.813884 | -0.94 | -18.19453 | -0.96 | -17.393942 | -0.98 | -18.882186
-1.01 | -24.905296 | -0.84 | -12.265942 | -0.86 | -14.655918 | -0.88 | -14.415796 | -0.89 | -15.228392 | -0.91 | -17.428478 | -0.93 | -16.067166 | -0.95 | -18.495614 | -0.97 | -19.997554 | -0.99 | -18.79525
-1.02 | -24.667898 | -0.85 | -11.94026 | -0.87 | -13.557924 | -0.89 | -16.452654 | -0.9 | -14.683498 | -0.92 | -17.711032 | -0.94 | -16.814032 | -0.96 | -17.505982 | -0.98 | -20.215094 | -1 | -17.486268
-1.03 | -25.45309 | -0.86 | -15.077354 | -0.88 | -14.281414 | -0.9 | -15.451824 | -0.91 | -15.69341 | -0.93 | -17.14474 | -0.95 | -18.40767 | -0.97 | -18.503636 | -0.99 | -19.207876 | -1.01 | -20.631686
-1.04 | -27.595946 | -0.87 | -15.872864 | -0.89 | -15.064742 | -0.91 | -14.872172 | -0.92 | -17.478122 | -0.94 | -16.944314 | -0.96 | -18.788888 | -0.98 | -21.16964 | -1 | -18.330958 | -1.02 | -19.478228
-1.05 | -26.91744 | -0.88 | -15.4006 | -0.9 | -17.457292 | -0.92 | -16.257874 | -0.93 | -17.224142 | -0.95 | -18.2273 | -0.97 | -19.066822 | -0.99 | -20.533738 | -1.01 | -19.647284 | -1.03 | -18.683996
-1.06 | -27.325292 | -0.89 | -15.236834 | -0.91 | -16.474458 | -0.93 | -18.709146 | -0.94 | -17.444956 | -0.96 | -19.670894 | -0.98 | -18.382846 | -1 | -18.562712 | -1.02 | -21.185696 | -1.04 | -21.201046
-1.07 | -26.862452 | -0.9 | -17.828626 | -0.92 | -16.547042 | -0.94 | -18.381142 | -0.95 | -17.39035 | -0.97 | -18.629318 | -0.99 | -21.48467 | -1.01 | -17.98097 | -1.03 | -20.016114 | -1.05 | -22.131718
-1.08 | -28.680954 | -0.91 | -17.56642 | -0.93 | -16.96768 | -0.95 | -18.040148 | -0.96 | -19.881716 | -0.98 | -18.73468 | -1 | -19.845158 | -1.02 | -20.83577 | -1.04 | -20.236658 | -1.06 | -21.243078
-1.09 | -30.050048 | -0.92 | -17.7498 | -0.94 | -19.13351 | -0.96 | -18.12352 | -0.97 | -19.880908 | -0.99 | -19.675628 | -1.01 | -17.799436 | -1.03 | -20.943748 | -1.05 | -21.490836 | -1.07 | -20.757818
-1.1 | -28.394462 | -0.93 | -18.07808 | -0.95 | -19.199498 | -0.97 | -20.004712 | -0.98 | -19.433944 | -1 | -20.110282 | -1.02 | -18.92475 | -1.04 | -20.48173 | -1.06 | -22.690048 | -1.08 | -20.433686
-1.11 | -28.330528 | -0.94 | -19.543072 | -0.96 | -18.21126 | -0.98 | -20.308096 | -0.99 | -18.492872 | -1.01 | -19.396102 | -1.03 | -21.30255 | -1.05 | -19.65894 | -1.07 | -21.835158 | -1.09 | -23.036914
-1.12 | -30.241308 | -0.95 | -20.480298 | -0.97 | -18.848064 | -0.99 | -19.733482 | -1 | -19.155688 | -1.02 | -19.951938 | -1.04 | -20.620506 | -1.06 | -21.421476 | -1.08 | -20.063366 | -1.1 | -22.392334
-1.13 | -29.783388 | -0.96 | -20.038586 | -0.98 | -21.201002 | -1 | -18.060368 | -1.01 | -21.315294 | -1.03 | -19.528388 | -1.05 | -20.202716 | -1.07 | -22.299424 | -1.09 | -20.723368 | -1.11 | -21.055868
-1.14 | -29.265378 | -0.97 | -19.887136 | -0.99 | -20.73912 | -1.01 | -21.318448 | -1.02 | -18.843832 | -1.04 | -21.780346 | -1.06 | -20.028008 | -1.08 | -21.109576 | -1.1 | -23.63872 | -1.12 | -21.324998
-1.15 | -29.14019 | -0.98 | -20.429662 | -1 | -18.58372 | -1.02 | -20.719128 | -1.03 | -20.655406 | -1.05 | -21.479264 | -1.07 | -21.67402 | -1.09 | -20.311174 | -1.11 | -22.111896 | -1.13 | -23.200538
-1.16 | -30.163572 | -0.99 | -21.856164 | -1.01 | -19.88383 | -1.03 | -20.417352 | -1.04 | -20.652864 | -1.06 | -20.610654 | -1.08 | -22.950798 | -1.1 | -22.201072 | -1.12 | -20.838962 | -1.14 | -22.680536
-1.17 | -30.213496 | -1 | -20.13524 | -1.02 | -21.86292 | -1.04 | -19.607144 | -1.05 | -21.662792 | -1.07 | -20.765538 | -1.09 | -20.769476 | -1.11 | -23.554706 | -1.13 | -21.05219 | -1.15 | -21.909004
-1.18 | -29.1206 | -1.01 | -20.01753 | -1.03 | -20.895538 | -1.05 | -21.448064 | -1.06 | -21.044694 | -1.08 | -22.418458 | -1.1 | -21.397788 | -1.12 | -22.986688 | -1.14 | -24.147218 | -1.16 | -21.505044
-1.19 | -28.531024 | -1.02 | -20.494382 | -1.04 | -21.110538 | -1.06 | -21.970154 | -1.07 | -20.894652 | -1.09 | -22.10019 | -1.11 | -22.720796 | -1.13 | -21.69875 | -1.15 | -22.781926 | -1.17 | -23.022292
-1.2 | -29.09033 | -1.03 | -23.219676 | -1.05 | -20.416928 | -1.07 | -21.457496 | -1.08 | -22.029636 | -1.1 | -22.263188 | -1.12 | -23.367128 | -1.14 | -22.21887 | -1.16 | -21.948572 | -1.18 | -23.58229
-1.21 | -31.199462 | -1.04 | -22.774352 | -1.06 | -22.013 | -1.08 | -21.243416 | -1.09 | -22.97399 | -1.11 | -20.32909 | -1.13 | -21.03489 | -1.15 | -23.42373 | -1.17 | -20.346814 | -1.19 | -21.930304
-1.22 | -30.130094 | -1.05 | -22.139834 | -1.07 | -23.114428 | -1.09 | -21.02482 | -1.1 | -22.844814 | -1.12 | -22.766228 | -1.14 | -21.242774 | -1.16 | -22.18959 | -1.18 | -23.194614 | -1.2 | -22.023818
-1.23 | -30.038578 | -1.06 | -21.590202 | -1.08 | -21.660046 | -1.1 | -23.502664 | -1.11 | -21.783054 | -1.13 | -22.243292 | -1.15 | -22.44805 | -1.17 | -21.633688 | -1.19 | -22.50724 | -1.21 | -23.802548
-1.24 | -29.771112 | -1.07 | -23.545782 | -1.09 | -22.17307 | -1.11 | -22.254508 | -1.12 | -21.425466 | -1.14 | -22.062754 | -1.16 | -23.389224 | -1.18 | -21.305898 | -1.2 | -22.676814 | -1.22 | -23.924966
-1.25 | -30.566984 | -1.08 | -23.009284 | -1.1 | -22.479374 | -1.12 | -21.85835 | -1.13 | -23.63488 | -1.15 | -21.04354 | -1.17 | -23.007938 | -1.19 | -23.332242 | -1.21 | -22.575972 | -1.23 | -24.015772
-1.26 | -31.63391 | -1.09 | -22.60099 | -1.11 | -23.694906 | -1.13 | -22.160236 | -1.14 | -22.5913 | -1.16 | -23.316024 | -1.18 | -21.22817 | -1.2 | -22.463648 | -1.22 | -24.225438 | -1.24 | -22.91658
-1.27 | -31.28451 | -1.1 | -21.936898 | -1.12 | -22.29743 | -1.14 | -22.419118 | -1.15 | -21.128672 | -1.17 | -23.625392 | -1.19 | -21.563424 | -1.21 | -22.765898 | -1.23 | -24.672286 | -1.25 | -23.38012
-1.28 | -30.598556 | -1.11 | -24.413722 | -1.13 | -20.785522 | -1.15 | -22.905232 | -1.16 | -21.232142 | -1.18 | -22.877872 | -1.2 | -23.641762 | -1.22 | -22.004696 | -1.24 | -24.290658 | -1.26 | -25.103404
-1.29 | -33.671272 | -1.12 | -24.630358 | -1.14 | -22.43885 | -1.16 | -22.122994 | -1.17 | -22.859334 | -1.19 | -22.070626 | -1.21 | -24.308722 | -1.23 | -25.18635 | -1.25 | -23.439338 | -1.27 | -24.110064
-1.3 | -33.742196 | -1.13 | -23.361812 | -1.15 | -25.02735 | -1.17 | -22.17316 | -1.18 | -23.82214 | -1.2 | -23.14115 | -1.22 | -22.764732 | -1.24 | -24.86836 | -1.26 | -24.300488 | -1.28 | -23.855358
-1.31 | -33.051868 | -1.14 | -22.75626 | -1.16 | -22.503252 | -1.18 | -24.148776 | -1.19 | -22.537354 | -1.21 | -23.679244 | -1.23 | -22.621556 | -1.25 | -24.593472 | -1.27 | -25.661102 | -1.29 | -24.751786
-1.32 | -33.49415 | -1.15 | -23.517536 | -1.17 | -22.105512 | -1.19 | -23.971742 | -1.2 | -22.035996 | -1.22 | -23.260084 | -1.24 | -25.602346 | -1.26 | -23.208368 | -1.28 | -25.469696 | -1.3 | -27.584254
-1.33 | -35.389804 | -1.16 | -24.920008 | -1.18 | -22.441818 | -1.2 | -23.099698 | -1.21 | -24.07876 | -1.23 | -22.943482 | -1.25 | -25.571906 | -1.27 | -25.13668 | -1.29 | -24.52449 | -1.31 | -28.00633
-1.34 | -36.704674 | -1.17 | -24.319964 | -1.19 | -26.01141 | -1.21 | -22.386976 | -1.22 | -24.801104 | -1.24 | -24.333744 | -1.26 | -24.272478 | -1.28 | -26.488186 | -1.3 | -25.382784 | -1.32 | -26.964258
-1.35 | -35.881956 | -1.18 | -23.003592 | -1.2 | -24.454204 | -1.22 | -24.57126 | -1.23 | -23.605456 | -1.25 | -25.80303 | -1.27 | -24.170334 | -1.29 | -25.97553 | -1.31 | -28.86326 | -1.33 | -27.00706
-1.36 | -36.515106 | -1.19 | -24.018128 | -1.21 | -23.594532 | -1.23 | -25.320126 | -1.24 | -23.8068 | -1.26 | -25.425526 | -1.28 | -26.119752 | -1.3 | -25.264258 | -1.32 | -28.279126 | -1.34 | -30.103558
-1.37 | -39.02321 | -1.2 | -25.97381 | -1.22 | -23.496778 | -1.24 | -24.767788 | -1.25 | -24.508714 | -1.27 | -24.587628 | -1.29 | -26.767622 | -1.31 | -27.059314 | -1.33 | -27.426884 | -1.35 | -31.748952
-1.38 | -41.985088 | -1.21 | -24.718444 | -1.23 | -25.442476 | -1.25 | -23.71387 | -1.26 | -26.058672 | -1.28 | -24.826512 | -1.3 | -26.486646 | -1.32 | -29.722092 | -1.34 | -28.27076 | -1.36 | -31.123458
-1.39 | -42.223568 | -1.22 | -25.031356 | -1.24 | -25.208622 | -1.26 | -25.711818 | -1.27 | -25.772866 | -1.29 | -26.854458 | -1.31 | -25.641788 | -1.33 | -29.281428 | -1.35 | -31.493196 | -1.37 | -31.897858
-1.4 | -40.1874 | -1.23 | -24.133812 | -1.25 | -24.15251 | -1.27 | -27.431154 | -1.28 | -24.780998 | -1.3 | -27.512498 | -1.32 | -28.278312 | -1.34 | -28.360866 | -1.36 | -31.52329 | -1.38 | -35.262962
-1.39 | -32.698858 | -1.24 | -26.846704 | -1.26 | -23.154862 | -1.28 | -26.010474 | -1.29 | -26.1399 | -1.31 | -26.609434 | -1.33 | -29.773582 | -1.35 | -29.784598 | -1.37 | -32.267192 | -1.39 | -37.42703
-1.38 | -29.073142 | -1.25 | -25.796736 | -1.27 | -26.729424 | -1.29 | -26.202692 | -1.3 | -27.527566 | -1.32 | -26.365262 | -1.34 | -29.840526 | -1.36 | -32.107044 | -1.38 | -32.568792 | -1.4 | -33.990316
-1.37 | -25.580606 | -1.26 | -25.795654 | -1.28 | -27.514254 | -1.3 | -26.292244 | -1.31 | -27.932988 | -1.33 | -29.293538 | -1.35 | -29.907672 | -1.37 | -33.50426 | -1.39 | -36.9656 | -1.39 | -26.74624
-1.36 | -21.0738 | -1.27 | -25.51593 | -1.29 | -27.283128 | -1.31 | -28.4954 | -1.32 | -27.200448 | -1.34 | -31.206414 | -1.36 | -31.807678 | -1.38 | -33.258878 | -1.4 | -36.351448 | -1.38 | -23.824916
-1.35 | -19.896832 | -1.28 | -28.00536 | -1.3 | -26.289498 | -1.32 | -28.390022 | -1.33 | -27.780186 | -1.35 | -30.675196 | -1.37 | -34.325592 | -1.39 | -34.907884 | -1.39 | -26.24399 | -1.37 | -21.417542
-1.34 | -19.803774 | -1.29 | -28.754958 | -1.31 | -28.911814 | -1.33 | -28.477116 | -1.34 | -31.528418 | -1.36 | -30.127948 | -1.38 | -33.931578 | -1.4 | -36.172496 | -1.38 | -22.479046 | -1.36 | -18.496594
-1.33 | -18.366058 | -1.3 | -27.304036 | -1.32 | -29.791624 | -1.34 | -29.752964 | -1.35 | -31.899578 | -1.37 | -33.099966 | -1.39 | -34.735128 | -1.39 | -28.779302 | -1.37 | -21.493852 | -1.35 | -14.807536
-1.32 | -14.52466 | -1.31 | -27.824108 | -1.33 | -29.450468 | -1.35 | -32.794742 | -1.36 | -32.108362 | -1.38 | -35.452566 | -1.4 | -34.983844 | -1.38 | -22.534306 | -1.36 | -19.921744 | -1.34 | -14.39095
-1.31 | -15.760544 | -1.32 | -29.89441 | -1.34 | -29.170756 | -1.36 | -32.701868 | -1.37 | -32.26115 | -1.39 | -36.49619 | -1.39 | -28.012104 | -1.37 | -20.687822 | -1.35 | -15.804828 | -1.33 | -13.738332
-1.3 | -14.737266 | -1.33 | -31.35004 | -1.35 | -31.267716 | -1.37 | -33.41733 | -1.38 | -35.889392 | -1.4 | -35.153122 | -1.38 | -25.02554 | -1.36 | -19.410504 | -1.34 | -13.47795 | -1.32 | -13.783294
-1.29 | -13.66799 | -1.34 | -30.962152 | -1.36 | -33.45018 | -1.38 | -34.169638 | -1.39 | -37.067882 | -1.39 | -27.964924 | -1.37 | -19.725522 | -1.35 | -18.231316 | -1.33 | -14.212926 | -1.31 | -11.2305788
-1.28 | -11.2513032 | -1.35 | -30.9385 | -1.37 | -34.174148 | -1.39 | -37.764538 | -1.4 | -33.4331 | -1.38 | -24.955756 | -1.36 | -18.300274 | -1.34 | -14.14366 | -1.32 | -13.422428 | -1.3 | -10.7321488
-1.27 | -10.761207 | -1.36 | -33.51016 | -1.38 | -34.45967 | -1.4 | -36.037402 | -1.39 | -26.148884 | -1.37 | -21.890644 | -1.35 | -17.3557 | -1.33 | -11.383904 | -1.31 | -11.7266196 | -1.29 | -10.6484648
-1.26 | -11.181396 | -1.37 | -36.648536 | -1.39 | -35.947786 | -1.39 | -26.438002 | -1.38 | -23.499432 | -1.36 | -18.127658 | -1.34 | -16.352578 | -1.32 | -12.3863 | -1.3 | -9.3835708 | -1.28 | -10.2413256
-1.25 | -12.205082 | -1.38 | -36.837672 | -1.4 | -36.671334 | -1.38 | -22.889718 | -1.37 | -22.167446 | -1.35 | -17.103574 | -1.33 | -12.597838 | -1.31 | -13.004348 | -1.29 | -10.0056658 | -1.27 | -7.2645808
-1.24 | -8.6863288 | -1.39 | -37.734836 | -1.39 | -29.152344 | -1.37 | -22.330536 | -1.36 | -19.33854 | -1.34 | -15.914522 | -1.32 | -11.90199 | -1.3 | -11.0419888 | -1.28 | -10.2483924 | -1.26 | -6.339025
-1.23 | -7.9917812 | -1.4 | -35.95613 | -1.38 | -22.949294 | -1.36 | -19.879008 | -1.35 | -15.535218 | -1.33 | -14.326816 | -1.31 | -12.343456 | -1.29 | -8.5506952 | -1.27 | -9.0572316 | -1.25 | -7.97499
-1.22 | -9.117702 | -1.39 | -30.184132 | -1.37 | -20.629814 | -1.35 | -16.502236 | -1.34 | -15.496678 | -1.32 | -9.9179842 | -1.3 | -12.651432 | -1.28 | -9.5389514 | -1.26 | -6.0774084 | -1.24 | -7.793477
-1.21 | -10.1218736 | -1.38 | -25.957168 | -1.36 | -20.030954 | -1.34 | -15.239236 | -1.33 | -15.679372 | -1.31 | -10.910448 | -1.29 | -9.4102962 | -1.27 | -9.1213258 | -1.25 | -6.3612758 | -1.23 | -5.370383
-1.2 | -7.3633236 | -1.37 | -20.729776 | -1.35 | -18.67641 | -1.33 | -14.620884 | -1.32 | -12.560596 | -1.3 | -11.6091778 | -1.28 | -9.5091092 | -1.26 | -7.604792 | -1.24 | -7.1009202 | -1.22 | -5.5014126
-1.19 | -6.2308042 | -1.36 | -19.395636 | -1.34 | -14.63427 | -1.32 | -14.670448 | -1.31 | -9.6633522 | -1.29 | -10.556748 | -1.27 | -8.1853014 | -1.25 | -5.3331668 | -1.23 | -6.5738492 | -1.21 | -5.020289
-1.18 | -6.724881 | -1.35 | -18.205812 | -1.33 | -14.052664 | -1.31 | -11.5743908 | -1.3 | -10.0339302 | -1.28 | -8.890805 | -1.26 | -8.1914904 | -1.24 | -6.612812 | -1.22 | -4.5059054 | -1.2 | -4.4574538
-1.17 | -6.2730102 | -1.34 | -16.916996 | -1.32 | -14.202014 | -1.3 | -9.8196196 | -1.29 | -10.7665536 | -1.27 | -7.010182 | -1.25 | -6.8630486 | -1.23 | -7.0633714 | -1.21 | -4.5821828 | -1.19 | -2.5341796
-1.16 | -5.0403306 | -1.33 | -14.465328 | -1.31 | -12.97836 | -1.29 | -10.0495112 | -1.28 | -10.179351 | -1.26 | -7.5386718 | -1.24 | -5.1603206 | -1.22 | -6.3215482 | -1.2 | -5.6319556 | -1.18 | -1.3951676
-1.15 | -2.9355662 | -1.32 | -13.260062 | -1.3 | -10.7420384 | -1.28 | -10.6947516 | -1.27 | -7.6739828 | -1.25 | -8.5866306 | -1.23 | -6.1460282 | -1.21 | -2.7265044 | -1.19 | -4.4925128 | -1.17 | -2.0836334
-1.14 | -4.6188436 | -1.31 | -13.235566 | -1.29 | -9.467695 | -1.27 | -9.3054164 | -1.26 | -7.1915024 | -1.24 | -6.0674774 | -1.22 | -6.0940308 | -1.2 | -4.839524 | -1.18 | -1.9567464 | -1.16 | -3.5093518
-1.13 | -5.5299345 | -1.3 | -12.55249 | -1.28 | -9.6332078 | -1.26 | -6.4092134 | -1.25 | -8.7145212 | -1.23 | -4.602508 | -1.21 | -5.0922578 | -1.19 | -4.424336 | -1.17 | -2.1668198 | -1.15 | -1.4579294
|  | -1.29 | -9.3630666 | -1.27 | -9.6567516 | -1.25 | -8.4453906 | -1.24 | -7.2411016 | -1.22 | -6.0829812 | -1.2 | -3.3155164 | -1.18 | -4.0001496 | -1.16 | -3.005079 | -1.14 | 0.8961584
|  | -1.28 | -9.079529 | -1.26 | -7.7762446 | -1.24 | -8.1915046 | -1.23 | -4.7451468 | -1.21 | -5.968154 | -1.19 | -3.8330554 | -1.17 | -1.6232072 | -1.15 | -2.3100994 | -1.13 | -0.9958916
|  | -1.27 | -9.9324398 | -1.25 | -8.4472986 | -1.23 | -7.3281608 | -1.22 | -5.181814 | -1.2 | -4.9044266 | -1.18 | -4.4770394 | -1.16 | -1.5650884 | -1.14 | -1.0725264 | -1.12 | -1.9538794
|  | -1.26 | -10.037988 | -1.24 | -7.5134244 | -1.22 | -4.0756148 | -1.21 | -5.6044418 | -1.19 | -2.604387 | -1.17 | -3.8731768 | -1.15 | -2.029894 | -1.13 | 0.3395706 | -1.11 | 0.3083408
|  | -1.25 | -8.2128592 | -1.23 | -7.5954598 | -1.21 | -4.3335184 | -1.2 | -5.4623042 | -1.18 | -3.4785294 | -1.16 | -0.5855604 | -1.14 | -3.5023078 | -1.12 | -0.788491 | -1.1 | 2.6218516
|  | -1.24 | -6.2973276 | -1.22 | -5.619594 | -1.2 | -4.8355868 | -1.19 | -3.9841194 | -1.17 | -3.7116664 | -1.15 | -1.1294078 | -1.13 | 0.294298 | -1.11 | -1.987526 | -1.09 | 2.1863128
|  | -1.23 | -7.4606048 | -1.21 | -3.3105776 | -1.19 | -5.1116786 | -1.18 | -3.1376004 | -1.16 | -3.0774226 | -1.14 | -1.3161282 | -1.12 | -0.7776106 | -1.1 | 0.7592386 | -1.08 | 0.6424376
|  | -1.22 | -7.8521136 | -1.2 | -5.1311456 | -1.18 | -2.5897528 | -1.17 | -3.5591286 | -1.15 | 0.4902532 | -1.13 | -2.7688566 | -1.11 | -0.0355048 | -1.09 | 2.877836 | -1.07 | 2.135165
|  | -1.21 | -6.004241 | -1.19 | -5.2523142 | -1.17 | -3.0395496 | -1.16 | -3.8510454 | -1.14 | 0.2741888 | -1.12 | 0.6680916 | -1.1 | -1.1873952 | -1.08 | 1.9533694 | -1.06 | 3.0350554
|  | -1.2 | -4.0945422 | -1.18 | -5.3594618 | -1.16 | -3.7007584 | -1.15 | -1.9546794 | -1.13 | -1.9471592 | -1.11 | 0.068689 | -1.09 | 1.3068832 | -1.07 | 0.1003408 | -1.05 | 2.4838614
|  | -1.19 | -5.9593104 | -1.17 | -1.9779074 | -1.15 | -4.0938462 | -1.14 | -0.113067 | -1.12 | -2.0224012 | -1.1 | -0.3105622 | -1.08 | 3.6743326 | -1.06 | 2.0901768 | -1.04 | 3.3269606
|  | -1.18 | -4.5617988 | -1.16 | -2.294187 | -1.14 | -0.437614 | -1.13 | -0.6831546 | -1.11 | 1.348658 | -1.09 | 0.3226164 | -1.07 | 1.8090086 | -1.05 | 3.849813 | -1.03 | 3.6557896
|  | -1.17 | -4.2773332 | -1.15 | -2.8648518 | -1.13 | -0.8402386 | -1.12 | -2.0516752 | -1.1 | 0.137877 | -1.08 | 1.9008742 | -1.06 | 1.089601 | -1.04 | 2.938782 | -1.02 | 4.706695
|  | -1.16 | -3.1699484 | -1.14 | -2.6449626 | -1.12 | -0.948452 | -1.11 | -0.5666992 | -1.09 | -0.2019034 | -1.07 | 3.2906958 | -1.05 | 3.533135 | -1.03 | 2.5783266 | -1.01 | 4.8419104
|  | -1.15 | -3.118171 | -1.13 | -0.5797016 | -1.11 | -0.8771612 | -1.1 | 1.2319196 | -1.08 | 0.0419502 | -1.06 | 2.2876684 | -1.04 | 4.5129302 | -1.02 | 3.8612278 | -1 | 3.6318962
|  | -1.14 | -3.0286678 | -1.12 | -1.4253346 | -1.1 | 1.0934394 | -1.09 | 0.505035 | -1.07 | 4.202204 | -1.05 | 1.8856966 | -1.03 | 3.4199188 | -1.01 | 6.6022664 | -0.99 | 3.7058556
|  | -1.13 | -3.1089916 | -1.11 | -1.1332396 | -1.09 | 1.5826128 | -1.08 | 0.2055484 | -1.06 | 2.6996414 | -1.04 | 3.6375442 | -1.02 | 3.9142978 | -1 | 5.1377894 | -0.98 | 5.6637374
|  | -1.12 | 0.6309776 | -1.1 | -2.0647438 | -1.08 | 0.91176175 | -1.07 | 1.0521286 | -1.05 | 3.1418834 | -1.03 | 3.7288844 | -1.01 | 5.0851106 | -0.99 | 5.2473474 | -0.97 | 6.24128575
|  | -1.11 | -0.910044 |  |  |  |  | -1.06 | 1.7802 | -1.04 | 2.297146 | -1.02 | 3.731106 | -1 | 7.92843