## Data CV
CV i vs E Scan 1 |  | CV i vs E Scan 2 |  | CV i vs E Scan 3 |  | CV i vs E Scan 4 |  | CV i vs E Scan 5 |  | CV i vs E Scan 6 |  | CV i vs E Scan 7 |  | CV i vs E Scan 8 |  | CV i vs E Scan 9 |  | CV i vs E Scan 10
V | µA | V | µA | V | µA | V | µA | V | µA | V | µA | V | µA | V | µA | V | µA | V | µA
-0.5 | 55.01607 | -1.13 | -6.161119 | -1.11 | -2.2130355 | -1.09 | 0.0173498 | -1.08 | -0.732187 | -1.06 | 2.375979 | -1.04 | 0.991186 | -1.02 | 3.545654 | -1 | 4.14167225 | -0.98 | 4.2361384
-0.95 | -89.25892 | -1.12 | -4.5630898 | -1.1 | -2.5960418 | -1.08 | 0.3999958 | -1.07 | -0.9099802 | -1.05 | 2.1323088 | -1.03 | 2.6485554 | -1.01 | 2.459584 | -0.99 | 4.3187946 | -0.97 | 5.9793744
-0.94 | -72.907328 | -1.11 | -2.5342064 | -1.09 | -2.9376778 | -1.07 | -0.1693786 | -1.06 | 0.7373948 | -1.04 | 1.346106 | -1.02 | 3.8340964 | -1 | 3.6100084 | -0.98 | 4.1038044 | -0.96 | 6.1108556
-0.93 | -49.20685 | -1.1 | -2.8703956 | -1.08 | -0.9416506 | -1.06 | -0.7380116 | -1.05 | 2.5189354 | -1.03 | 2.1939478 | -1.01 | 2.9976608 | -0.99 | 5.049926 | -0.97 | 4.7451146 | -0.95 | 6.2231508
-0.92 | -38.632046 | -1.09 | -3.7122922 | -1.07 | 0.2769012 | -1.05 | 1.6131842 | -1.04 | 2.095342 | -1.02 | 3.843828 | -1 | 2.159705 | -0.98 | 4.7766722 | -0.96 | 6.550789 | -0.94 | 6.1641682
-0.91 | -32.106428 | -1.08 | -3.1720312 | -1.06 | -0.5006178 | -1.04 | 2.6815586 | -1.03 | 1.2830088 | -1.01 | 3.9689178 | -0.99 | 3.9233782 | -0.97 | 4.7072982 | -0.95 | 5.583902 | -0.93 | 7.2502196
-0.9 | -25.734686 | -1.07 | -0.9758292 | -1.05 | -0.5522346 | -1.03 | 1.677101 | -1.02 | 2.0466154 | -1 | 2.1122184 | -0.98 | 6.3040338 | -0.96 | 4.7057884 | -0.94 | 5.478416 | -0.92 | 8.562763
-0.89 | -21.253862 | -1.06 | -1.9720708 | -1.04 | 1.8434404 | -1.02 | 1.5133932 | -1.01 | 3.7563794 | -0.99 | 2.4159236 | -0.97 | 4.5806676 | -0.95 | 7.3088782 | -0.93 | 5.5415758 | -0.91 | 8.2186858
-0.88 | -18.03181 | -1.05 | -2.527237 | -1.03 | 3.436684 | -1.01 | 2.6158522 | -1 | 1.3233898 | -0.98 | 5.1713884 | -0.96 | 4.5129432 | -0.94 | 6.5373702 | -0.92 | 8.6797264 | -0.9 | 8.3295266
-0.87 | -16.265274 | -1.04 | -2.1135944 | -1.02 | 1.9670392 | -1 | 0.6785288 | -0.99 | 2.7127552 | -0.97 | 5.8200518 | -0.95 | 5.7617766 | -0.93 | 5.9319454 | -0.91 | 9.066334 | -0.89 | 8.9318292
-0.86 | -12.948694 | -1.03 | 0.5788052 | -1.01 | 1.6885012 | -0.99 | 3.442239 | -0.98 | 3.2820858 | -0.96 | 4.9623136 | -0.94 | 6.9742552 | -0.92 | 6.3488788 | -0.9 | 8.3221892 | -0.88 | 10.7466
-0.85 | -8.8071028 | -1.02 | 1.3455176 | -1 | 0.9497466 | -0.98 | 3.029405 | -0.97 | 6.0498332 | -0.95 | 4.8707915 | -0.93 | 6.9949746 | -0.91 | 9.0302036 | -0.89 | 8.3069222 | -0.87 | 10.022146
-0.84 | -7.7410444 | -1.01 | 0.8280662 | -0.99 | 3.7752456 | -0.97 | 3.4965964 | -0.96 | 5.520112 | -0.94 | 6.1398442 | -0.92 | 6.7617342 | -0.9 | 9.2136716 | -0.88 | 10.2377544 | -0.86 | 10.436362
-0.83 | -5.5657998 | -1 | -0.0580496 | -0.98 | 3.6824644 | -0.96 | 6.3971172 | -0.95 | 5.3267686 | -0.93 | 7.4548744 | -0.91 | 7.2614702 | -0.89 | 8.7281162 | -0.87 | 10.7270262 | -0.85 | 11.5200904
-0.82 | -4.2341868 | -0.99 | 1.73313 | -0.97 | 3.5428868 | -0.95 | 5.7936404 | -0.94 | 5.347554 | -0.92 | 6.7691798 | -0.9 | 9.9080106 | -0.88 | 8.9031954 | -0.86 | 10.73872 | -0.84 | 14.129586
-0.81 | 0.0226336 | -0.98 | 3.158185 | -0.96 | 4.6175912 | -0.94 | 5.3414942 | -0.93 | 7.3664706 | -0.91 | 7.2272624 | -0.89 | 9.6806854 | -0.87 | 11.206652 | -0.85 | 10.964748 | -0.83 | 13.808086
-0.8 | 2.3118608 | -0.97 | 2.3668118 | -0.95 | 6.241513 | -0.93 | 5.7391768 | -0.92 | 7.8377912 | -0.9 | 7.9824766 | -0.88 | 9.363897 | -0.86 | 11.714824 | -0.84 | 13.08989 | -0.82 | 13.774388
-0.79 | 2.9065506 | -0.96 | 2.0864406 | -0.94 | 5.6140022 | -0.92 | 7.486267 | -0.91 | 7.3481498 | -0.89 | 10.5593186 | -0.87 | 9.8116912 | -0.85 | 11.349172 | -0.83 | 14.567472 | -0.81 | 14.812938
-0.78 | 3.9261514 | -0.95 | 3.8021652 | -0.93 | 5.6634558 | -0.91 | 8.1715134 | -0.9 | 7.9044754 | -0.88 | 10.3084934 | -0.86 | 12.22942 | -0.84 | 11.243304 | -0.82 | 14.7819 | -0.8 | 17.402722
-0.77 | 7.0366202 | -0.94 | 5.3002608 | -0.92 | 5.9362744 | -0.9 | 8.137411 | -0.89 | 9.8430096 | -0.87 | 9.695341 | -0.85 | 11.930058 | -0.83 | 13.757812 | -0.81 | 14.70412 | -0.79 | 17.880726
-0.76 | 8.6597878 | -0.93 | 4.7146064 | -0.91 | 8.0991964 | -0.89 | 7.7797216 | -0.88 | 10.74056 | -0.86 | 9.5039476 | -0.84 | 11.969246 | -0.82 | 15.750052 | -0.8 | 15.800204 | -0.78 | 18.54324
-0.75 | 9.360316 | -0.92 | 4.6848578 | -0.9 | 8.3205752 | -0.88 | 10.3542256 | -0.87 | 10.0600426 | -0.85 | 12.54884 | -0.83 | 12.462194 | -0.81 | 14.715358 | -0.79 | 18.359986 | -0.77 | 20.225654
-0.74 | 10.982293 | -0.91 | 5.2927832 | -0.89 | 7.78018 | -0.87 | 11.155564 | -0.86 | 10.0900848 | -0.84 | 12.594294 | -0.82 | 15.599186 | -0.8 | 15.09222 | -0.78 | 19.49543 | -0.76 | 25.077996
-0.73 | 15.278024 | -0.9 | 7.9410652 | -0.88 | 8.354636 | -0.86 | 10.2783834 | -0.85 | 11.3085702 | -0.83 | 12.55854 | -0.81 | 16.248042 | -0.79 | 17.860526 | -0.77 | 20.07603 | -0.75 | 25.644046
-0.72 | 17.081354 | -0.89 | 7.0077766 | -0.87 | 10.71428 | -0.85 | 10.702141 | -0.84 | 13.62217 | -0.82 | 13.535256 | -0.8 | 16.01061 | -0.78 | 20.220502 | -0.76 | 21.636756 | -0.74 | 26.647212
-0.71 | 18.732106 | -0.88 | 7.3019278 | -0.86 | 10.8261894 | -0.84 | 12.31779 | -0.83 | 13.385744 | -0.81 | 15.598952 | -0.79 | 16.968824 | -0.77 | 20.671364 | -0.75 | 26.181314 | -0.73 | 28.66226
-0.7 | 20.178212 | -0.87 | 7.7236666 | -0.85 | 10.882064 | -0.83 | 13.893176 | -0.82 | 13.180504 | -0.8 | 16.903486 | -0.78 | 19.429938 | -0.76 | 22.298838 | -0.74 | 27.853678 | -0.72 | 32.659678
-0.69 | 22.465702 | -0.86 | 10.4552484 | -0.84 | 10.6933816 | -0.82 | 13.995134 | -0.81 | 14.446052 | -0.79 | 17.216832 | -0.77 | 21.985626 | -0.75 | 24.666224 | -0.73 | 28.853902 | -0.71 | 33.964188
-0.68 | 24.20826 | -0.85 | 10.4754446 | -0.83 | 13.156046 | -0.81 | 14.40144 | -0.8 | 18.046066 | -0.78 | 17.999832 | -0.76 | 22.300216 | -0.74 | 28.233094 | -0.72 | 30.361928 | -0.7 | 33.719204
-0.67 | 25.012008 | -0.84 | 10.1532094 | -0.82 | 14.341354 | -0.8 | 16.147826 | -0.79 | 17.06255 | -0.77 | 21.5275 | -0.75 | 23.936786 | -0.73 | 30.51395 | -0.71 | 34.157586 | -0.69 | 34.106008
-0.66 | 24.142792 | -0.83 | 11.427886 | -0.81 | 13.708808 | -0.79 | 19.500314 | -0.78 | 18.368144 | -0.76 | 23.499026 | -0.74 | 26.98953 | -0.72 | 31.178514 | -0.7 | 35.10723 | -0.68 | 36.477442
-0.65 | 25.893836 | -0.82 | 13.448486 | -0.8 | 14.196426 | -0.78 | 19.147262 | -0.77 | 20.453702 | -0.75 | 23.97598 | -0.73 | 30.781598 | -0.71 | 32.2913 | -0.69 | 34.604336 | -0.67 | 37.789836
-0.64 | 27.03982 | -0.81 | 13.223248 | -0.79 | 17.168744 | -0.77 | 20.496368 | -0.76 | 24.159028 | -0.74 | 26.188586 | -0.72 | 31.482778 | -0.7 | 35.4071 | -0.68 | 34.729388 | -0.66 | 37.09158
-0.63 | 26.72664 | -0.8 | 13.530706 | -0.78 | 19.980276 | -0.76 | 23.37041 | -0.75 | 24.661028 | -0.73 | 29.674954 | -0.71 | 32.504394 | -0.69 | 36.0602 | -0.67 | 37.265938 | -0.65 | 36.835466
-0.62 | 25.937068 | -0.79 | 15.155174 | -0.77 | 20.523472 | -0.75 | 25.010084 | -0.74 | 26.893842 | -0.72 | 33.136318 | -0.7 | 34.271466 | -0.68 | 36.061638 | -0.66 | 38.03404 | -0.64 | 37.804868
-0.61 | 26.574456 | -0.78 | 18.445966 | -0.76 | 22.763476 | -0.74 | 27.67452 | -0.73 | 29.261778 | -0.71 | 33.715802 | -0.69 | 36.271332 | -0.67 | 35.821282 | -0.65 | 36.854098 | -0.63 | 39.399214
-0.6 | 29.087088 | -0.77 | 20.941986 | -0.75 | 24.750572 | -0.73 | 29.60501 | -0.72 | 33.376896 | -0.7 | 34.008808 | -0.68 | 36.149408 | -0.66 | 38.898476 | -0.64 | 37.304662 | -0.62 | 38.90188
-0.59 | 28.109376 | -0.76 | 22.263052 | -0.74 | 28.85854 | -0.72 | 31.436916 | -0.71 | 34.704192 | -0.69 | 34.887884 | -0.67 | 35.70879 | -0.65 | 38.864764 | -0.63 | 38.370184 | -0.61 | 38.65944
-0.58 | 27.138932 | -0.75 | 23.929552 | -0.73 | 30.260036 | -0.71 | 35.392326 | -0.7 | 34.784822 | -0.68 | 37.785996 | -0.66 | 36.21505 | -0.64 | 37.736062 | -0.62 | 39.099422 | -0.6 | 39.514122
-0.57 | 27.446926 | -0.74 | 26.859454 | -0.72 | 31.856344 | -0.7 | 36.176134 | -0.69 | 35.260142 | -0.67 | 37.250464 | -0.65 | 38.644594 | -0.63 | 38.299946 | -0.61 | 38.776628 | -0.59 | 41.896472
-0.56 | 29.441772 | -0.73 | 30.975354 | -0.71 | 32.772812 | -0.69 | 35.827146 | -0.68 | 36.873518 | -0.66 | 36.6562 | -0.64 | 39.148188 | -0.62 | 39.66241 | -0.6 | 39.299896 | -0.58 | 41.508648
-0.55 | 29.837334 | -0.72 | 31.667352 | -0.7 | 36.90491 | -0.68 | 35.853036 | -0.67 | 38.25577 | -0.65 | 37.844192 | -0.63 | 38.32459 | -0.61 | 40.29945 | -0.59 | 40.47922 | -0.57 | 40.932992
-0.54 | 30.273902 | -0.71 | 33.533308 | -0.69 | 37.159498 | -0.67 | 38.159724 | -0.66 | 37.518594 | -0.64 | 39.62345 | -0.62 | 38.301986 | -0.6 | 39.82028 | -0.58 | 41.923718 | -0.56 | 40.7873
-0.53 | 30.277418 | -0.7 | 35.378774 | -0.68 | 36.616956 | -0.66 | 38.494548 | -0.65 | 37.528712 | -0.63 | 39.561332 | -0.61 | 40.276766 | -0.59 | 40.058508 | -0.57 | 41.47307 | -0.55 | 43.560132
-0.52 | 33.209618 | -0.69 | 38.1289 | -0.67 | 37.036146 | -0.65 | 38.011076 | -0.64 | 39.054182 | -0.62 | 38.907946 | -0.6 | 40.931912 | -0.58 | 40.943832 | -0.56 | 41.089442 | -0.54 | 44.260406
-0.51 | 35.269014 | -0.68 | 37.87896 | -0.66 | 38.646062 | -0.64 | 37.829202 | -0.63 | 40.45845 | -0.61 | 38.451836 | -0.59 | 39.992904 | -0.57 | 42.517152 | -0.55 | 41.935674 | -0.53 | 43.20915
-0.5 | 33.853796 | -0.67 | 36.925108 | -0.65 | 39.69995 | -0.63 | 39.931708 | -0.62 | 40.25806 | -0.6 | 41.244776 | -0.58 | 40.366462 | -0.56 | 41.870812 | -0.54 | 44.575976 | -0.52 | 44.39751
-0.51 | 28.648298 | -0.66 | 38.466318 | -0.64 | 38.511396 | -0.62 | 40.911736 | -0.61 | 39.268756 | -0.59 | 41.25456 | -0.57 | 42.4804 | -0.55 | 41.63874 | -0.53 | 44.14677 | -0.51 | 48.177424
-0.52 | 26.346326 | -0.65 | 40.336462 | -0.63 | 38.460452 | -0.61 | 40.168766 | -0.6 | 40.704552 | -0.58 | 40.52241 | -0.56 | 42.570986 | -0.54 | 42.784568 | -0.52 | 45.167662 | -0.5 | 46.754366
-0.53 | 23.170132 | -0.64 | 40.095096 | -0.62 | 41.236668 | -0.6 | 39.79155 | -0.59 | 42.125152 | -0.57 | 40.97243 | -0.55 | 42.58631 | -0.53 | 45.626798 | -0.51 | 46.492494 | -0.51 | 39.25761
-0.54 | 19.674492 | -0.63 | 39.692096 | -0.61 | 41.83083 | -0.59 | 41.45062 | -0.58 | 41.1198 | -0.56 | 42.925634 | -0.54 | 42.663824 | -0.52 | 45.741438 | -0.5 | 47.821298 | -0.52 | 37.041434
-0.55 | 19.701198 | -0.62 | 40.000394 | -0.6 | 40.810486 | -0.58 | 42.813226 | -0.57 | 42.037964 | -0.55 | 43.61934 | -0.53 | 44.511038 | -0.51 | 46.325332 | -0.51 | 38.891072 | -0.53 | 33.924196
-0.56 | 18.259606 | -0.61 | 41.978364 | -0.59 | 40.27492 | -0.57 | 42.307976 | -0.56 | 41.38139 | -0.54 | 43.66412 | -0.52 | 47.251088 | -0.5 | 47.311336 | -0.52 | 35.831692 | -0.54 | 29.444124
-0.57 | 16.239662 | -0.6 | 42.000944 | -0.58 | 42.396338 | -0.56 | 41.71878 | -0.55 | 44.967942 | -0.53 | 43.993664 | -0.51 | 47.097374 | -0.51 | 40.67945 | -0.53 | 33.424082 | -0.55 | 26.854742
-0.58 | 14.364616 | -0.59 | 41.884678 | -0.57 | 43.46728 | -0.55 | 43.333866 | -0.54 | 44.25433 | -0.52 | 46.414936 | -0.5 | 46.707434 | -0.52 | 35.694326 | -0.54 | 31.358726 | -0.56 | 26.261486
-0.59 | 13.30442 | -0.58 | 41.756456 | -0.56 | 42.340282 | -0.54 | 45.803536 | -0.53 | 44.90086 | -0.51 | 48.419656 | -0.51 | 41.032708 | -0.53 | 32.82467 | -0.55 | 27.441794 | -0.57 | 24.385532
-0.6 | 12.849748 | -0.57 | 43.002144 | -0.55 | 43.007018 | -0.53 | 45.5606 | -0.52 | 45.827326 | -0.5 | 46.971594 | -0.52 | 36.810118 | -0.54 | 31.219314 | -0.56 | 24.80801 | -0.58 | 21.742578
-0.61 | 11.81765 | -0.56 | 43.071284 | -0.54 | 44.706006 | -0.52 | 45.810158 | -0.51 | 48.997426 | -0.51 | 40.538608 | -0.53 | 32.46075 | -0.55 | 29.084344 | -0.57 | 24.42907 | -0.59 | 19.724278
-0.62 | 8.5566988 | -0.55 | 42.831328 | -0.53 | 46.053166 | -0.51 | 47.313332 | -0.5 | 46.29735 | -0.52 | 37.568752 | -0.54 | 30.9646 | -0.56 | 24.921124 | -0.58 | 23.358268 | -0.6 | 18.649942
-0.63 | 8.0520786 | -0.54 | 42.516354 | -0.52 | 46.681222 | -0.5 | 48.193184 | -0.51 | 39.436534 | -0.53 | 33.726558 | -0.55 | 28.45068 | -0.57 | 23.060196 | -0.59 | 20.382336 | -0.61 | 18.077426
-0.64 | 8.076247 | -0.53 | 45.677814 | -0.51 | 47.728226 | -0.51 | 39.471896 | -0.52 | 37.079092 | -0.54 | 30.31178 | -0.56 | 26.910022 | -0.58 | 22.688422 | -0.6 | 17.772424 | -0.62 | 15.674436
-0.65 | 6.8875634 | -0.52 | 47.166206 | -0.5 | 47.942126 | -0.52 | 36.344444 | -0.53 | 33.97495 | -0.55 | 27.852496 | -0.57 | 23.231496 | -0.59 | 20.566906 | -0.61 | 17.505686 | -0.63 | 13.332084
-0.66 | 4.41352 | -0.51 | 47.227498 | -0.51 | 41.8689 | -0.53 | 33.869038 | -0.54 | 30.648924 | -0.56 | 27.178802 | -0.58 | 22.375986 | -0.6 | 18.120286 | -0.62 | 16.586176 | -0.64 | 13.324542
-0.67 | 3.546281 | -0.5 | 47.212174 | -0.52 | 36.120478 | -0.54 | 31.924704 | -0.55 | 27.82569 | -0.57 | 24.492174 | -0.59 | 21.037954 | -0.61 | 16.9506 | -0.63 | 14.56486 | -0.65 | 12.84821
-0.68 | 4.1570134 | -0.51 | 41.488566 | -0.53 | 33.480536 | -0.55 | 28.519698 | -0.56 | 26.26944 | -0.58 | 20.728792 | -0.6 | 19.878942 | -0.62 | 16.19722 | -0.64 | 12.238498 | -0.66 | 11.809658
-0.69 | 3.6362052 | -0.52 | 36.862892 | -0.54 | 31.619086 | -0.56 | 25.979816 | -0.57 | 25.370914 | -0.59 | 20.668662 | -0.61 | 16.717468 | -0.63 | 16.186654 | -0.65 | 11.968168 | -0.67 | 9.1091404
-0.7 | -0.1291692 | -0.53 | 31.937962 | -0.55 | 29.475012 | -0.57 | 24.708456 | -0.58 | 22.055832 | -0.6 | 20.079822 | -0.62 | 15.50242 | -0.64 | 13.008346 | -0.66 | 11.597306 | -0.68 | 8.2626084
-0.71 | -1.4170176 | -0.54 | 30.270418 | -0.56 | 26.219124 | -0.58 | 23.344528 | -0.59 | 19.650834 | -0.61 | 18.434142 | -0.63 | 15.758372 | -0.65 | 11.48957 | -0.67 | 9.8645764 | -0.69 | 8.7788712
-0.72 | -1.6708328 | -0.55 | 28.410758 | -0.57 | 24.288918 | -0.59 | 19.999448 | -0.6 | 19.271738 | -0.62 | 15.407116 | -0.64 | 14.550102 | -0.66 | 10.8366758 | -0.68 | 7.803384 | -0.7 | 7.7396928
-0.73 | -2.152345 | -0.56 | 26.18015 | -0.58 | 23.784966 | -0.6 | 18.52819 | -0.61 | 18.279148 | -0.63 | 15.262098 | -0.65 | 11.888538 | -0.67 | 10.4452404 | -0.69 | 7.2182302 | -0.71 | 3.9895176
-0.74 | -4.3802636 | -0.57 | 22.576578 | -0.59 | 21.761682 | -0.61 | 17.675796 | -0.62 | 17.297512 | -0.64 | 14.601998 | -0.66 | 9.9027664 | -0.68 | 9.4756944 | -0.7 | 7.0126038 | -0.72 | 2.8089628
-0.75 | -6.6458404 | -0.58 | 21.558376 | -0.6 | 17.970796 | -0.62 | 16.670318 | -0.63 | 13.350166 | -0.65 | 13.172266 | -0.67 | 10.0004672 | -0.69 | 7.019643 | -0.71 | 5.9658594 | -0.73 | 3.1906742
-0.76 | -9.7960566 | -0.59 | 21.231984 | -0.61 | 16.627206 | -0.63 | 15.157024 | -0.64 | 13.246006 | -0.66 | 9.8396414 | -0.68 | 10.0566748 | -0.7 | 6.273536 | -0.72 | 3.153833 | -0.74 | 2.0184382
-0.77 | -10.2275048 | -0.6 | 18.90781 | -0.62 | 16.756272 | -0.64 | 12.358124 | -0.65 | 12.74033 | -0.67 | 8.7847196 | -0.69 | 7.7408312 | -0.71 | 5.7954082 | -0.73 | 2.014436 | -0.75 | -0.7813558
-0.78 | -11.428646 | -0.61 | 15.89661 | -0.63 | 15.813924 | -0.65 | 12.111632 | -0.66 | 11.2737784 | -0.68 | 8.4251192 | -0.7 | 5.8348616 | -0.72 | 4.6698214 | -0.74 | 1.844768 | -0.76 | -6.5876062
-0.79 | -13.347436 | -0.62 | 14.66013 | -0.64 | 12.844272 | -0.66 | 11.571314 | -0.67 | 8.5894644 | -0.69 | 8.174613 | -0.71 | 5.4292298 | -0.73 | 0.4771012 | -0.75 | -0.3084472 | -0.77 | -10.0337966
-0.8 | -12.733502 | -0.63 | 14.872062 | -0.65 | 10.925828 | -0.67 | 9.470473 | -0.68 | 8.4019306 | -0.7 | 6.228854 | -0.72 | 5.1950332 | -0.74 | 0.5198814 | -0.76 | -6.9510376 | -0.78 | -10.1589502
-0.81 | -12.34072 | -0.64 | 13.453066 | -0.66 | 11.437454 | -0.68 | 7.4860776 | -0.69 | 7.9248974 | -0.71 | 4.4600336 | -0.73 | 2.805904 | -0.75 | -1.5117842 | -0.77 | -10.959834 | -0.79 | -10.8302208
-0.82 | -13.48576 | -0.65 | 10.4426606 | -0.67 | 10.495016 | -0.69 | 7.0940418 | -0.7 | 6.5965136 | -0.72 | 4.5055548 | -0.74 | -0.6638088 | -0.76 | -5.9560244 | -0.78 | -10.919664 | -0.8 | -12.08303
-0.83 | -15.534744 | -0.66 | 9.5390066 | -0.68 | 7.8556974 | -0.7 | 6.2284628 | -0.71 | 4.5031936 | -0.73 | 3.649892 | -0.75 | -2.0289012 | -0.77 | -11.1776582 | -0.79 | -10.0283808 | -0.81 | -12.33965
-0.84 | -15.718186 | -0.67 | 9.4879474 | -0.69 | 5.973274 | -0.71 | 5.566832 | -0.72 | 3.218388 | -0.74 | 0.2030654 | -0.76 | -6.3174632 | -0.78 | -11.72152 | -0.8 | -11.858352 | -0.82 | -11.423186
-0.85 | -15.243302 | -0.68 | 8.9412018 | -0.7 | 5.3459992 | -0.72 | 2.0312174 | -0.73 | 2.9390234 | -0.75 | -2.9969634 | -0.77 | -11.00771 | -0.79 | -10.78918 | -0.81 | -12.20084 | -0.83 | -11.808572
-0.86 | -16.481126 | -0.69 | 6.0436766 | -0.71 | 5.1805994 | -0.73 | 1.756348 | -0.74 | 1.4256088 | -0.76 | -7.0948542 | -0.78 | -12.359162 | -0.8 | -10.103946 | -0.82 | -11.442328 | -0.84 | -13.8067
-0.87 | -18.99612 | -0.7 | 4.2186478 | -0.72 | 3.4414158 | -0.74 | 0.7140244 | -0.75 | -3.6661886 | -0.77 | -10.833202 | -0.79 | -11.902276 | -0.81 | -11.91264 | -0.83 | -11.23192 | -0.85 | -13.400964
-0.88 | -19.285054 | -0.71 | 3.6933532 | -0.73 | 0.8480034 | -0.75 | -1.9573216 | -0.76 | -10.1034938 | -0.78 | -11.256154 | -0.8 | -10.51311 | -0.82 | -12.942136 | -0.84 | -12.74737 | -0.86 | -13.627506
-0.89 | -19.06768 | -0.72 | 3.8825886 | -0.74 | -0.8742448 | -0.76 | -10.6248622 | -0.77 | -11.283656 | -0.79 | -12.119262 | -0.81 | -10.4924392 | -0.83 | -12.185972 | -0.85 | -14.768182 | -0.87 | -13.99455
-0.9 | -19.484682 | -0.73 | 1.5319082 | -0.75 | -3.1503718 | -0.77 | -12.821938 | -0.78 | -11.59109 | -0.8 | -11.234526 | -0.82 | -13.145414 | -0.84 | -12.258956 | -0.86 | -14.25907 | -0.88 | -15.441966
-0.91 | -21.114876 | -0.74 | -2.3667174 | -0.76 | -8.7415042 | -0.78 | -12.057516 | -0.79 | -11.8234082 | -0.81 | -10.773376 | -0.83 | -13.085856 | -0.85 | -14.17724 | -0.87 | -13.759532 | -0.89 | -16.102454
-0.92 | -22.340836 | -0.75 | -3.4050648 | -0.77 | -13.779748 | -0.79 | -10.2944582 | -0.8 | -12.481364 | -0.82 | -11.079494 | -0.84 | -12.877354 | -0.86 | -14.97385 | -0.88 | -14.750676 | -0.9 | -15.861502
-0.93 | -21.885682 | -0.76 | -8.636837 | -0.78 | -13.316418 | -0.8 | -12.339954 | -0.81 | -11.394948 | -0.83 | -13.58435 | -0.85 | -12.503756 | -0.87 | -14.810076 | -0.89 | -16.982286 | -0.91 | -16.226984
-0.94 | -21.800088 | -0.77 | -11.1696512 | -0.79 | -12.095564 | -0.81 | -12.45433 | -0.82 | -11.720348 | -0.84 | -14.142442 | -0.86 | -14.7886 | -0.88 | -14.511122 | -0.9 | -16.49817 | -0.92 | -17.60072
-0.95 | -24.26814 | -0.78 | -13.263088 | -0.8 | -10.6225524 | -0.82 | -12.038824 | -0.83 | -12.510186 | -0.85 | -12.939472 | -0.87 | -15.409142 | -0.89 | -16.557532 | -0.91 | -16.348594 | -0.93 | -18.252096
-0.96 | -25.98368 | -0.79 | -12.123814 | -0.81 | -12.447982 | -0.83 | -11.697234 | -0.84 | -14.86185 | -0.86 | -13.66248 | -0.88 | -14.845338 | -0.9 | -17.333734 | -0.92 | -16.7902 | -0.94 | -17.82062
-0.97 | -25.667334 | -0.8 | -11.607858 | -0.82 | -12.93959 | -0.84 | -13.638008 | -0.85 | -14.202694 | -0.87 | -15.750282 | -0.89 | -15.082494 | -0.91 | -17.574746 | -0.93 | -19.109396 | -0.95 | -17.426956
-0.98 | -24.707762 | -0.81 | -11.66476 | -0.83 | -13.326024 | -0.85 | -15.398498 | -0.86 | -13.534634 | -0.88 | -15.3672 | -0.9 | -16.497176 | -0.92 | -16.74072 | -0.94 | -18.065816 | -0.96 | -20.060944
-0.99 | -27.003258 | -0.82 | -14.113234 | -0.84 | -12.750358 | -0.86 | -14.404554 | -0.87 | -14.32195 | -0.89 | -16.5761 | -0.91 | -18.364904 | -0.93 | -17.1914 | -0.95 | -18.632466 | -0.97 | -20.763104
-1 | -25.314676 | -0.83 | -13.305496 | -0.85 | -14.828598 | -0.87 | -14.58712 | -0.88 | -16.774132 | -0.9 | -15.526324 | -0.92 | -17.846604 | -0.94 | -19.333234 | -0.96 | -17.994578 | -0.98 | -20.044516
-1.01 | -26.843228 | -0.84 | -14.324092 | -0.86 | -16.194724 | -0.88 | -15.75405 | -0.89 | -15.954868 | -0.91 | -17.815986 | -0.93 | -17.307632 | -0.95 | -19.023842 | -0.97 | -20.512108 | -0.99 | -19.6737
-1.02 | -25.935068 | -0.85 | -13.68411 | -0.87 | -15.484876 | -0.89 | -17.188568 | -0.9 | -16.130018 | -0.92 | -18.627712 | -0.94 | -18.314202 | -0.96 | -18.616174 | -0.98 | -21.492466 | -1 | -18.803454
-1.03 | -27.785276 | -0.86 | -16.233826 | -0.88 | -15.201678 | -0.9 | -17.269342 | -0.91 | -17.136364 | -0.93 | -17.93769 | -0.95 | -20.423446 | -0.97 | -19.215616 | -0.99 | -20.44897 | -1.01 | -21.176662
-1.04 | -29.344682 | -0.87 | -17.389832 | -0.89 | -16.20447 | -0.91 | -16.57969 | -0.92 | -19.320338 | -0.94 | -18.047984 | -0.96 | -19.814216 | -0.98 | -21.842 | -1 | -19.512364 | -1.02 | -19.856362
-1.05 | -28.701874 | -0.88 | -16.517856 | -0.9 | -18.24613 | -0.92 | -17.652214 | -0.93 | -18.669138 | -0.95 | -18.814054 | -0.97 | -19.566726 | -0.99 | -21.624552 | -1.01 | -20.755318 | -1.03 | -20.209294
-1.06 | -27.874906 | -0.89 | -16.67531 | -0.91 | -17.492556 | -0.93 | -19.86376 | -0.94 | -18.544456 | -0.96 | -20.344056 | -0.98 | -20.009832 | -1 | -20.16518 | -1.02 | -20.766578 | -1.04 | -21.153312
-1.07 | -28.43604 | -0.9 | -18.203794 | -0.92 | -17.7835 | -0.94 | -19.030108 | -0.95 | -18.534404 | -0.97 | -20.542684 | -0.99 | -22.6692 | -1.01 | -19.18901 | -1.03 | -21.069592 | -1.05 | -23.139572
-1.08 | -30.796764 | -0.91 | -18.97743 | -0.93 | -18.389654 | -0.95 | -18.915622 | -0.96 | -20.953852 | -0.98 | -19.759284 | -1 | -21.31998 | -1.02 | -21.300442 | -1.04 | -20.210704 | -1.06 | -22.02437
-1.09 | -30.826996 | -0.92 | -18.857414 | -0.94 | -20.624372 | -0.96 | -19.572898 | -0.97 | -21.09118 | -0.99 | -20.46547 | -1.01 | -19.694582 | -1.03 | -21.674166 | -1.05 | -21.897496 | -1.07 | -21.980542
-1.1 | -29.881044 | -0.93 | -18.95922 | -0.95 | -19.743038 | -0.97 | -21.33177 | -0.98 | -20.326846 | -1 | -22.491974 | -1.02 | -19.611064 | -1.04 | -21.231828 | -1.06 | -23.227644 | -1.08 | -21.855766
-1.11 | -29.692348 | -0.94 | -19.760202 | -0.96 | -19.988802 | -0.98 | -21.559598 | -0.99 | -20.213862 | -1.01 | -20.999628 | -1.03 | -21.379726 | -1.05 | -20.956172 | -1.07 | -22.354096 | -1.09 | -23.65413
-1.12 | -33.049506 | -0.95 | -22.112694 | -0.97 | -20.152694 | -0.99 | -20.959722 | -1 | -21.609552 | -1.02 | -20.30921 | -1.04 | -22.311092 | -1.06 | -21.928326 | -1.08 | -21.401802 | -1.1 | -23.47929
-1.13 | -32.773812 | -0.96 | -21.191574 | -0.98 | -21.944052 | -1 | -19.179242 | -1.01 | -21.882034 | -1.03 | -20.851894 | -1.05 | -21.350014 | -1.07 | -22.694116 | -1.09 | -22.367668 | -1.11 | -22.37071
-1.14 | -31.705212 | -0.97 | -21.363868 | -0.99 | -22.305814 | -1.01 | -21.969814 | -1.02 | -21.116346 | -1.04 | -22.423472 | -1.06 | -20.584138 | -1.08 | -22.572052 | -1.1 | -23.913012 | -1.12 | -22.52922
-1.15 | -31.160494 | -0.98 | -21.68719 | -1 | -19.062814 | -1.02 | -22.204212 | -1.03 | -20.543072 | -1.05 | -22.140966 | -1.07 | -23.109546 | -1.09 | -21.807096 | -1.11 | -23.622424 | -1.13 | -24.157422
-1.16 | -32.29303 | -0.99 | -23.572364 | -1.01 | -20.709734 | -1.03 | -21.325894 | -1.04 | -21.733948 | -1.06 | -21.881228 | -1.08 | -23.072916 | -1.1 | -23.309732 | -1.12 | -22.567268 | -1.14 | -23.891608
-1.17 | -33.180986 | -1 | -20.633574 | -1.02 | -22.637252 | -1.04 | -21.409672 | -1.05 | -23.136068 | -1.07 | -21.633674 | -1.09 | -22.689626 | -1.11 | -24.30155 | -1.13 | -22.559428 | -1.15 | -23.735256
-1.18 | -32.344464 | -1.01 | -21.366116 | -1.03 | -23.207258 | -1.05 | -22.632678 | -1.06 | -22.428554 | -1.08 | -23.726506 | -1.1 | -22.169134 | -1.12 | -23.352464 | -1.14 | -24.978824 | -1.16 | -22.41465
-1.19 | -31.00526 | -1.02 | -22.137108 | -1.04 | -22.212204 | -1.06 | -23.37049 | -1.07 | -21.914392 | -1.09 | -24.272294 | -1.11 | -23.644452 | -1.13 | -22.444562 | -1.15 | -24.397502 | -1.17 | -24.176176
-1.2 | -32.222918 | -1.03 | -24.07424 | -1.05 | -22.094892 | -1.07 | -22.726258 | -1.08 | -22.713718 | -1.1 | -24.066828 | -1.12 | -24.561328 | -1.14 | -23.269862 | -1.16 | -23.570962 | -1.18 | -24.658458
-1.21 | -33.99322 | -1.04 | -24.010432 | -1.06 | -22.933744 | -1.08 | -22.405258 | -1.09 | -24.57095 | -1.11 | -22.923288 | -1.13 | -23.533646 | -1.15 | -24.914988 | -1.17 | -22.359126 | -1.19 | -23.323504
-1.22 | -32.638376 | -1.05 | -23.427822 | -1.07 | -24.18938 | -1.09 | -23.190668 | -1.1 | -24.342746 | -1.12 | -24.318206 | -1.14 | -23.244694 | -1.16 | -24.472856 | -1.18 | -24.784068 | -1.2 | -23.150674
-1.23 | -32.165546 | -1.06 | -22.956724 | -1.08 | -22.878654 | -1.1 | -25.112722 | -1.11 | -23.138576 | -1.13 | -24.01946 | -1.15 | -23.4226 | -1.17 | -23.244476 | -1.19 | -24.36068 | -1.21 | -24.992272
-1.24 | -32.63534 | -1.07 | -25.615738 | -1.09 | -23.027896 | -1.11 | -24.25269 | -1.12 | -22.921108 | -1.14 | -23.625508 | -1.16 | -25.697384 | -1.18 | -23.358798 | -1.2 | -23.527892 | -1.22 | -25.989878
-1.25 | -33.036878 | -1.08 | -24.849606 | -1.1 | -24.48019 | -1.12 | -23.3225 | -1.13 | -24.661378 | -1.15 | -23.095994 | -1.17 | -24.611764 | -1.19 | -24.606184 | -1.21 | -23.481856 | -1.23 | -25.665124
-1.26 | -33.551138 | -1.09 | -24.303864 | -1.11 | -25.48329 | -1.13 | -23.642198 | -1.14 | -24.478686 | -1.16 | -23.961096 | -1.18 | -23.908802 | -1.2 | -25.524528 | -1.22 | -26.242236 | -1.24 | -24.96209
-1.27 | -33.026568 | -1.1 | -23.9833 | -1.12 | -24.689502 | -1.14 | -25.082456 | -1.15 | -23.61254 | -1.17 | -25.757342 | -1.19 | -23.736214 | -1.21 | -24.031026 | -1.23 | -26.28138 | -1.25 | -25.43141
-1.28 | -33.167936 | -1.11 | -25.315422 | -1.13 | -23.147588 | -1.15 | -24.528176 | -1.16 | -23.41892 | -1.18 | -24.658484 | -1.2 | -25.572488 | -1.22 | -24.030912 | -1.24 | -25.54661 | -1.26 | -27.045342
-1.29 | -36.174156 | -1.12 | -26.167024 | -1.14 | -24.212886 | -1.16 | -23.720068 | -1.17 | -25.515686 | -1.19 | -23.920372 | -1.21 | -25.480384 | -1.23 | -26.37218 | -1.25 | -24.56578 | -1.27 | -25.98529
-1.3 | -35.947268 | -1.13 | -25.736182 | -1.15 | -25.967252 | -1.17 | -23.574024 | -1.18 | -25.188856 | -1.2 | -24.216986 | -1.22 | -24.661748 | -1.24 | -26.579968 | -1.26 | -25.916784 | -1.28 | -26.169344
-1.31 | -35.432084 | -1.14 | -24.256656 | -1.16 | -25.182248 | -1.18 | -26.678224 | -1.19 | -24.001004 | -1.21 | -26.584212 | -1.23 | -25.209628 | -1.25 | -26.006194 | -1.27 | -27.439366 | -1.29 | -26.550436
-1.32 | -35.329494 | -1.15 | -25.670194 | -1.17 | -24.14978 | -1.19 | -25.531374 | -1.2 | -24.235436 | -1.22 | -25.11287 | -1.24 | -27.263136 | -1.26 | -25.187388 | -1.28 | -27.539552 | -1.3 | -29.940712
-1.33 | -37.94491 | -1.16 | -26.411088 | -1.18 | -24.19276 | -1.2 | -25.086038 | -1.21 | -25.926098 | -1.23 | -24.803606 | -1.25 | -26.21549 | -1.27 | -26.712872 | -1.29 | -26.230218 | -1.31 | -29.040744
-1.34 | -39.193608 | -1.17 | -25.486082 | -1.19 | -27.18732 | -1.21 | -24.69674 | -1.22 | -26.393806 | -1.24 | -24.498098 | -1.26 | -25.945768 | -1.28 | -28.015676 | -1.3 | -27.532422 | -1.32 | -28.746158
-1.35 | -39.244042 | -1.18 | -25.306502 | -1.2 | -25.80476 | -1.22 | -26.492254 | -1.23 | -25.00115 | -1.25 | -27.599346 | -1.27 | -25.617936 | -1.29 | -27.15433 | -1.31 | -30.11687 | -1.33 | -29.636946
-1.36 | -38.84496 | -1.19 | -25.601754 | -1.21 | -25.000072 | -1.23 | -26.32329 | -1.24 | -25.142792 | -1.26 | -27.153288 | -1.28 | -27.985438 | -1.3 | -27.253238 | -1.32 | -29.687956 | -1.34 | -32.321638
-1.37 | -41.954564 | -1.2 | -27.165336 | -1.22 | -25.291952 | -1.24 | -25.925136 | -1.25 | -26.376484 | -1.27 | -26.276466 | -1.29 | -28.428156 | -1.31 | -28.46525 | -1.33 | -29.36799 | -1.35 | -32.837898
-1.38 | -44.343608 | -1.21 | -26.491478 | -1.23 | -26.889096 | -1.25 | -25.131218 | -1.26 | -28.372744 | -1.28 | -26.631684 | -1.3 | -27.517254 | -1.32 | -30.937136 | -1.34 | -30.12483 | -1.36 | -32.65485
-1.39 | -45.838696 | -1.22 | -26.203614 | -1.24 | -27.058924 | -1.26 | -27.362236 | -1.27 | -27.120772 | -1.29 | -29.414698 | -1.31 | -27.566366 | -1.33 | -30.84321 | -1.35 | -33.903592 | -1.37 | -33.65227
-1.4 | -43.811518 | -1.23 | -26.096602 | -1.25 | -25.741012 | -1.27 | -29.00935 | -1.28 | -26.996548 | -1.3 | -28.78483 | -1.32 | -30.3536 | -1.34 | -30.434242 | -1.36 | -33.788596 | -1.38 | -37.850362
-1.39 | -35.784146 | -1.24 | -28.560354 | -1.26 | -26.053302 | -1.28 | -27.96735 | -1.29 | -27.223048 | -1.31 | -28.502372 | -1.33 | -32.097786 | -1.35 | -31.80003 | -1.37 | -34.117676 | -1.39 | -40.06403
-1.38 | -31.702104 | -1.25 | -27.054938 | -1.27 | -28.409414 | -1.29 | -27.785188 | -1.3 | -30.213126 | -1.32 | -28.621348 | -1.34 | -31.52251 | -1.36 | -34.641104 | -1.38 | -35.694006 | -1.4 | -37.113204
-1.37 | -27.344 | -1.26 | -26.865592 | -1.28 | -28.723914 | -1.3 | -28.60762 | -1.31 | -28.677614 | -1.33 | -31.232068 | -1.35 | -32.016008 | -1.37 | -35.23787 | -1.39 | -40.05271 | -1.39 | -28.46688
-1.36 | -22.909858 | -1.27 | -27.686626 | -1.29 | -29.083382 | -1.31 | -30.23751 | -1.32 | -29.044102 | -1.34 | -32.931232 | -1.36 | -33.648588 | -1.38 | -35.689272 | -1.4 | -38.922078 | -1.38 | -25.50102
-1.35 | -21.602958 | -1.28 | -29.638026 | -1.3 | -28.40354 | -1.32 | -30.228042 | -1.33 | -29.956994 | -1.35 | -31.911824 | -1.37 | -36.827696 | -1.39 | -37.32639 | -1.39 | -29.306192 | -1.37 | -23.94916
-1.34 | -21.42092 | -1.29 | -30.63421 | -1.31 | -30.042542 | -1.33 | -29.962548 | -1.34 | -32.92115 | -1.36 | -32.738694 | -1.38 | -36.330008 | -1.4 | -38.779062 | -1.38 | -24.149904 | -1.36 | -19.857924
-1.33 | -19.81177 | -1.3 | -29.596684 | -1.32 | -31.910138 | -1.34 | -32.04668 | -1.35 | -33.719998 | -1.37 | -35.409494 | -1.39 | -37.58247 | -1.39 | -31.088368 | -1.37 | -23.010682 | -1.35 | -16.439966
-1.32 | -15.832612 | -1.31 | -28.92125 | -1.33 | -31.260544 | -1.35 | -34.69173 | -1.36 | -34.642064 | -1.38 | -37.84483 | -1.4 | -36.993154 | -1.38 | -24.278186 | -1.36 | -21.132798 | -1.34 | -15.630728
-1.31 | -16.156826 | -1.32 | -32.062402 | -1.34 | -31.266628 | -1.36 | -35.258708 | -1.37 | -35.163444 | -1.39 | -38.656526 | -1.39 | -30.672194 | -1.37 | -22.211 | -1.35 | -17.328594 | -1.33 | -15.3869
-1.3 | -16.151006 | -1.33 | -33.412718 | -1.35 | -32.93852 | -1.37 | -35.78228 | -1.38 | -38.966598 | -1.4 | -37.293246 | -1.38 | -27.558708 | -1.36 | -20.733454 | -1.34 | -15.12277 | -1.32 | -13.62535
-1.29 | -15.260992 | -1.34 | -32.64629 | -1.36 | -36.17202 | -1.38 | -36.140352 | -1.39 | -40.27216 | -1.39 | -30.254682 | -1.37 | -22.156616 | -1.35 | -19.287608 | -1.33 | -14.652124 | -1.31 | -11.3961156
-1.28 | -11.952466 | -1.35 | -32.7571 | -1.37 | -36.960182 | -1.39 | -40.395092 | -1.4 | -36.03072 | -1.38 | -27.175974 | -1.36 | -20.242638 | -1.34 | -15.71575 | -1.32 | -14.249566 | -1.3 | -11.408736
-1.27 | -11.534344 | -1.36 | -35.507958 | -1.38 | -37.04084 | -1.4 | -38.94343 | -1.39 | -27.577398 | -1.37 | -23.30345 | -1.35 | -18.885532 | -1.33 | -13.51252 | -1.31 | -12.647774 | -1.29 | -11.09467
-1.26 | -12.497438 | -1.37 | -38.974834 | -1.39 | -39.04183 | -1.39 | -29.006356 | -1.38 | -25.332574 | -1.36 | -19.142676 | -1.34 | -17.392964 | -1.32 | -13.768838 | -1.3 | -10.008177 | -1.28 | -10.751273
-1.25 | -12.243266 | -1.38 | -39.336312 | -1.4 | -39.066174 | -1.38 | -24.941904 | -1.37 | -23.790602 | -1.35 | -18.245466 | -1.33 | -13.312028 | -1.31 | -13.818094 | -1.29 | -10.987526 | -1.27 | -7.710628
-1.24 | -10.3584024 | -1.39 | -40.341496 | -1.39 | -31.402638 | -1.37 | -23.094786 | -1.36 | -19.475444 | -1.34 | -17.570048 | -1.32 | -12.585284 | -1.3 | -11.640978 | -1.28 | -10.920604 | -1.26 | -7.6398474
-1.23 | -9.7326504 | -1.4 | -39.45369 | -1.38 | -24.624098 | -1.36 | -21.795958 | -1.35 | -16.747026 | -1.33 | -15.909882 | -1.31 | -13.00793 | -1.29 | -9.929922 | -1.27 | -9.5441 | -1.25 | -8.786341
-1.22 | -9.234948 | -1.39 | -32.55058 | -1.37 | -22.59559 | -1.35 | -17.382786 | -1.34 | -17.019078 | -1.32 | -12.175416 | -1.3 | -13.135178 | -1.28 | -10.510724 | -1.26 | -6.545252 | -1.24 | -7.8150106
-1.21 | -9.9858264 | -1.38 | -27.639786 | -1.36 | -21.08401 | -1.34 | -15.657962 | -1.33 | -15.92615 | -1.31 | -12.088572 | -1.29 | -10.1965144 | -1.27 | -10.3867802 | -1.25 | -7.8421178 | -1.23 | -6.069743
-1.2 | -7.4321316 | -1.37 | -22.14179 | -1.35 | -20.03669 | -1.33 | -15.540392 | -1.32 | -13.217578 | -1.3 | -12.799222 | -1.28 | -8.9728544 | -1.26 | -8.5568988 | -1.24 | -7.846935 | -1.22 | -5.3991696
-1.19 | -6.5032466 | -1.36 | -20.604638 | -1.34 | -16.915198 | -1.32 | -15.150506 | -1.31 | -11.214048 | -1.29 | -11.346436 | -1.27 | -9.4795512 | -1.25 | -6.2884302 | -1.23 | -7.9546948 | -1.21 | -6.7297016
-1.18 | -7.3648438 | -1.35 | -20.483776 | -1.33 | -15.29257 | -1.31 | -12.634774 | -1.3 | -11.54246 | -1.28 | -9.6589574 | -1.26 | -9.8983774 | -1.24 | -7.2060848 | -1.22 | -5.1027682 | -1.2 | -6.5377908
-1.17 | -7.1757412 | -1.34 | -18.798632 | -1.32 | -14.872932 | -1.3 | -10.948332 | -1.29 | -12.100228 | -1.27 | -8.9151958 | -1.25 | -7.080437 | -1.23 | -7.9949776 | -1.21 | -5.3256606 | -1.19 | -3.539667
-1.16 | -6.4071832 | -1.33 | -15.120998 | -1.31 | -14.661738 | -1.29 | -11.441724 | -1.28 | -10.4647872 | -1.26 | -9.008216 | -1.24 | -5.9471838 | -1.22 | -6.952169 | -1.2 | -6.212862 | -1.18 | -3.2158526
-1.15 | -4.7137492 | -1.32 | -14.60901 | -1.3 | -11.4309022 | -1.28 | -11.233582 | -1.27 | -8.1359582 | -1.25 | -9.63546 | -1.23 | -6.9082738 | -1.21 | -4.716671 | -1.19 | -5.5197924 | -1.17 | -3.8626816
-1.14 | -5.6970184 | -1.31 | -14.675508 | -1.29 | -10.0751892 | -1.27 | -10.4720778 | -1.26 | -8.6594308 | -1.24 | -6.8559854 | -1.22 | -7.415229 | -1.2 | -4.8904008 | -1.18 | -3.4782878 | -1.16 | -4.3840406
-1.13 | -5.745709 | -1.3 | -13.889888 | -1.28 | -10.5802946 | -1.26 | -7.7238274 | -1.25 | -9.7592208 | -1.23 | -6.018443 | -1.21 | -6.6342934 | -1.19 | -6.1338474 | -1.17 | -2.460325 | -1.15 | -2.2219628
|  | -1.29 | -11.1971286 | -1.27 | -11.0158 | -1.25 | -9.54339 | -1.24 | -8.9235286 | -1.22 | -6.4262698 | -1.2 | -4.330549 | -1.18 | -5.6160312 | -1.16 | -4.0778776 | -1.14 | -0.9944828
|  | -1.28 | -9.8564134 | -1.26 | -8.3981218 | -1.24 | -8.8006996 | -1.23 | -6.1634946 | -1.21 | -6.825967 | -1.19 | -5.5552446 | -1.17 | -2.8519358 | -1.15 | -4.2575444 | -1.13 | -1.8406234
|  | -1.27 | -10.5326304 | -1.25 | -8.8986044 | -1.23 | -8.6328652 | -1.22 | -5.82726 | -1.2 | -5.235923 | -1.18 | -5.1440352 | -1.16 | -2.8390644 | -1.14 | -1.4103728 | -1.12 | -2.6406568
|  | -1.26 | -11.178996 | -1.24 | -8.170074 | -1.22 | -4.6197306 | -1.21 | -6.7616026 | -1.19 | -4.7788384 | -1.17 | -3.7810686 | -1.15 | -3.5675336 | -1.13 | -1.1101044 | -1.11 | -1.5216092
|  | -1.25 | -10.2377578 | -1.23 | -8.4083034 | -1.21 | -5.8248424 | -1.2 | -6.6746996 | -1.18 | -5.0727398 | -1.16 | -2.1367938 | -1.14 | -3.8570886 | -1.12 | -2.0887968 | -1.1 | 1.4282854
|  | -1.24 | -7.8512354 | -1.22 | -7.5807482 | -1.2 | -6.3841236 | -1.19 | -4.8593176 | -1.17 | -5.447148 | -1.15 | -2.7899524 | -1.13 | -1.1968032 | -1.11 | -2.3141824 | -1.09 | 1.4964016
|  | -1.23 | -8.6901084 | -1.21 | -5.0182346 | -1.19 | -5.8788582 | -1.18 | -4.0253748 | -1.16 | -4.5994684 | -1.14 | -3.1084358 | -1.12 | -0.9632204 | -1.1 | -0.1137498 | -1.08 | -0.1873064
|  | -1.22 | -8.723751 | -1.2 | -6.0481702 | -1.18 | -3.6499548 | -1.17 | -4.4778642 | -1.15 | -1.7415444 | -1.13 | -2.3743332 | -1.11 | -1.2748342 | -1.09 | 1.5055746 | -1.07 | 0.4084944
|  | -1.21 | -6.7767654 | -1.19 | -6.0121372 | -1.17 | -3.6736636 | -1.16 | -5.33063 | -1.14 | -2.6754284 | -1.12 | -0.7039334 | -1.1 | -1.632247 | -1.08 | 0.2101764 | -1.06 | 2.1065038
|  | -1.2 | -4.32925 | -1.18 | -5.6833854 | -1.16 | -5.0534114 | -1.15 | -2.1022992 | -1.13 | -3.263028 | -1.11 | -0.7168688 | -1.09 | 1.0745094 | -1.07 | -0.0994168 | -1.05 | 1.7455192
|  | -1.19 | -6.0035572 | -1.17 | -3.2515262 | -1.15 | -5.0212542 | -1.14 | -1.600695 | -1.12 | -2.7769392 | -1.1 | -1.1659214 | -1.08 | 1.7077534 | -1.06 | 0.9055828 | -1.04 | 1.68552
|  | -1.18 | -5.98224 | -1.16 | -4.131471 | -1.14 | -2.0259828 | -1.13 | -2.439023 | -1.11 | 0.1927112 | -1.09 | -1.1210096 | -1.07 | 0.9398694 | -1.05 | 3.5019512 | -1.03 | 2.1693674
|  | -1.17 | -5.1669612 | -1.15 | -3.7943392 | -1.13 | -1.6720132 | -1.12 | -2.594739 | -1.1 | -0.4560538 | -1.08 | 1.5558558 | -1.06 | -0.3396206 | -1.04 | 2.8593862 | -1.02 | 5.1424504
|  | -1.16 | -3.7997726 | -1.14 | -4.3994422 | -1.12 | -2.1141488 | -1.11 | -1.0809584 | -1.09 | -1.368598 | -1.07 | 2.051619 | -1.05 | 1.801294 | -1.03 | 2.3984916 | -1.01 | 4.7495288
|  | -1.15 | -3.6038044 | -1.13 | -1.2445726 | -1.11 | -2.4748188 | -1.1 | 0.386602 | -1.08 | -1.2492008 | -1.06 | 0.9823764 | -1.04 | 3.4553276 | -1.02 | 2.756618 | -1 | 3.1216482
|  | -1.14 | -4.9881946 | -1.12 | -1.130928 | -1.1 | -0.8077728 | -1.09 | -0.429967 | -1.07 | 2.0630516 | -1.05 | 1.0477826 | -1.03 | 2.6758214 | -1.01 | 5.4571514 | -0.99 | 3.0620348
|  | -1.13 | -3.810392 | -1.11 | -1.8973896 | -1.09 | 0.613007 | -1.08 | -1.3949104 | -1.06 | 2.0959032 | -1.04 | 3.4204934 | -1.02 | 2.6174462 | -1 | 4.5078198 | -0.98 | 5.4875368
|  | -1.12 | -1.4751196 | -1.1 | -1.7709552 | -1.08 | -0.41933975 | -1.07 | -0.1098418 | -1.05 | 1.2594742 | -1.03 | 3.7264418 | -1.01 | 3.411964 | -0.99 | 4.164127 | -0.97 | 5.92314425
|  | -1.11 | -1.027252 |  |  |  |  | -1.06 | 2.529977 | -1.04 | 0.714201 | -1.02 | 3.610315 | -1 | 5.350194