## Data CV
CV i vs E Scan 1 |  | CV i vs E Scan 2 |  | CV i vs E Scan 3 |  | CV i vs E Scan 4 |  | CV i vs E Scan 5 |  | CV i vs E Scan 6 |  | CV i vs E Scan 7 |  | CV i vs E Scan 8 |  | CV i vs E Scan 9 |  | CV i vs E Scan 10
V | µA | V | µA | V | µA | V | µA | V | µA | V | µA | V | µA | V | µA | V | µA | V | µA
-0.5 | 57.85163 | -1.13 | -5.553101 | -1.11 | 0.159545 | -1.09 | 0.0477434 | -1.08 | -0.493748 | -1.06 | 3.45651 | -1.04 | 1.5852195 | -1.02 | 3.056801 | -1 | 5.5296035 | -0.98 | 3.8043686
-0.95 | -86.39517 | -1.12 | -4.2833414 | -1.1 | -1.7883472 | -1.08 | 1.4544938 | -1.07 | 0.485789 | -1.05 | 2.7234716 | -1.03 | 3.8340802 | -1.01 | 2.9399884 | -0.99 | 4.889447 | -0.97 | 6.366798
-0.94 | -68.06483 | -1.11 | -1.7850376 | -1.09 | -1.665552 | -1.07 | 0.8214924 | -1.06 | 2.1614788 | -1.04 | 2.2129774 | -1.02 | 4.7848338 | -1 | 3.8999516 | -0.98 | 4.3583806 | -0.96 | 6.743865
-0.93 | -44.375782 | -1.1 | -2.2875414 | -1.08 | 0.6351388 | -1.06 | 0.134605 | -1.05 | 3.092874 | -1.03 | 2.584757 | -1.01 | 4.3041998 | -0.99 | 5.8347362 | -0.97 | 4.5758302 | -0.95 | 5.7044966
-0.92 | -33.94685 | -1.09 | -3.6502408 | -1.07 | 1.7344994 | -1.05 | 1.6504926 | -1.04 | 2.7708638 | -1.02 | 4.6498314 | -1 | 2.505971 | -0.98 | 5.240806 | -0.96 | 7.3447088 | -0.94 | 5.9030412
-0.91 | -27.786972 | -1.08 | -2.6518316 | -1.06 | 0.2998212 | -1.04 | 3.7226102 | -1.03 | 2.4477678 | -1.01 | 4.054395 | -0.99 | 5.2205942 | -0.97 | 4.5356864 | -0.95 | 6.9189524 | -0.93 | 8.262
-0.9 | -21.73583 | -1.07 | 0.5238282 | -1.05 | 0.532821 | -1.03 | 2.8453012 | -1.02 | 2.7859088 | -1 | 1.769902 | -0.98 | 5.7006146 | -0.96 | 4.861968 | -0.94 | 6.217455 | -0.92 | 9.0478222
-0.89 | -17.285502 | -1.06 | -1.1090392 | -1.04 | 2.8184698 | -1.02 | 2.8615788 | -1.01 | 5.1869914 | -0.99 | 3.34579 | -0.97 | 5.6388232 | -0.95 | 7.4916518 | -0.93 | 5.5204774 | -0.91 | 8.2912748
-0.88 | -14.905484 | -1.05 | -1.137655 | -1.03 | 3.6338342 | -1.01 | 3.2410358 | -1 | 1.2760576 | -0.98 | 5.6485182 | -0.96 | 4.7066212 | -0.94 | 6.7580222 | -0.92 | 8.8513774 | -0.9 | 8.0814064
-0.87 | -13.881772 | -1.04 | -0.9010538 | -1.02 | 2.9211928 | -1 | 1.5723924 | -0.99 | 3.7448142 | -0.97 | 5.880339 | -0.95 | 5.9715952 | -0.93 | 7.0253662 | -0.91 | 9.9508546 | -0.89 | 9.3107736
-0.86 | -9.9980114 | -1.03 | 2.048913 | -1.01 | 2.5457618 | -0.99 | 3.9807928 | -0.98 | 3.8403628 | -0.96 | 6.0407762 | -0.94 | 7.3055812 | -0.92 | 7.2534506 | -0.9 | 8.640177 | -0.88 | 11.65652
-0.85 | -5.8845862 | -1.02 | 2.4977822 | -1 | 1.7665002 | -0.98 | 3.824518 | -0.97 | 6.3469214 | -0.95 | 4.9820015 | -0.93 | 7.1445946 | -0.91 | 9.694328 | -0.89 | 8.6586928 | -0.87 | 10.1851234
-0.84 | -4.6120912 | -1.01 | 1.6278208 | -0.99 | 4.965183 | -0.97 | 5.0600852 | -0.96 | 6.6057624 | -0.94 | 6.3719418 | -0.92 | 6.6197756 | -0.9 | 9.881047 | -0.88 | 10.6161276 | -0.86 | 10.6924988
-0.83 | -3.4952224 | -1 | 0.9225728 | -0.98 | 3.612921 | -0.96 | 6.9668578 | -0.95 | 6.0223044 | -0.93 | 8.3149318 | -0.91 | 8.0654772 | -0.89 | 9.1706108 | -0.87 | 11.26208 | -0.85 | 11.4818948
-0.82 | -1.4102412 | -0.99 | 3.1810408 | -0.97 | 3.5710412 | -0.95 | 6.3914844 | -0.94 | 6.043032 | -0.92 | 7.4365284 | -0.9 | 10.2744064 | -0.88 | 9.0216264 | -0.86 | 10.795758 | -0.84 | 14.463974
-0.81 | 2.5533524 | -0.98 | 3.6966306 | -0.96 | 5.3985222 | -0.94 | 5.870452 | -0.93 | 7.9814482 | -0.91 | 7.764916 | -0.89 | 9.839322 | -0.87 | 11.503931 | -0.85 | 11.470108 | -0.83 | 13.995736
-0.8 | 4.357108 | -0.97 | 3.5321632 | -0.95 | 6.9688324 | -0.93 | 6.248991 | -0.92 | 7.9416238 | -0.9 | 8.2368402 | -0.88 | 8.9091056 | -0.86 | 11.92355 | -0.84 | 12.984674 | -0.82 | 14.4233
-0.79 | 4.6810526 | -0.96 | 3.4941038 | -0.94 | 6.6385776 | -0.92 | 8.3840134 | -0.91 | 7.9182498 | -0.89 | 10.838968 | -0.87 | 9.2872298 | -0.85 | 11.314428 | -0.83 | 14.940222 | -0.81 | 14.825788
-0.78 | 5.720646 | -0.95 | 5.0332324 | -0.93 | 5.8680054 | -0.91 | 8.5316148 | -0.9 | 7.9084702 | -0.88 | 10.0643022 | -0.86 | 11.95293 | -0.84 | 12.087818 | -0.82 | 14.259488 | -0.8 | 17.37899
-0.77 | 9.3503942 | -0.94 | 6.4353172 | -0.92 | 6.2946882 | -0.9 | 8.2529428 | -0.89 | 10.4736512 | -0.87 | 9.4567302 | -0.85 | 13.234748 | -0.83 | 14.553832 | -0.81 | 14.180478 | -0.79 | 17.998036
-0.76 | 10.4488416 | -0.93 | 5.4107188 | -0.91 | 8.4655722 | -0.89 | 8.351208 | -0.88 | 11.425248 | -0.86 | 10.2930242 | -0.84 | 12.286398 | -0.82 | 15.558038 | -0.8 | 16.269414 | -0.78 | 18.582944
-0.75 | 10.741816 | -0.92 | 5.6350564 | -0.9 | 8.6670578 | -0.88 | 10.750988 | -0.87 | 10.709101 | -0.85 | 12.782524 | -0.83 | 11.835664 | -0.81 | 15.037922 | -0.79 | 18.39631 | -0.77 | 20.310984
-0.74 | 11.749084 | -0.91 | 6.5206148 | -0.89 | 8.253505 | -0.87 | 11.399662 | -0.86 | 10.6265334 | -0.84 | 13.456886 | -0.82 | 15.318758 | -0.8 | 15.747296 | -0.78 | 18.967962 | -0.76 | 24.27303
-0.73 | 15.50977 | -0.9 | 8.2619052 | -0.88 | 8.800357 | -0.86 | 10.880534 | -0.85 | 11.5946948 | -0.83 | 12.518994 | -0.81 | 15.996776 | -0.79 | 17.176762 | -0.77 | 20.337964 | -0.75 | 25.356078
-0.72 | 17.698858 | -0.89 | 8.1799824 | -0.87 | 11.265971 | -0.85 | 11.351018 | -0.84 | 13.38962 | -0.82 | 13.285122 | -0.8 | 16.137308 | -0.78 | 20.016094 | -0.76 | 22.361268 | -0.74 | 26.754424
-0.71 | 19.428562 | -0.88 | 7.9575494 | -0.86 | 11.61277 | -0.84 | 12.386334 | -0.83 | 13.051132 | -0.81 | 16.277834 | -0.79 | 16.276592 | -0.77 | 21.107414 | -0.75 | 26.235504 | -0.73 | 28.837118
-0.7 | 20.018366 | -0.87 | 8.3310684 | -0.85 | 11.476772 | -0.83 | 14.09017 | -0.82 | 13.462124 | -0.8 | 17.17908 | -0.78 | 19.50614 | -0.76 | 22.280074 | -0.74 | 27.473252 | -0.72 | 32.355314
-0.69 | 22.025898 | -0.86 | 10.95516 | -0.84 | 11.281256 | -0.82 | 14.458526 | -0.81 | 14.515128 | -0.79 | 17.145418 | -0.77 | 22.01019 | -0.75 | 24.313576 | -0.73 | 28.850258 | -0.71 | 33.733684
-0.68 | 24.223126 | -0.85 | 11.32473 | -0.83 | 14.035408 | -0.81 | 14.225488 | -0.8 | 17.671448 | -0.78 | 18.09861 | -0.76 | 22.518074 | -0.74 | 28.648332 | -0.72 | 30.608962 | -0.7 | 33.884558
-0.67 | 23.970362 | -0.84 | 10.795956 | -0.82 | 14.616236 | -0.8 | 16.030568 | -0.79 | 17.66096 | -0.77 | 21.472322 | -0.75 | 24.297502 | -0.73 | 29.643208 | -0.71 | 33.401442 | -0.69 | 34.041184
-0.66 | 23.897738 | -0.83 | 11.456052 | -0.81 | 14.464076 | -0.79 | 19.184612 | -0.78 | 18.884522 | -0.76 | 23.091728 | -0.74 | 27.046796 | -0.72 | 30.957608 | -0.7 | 34.506044 | -0.68 | 36.298308
-0.65 | 24.623928 | -0.82 | 13.943908 | -0.8 | 15.025368 | -0.78 | 19.456274 | -0.77 | 20.781732 | -0.75 | 24.170198 | -0.73 | 30.925584 | -0.71 | 32.89972 | -0.69 | 33.856396 | -0.67 | 37.540464
-0.64 | 26.835856 | -0.81 | 14.31771 | -0.79 | 17.655636 | -0.77 | 20.006278 | -0.76 | 24.18475 | -0.74 | 26.033528 | -0.72 | 31.4772 | -0.7 | 34.7879 | -0.68 | 34.376764 | -0.66 | 36.776218
-0.63 | 26.463562 | -0.8 | 14.369372 | -0.78 | 20.344616 | -0.76 | 23.019026 | -0.75 | 24.418698 | -0.73 | 29.886098 | -0.71 | 31.667002 | -0.69 | 34.573162 | -0.67 | 37.112722 | -0.65 | 36.067832
-0.62 | 25.99835 | -0.79 | 15.155176 | -0.77 | 21.501014 | -0.75 | 24.539318 | -0.74 | 27.231902 | -0.72 | 31.813586 | -0.7 | 33.16658 | -0.68 | 34.29206 | -0.66 | 37.541136 | -0.64 | 37.249078
-0.61 | 26.27579 | -0.78 | 19.386734 | -0.76 | 22.561704 | -0.74 | 27.689032 | -0.73 | 28.177066 | -0.71 | 33.006372 | -0.69 | 36.2939 | -0.67 | 34.03167 | -0.65 | 36.549264 | -0.63 | 39.143828
-0.6 | 28.91127 | -0.77 | 21.261322 | -0.75 | 24.910484 | -0.73 | 29.55671 | -0.72 | 32.39204 | -0.7 | 32.998616 | -0.68 | 36.216374 | -0.66 | 36.911694 | -0.64 | 37.31249 | -0.62 | 38.060578
-0.59 | 28.53888 | -0.76 | 22.330438 | -0.74 | 28.36951 | -0.72 | 30.881408 | -0.71 | 33.846918 | -0.69 | 34.464788 | -0.67 | 35.525102 | -0.65 | 37.894012 | -0.63 | 38.41043 | -0.61 | 38.001698
-0.58 | 28.014672 | -0.75 | 23.895938 | -0.73 | 29.870826 | -0.71 | 34.531904 | -0.7 | 33.905358 | -0.68 | 36.115876 | -0.66 | 35.400818 | -0.64 | 36.771824 | -0.62 | 38.415618 | -0.6 | 39.380948
-0.57 | 27.82524 | -0.74 | 27.537888 | -0.72 | 30.707468 | -0.7 | 35.223438 | -0.69 | 33.502714 | -0.67 | 35.988868 | -0.65 | 38.267814 | -0.63 | 36.858804 | -0.61 | 38.949876 | -0.59 | 41.20063
-0.56 | 29.879026 | -0.73 | 30.34353 | -0.71 | 32.728956 | -0.69 | 34.328378 | -0.68 | 35.77852 | -0.66 | 35.733396 | -0.64 | 37.970906 | -0.62 | 38.949188 | -0.6 | 38.46083 | -0.58 | 40.889646
-0.55 | 31.474358 | -0.72 | 31.56977 | -0.7 | 35.986244 | -0.68 | 34.667784 | -0.67 | 36.894218 | -0.65 | 36.91901 | -0.63 | 38.034308 | -0.61 | 39.74715 | -0.59 | 39.997558 | -0.57 | 40.309034
-0.54 | 30.498404 | -0.71 | 33.230956 | -0.69 | 35.771174 | -0.67 | 37.208066 | -0.66 | 36.634114 | -0.64 | 38.683216 | -0.62 | 37.658668 | -0.6 | 39.031786 | -0.58 | 41.64029 | -0.56 | 40.853398
-0.53 | 31.232552 | -0.7 | 35.06311 | -0.68 | 35.715082 | -0.66 | 38.052692 | -0.65 | 36.594934 | -0.63 | 38.4155 | -0.61 | 39.668644 | -0.59 | 38.506684 | -0.57 | 41.13907 | -0.55 | 42.681024
-0.52 | 33.692842 | -0.69 | 36.801776 | -0.67 | 35.78871 | -0.65 | 37.261176 | -0.64 | 38.13673 | -0.62 | 37.882794 | -0.6 | 40.257946 | -0.58 | 40.366816 | -0.56 | 40.99312 | -0.54 | 43.411618
-0.51 | 35.38992 | -0.68 | 36.780972 | -0.66 | 37.514234 | -0.64 | 36.948528 | -0.63 | 39.312556 | -0.61 | 38.042626 | -0.59 | 39.839482 | -0.57 | 41.671464 | -0.55 | 40.964182 | -0.53 | 43.317494
-0.5 | 33.865644 | -0.67 | 35.692318 | -0.65 | 37.769158 | -0.63 | 39.23741 | -0.62 | 38.65035 | -0.6 | 39.86752 | -0.58 | 39.041406 | -0.56 | 41.566112 | -0.54 | 44.0427 | -0.52 | 43.005566
-0.51 | 27.859858 | -0.66 | 36.622512 | -0.64 | 37.953124 | -0.62 | 39.574906 | -0.61 | 38.295194 | -0.59 | 40.216664 | -0.57 | 41.885506 | -0.55 | 40.979446 | -0.53 | 43.51642 | -0.51 | 46.836216
-0.52 | 26.616956 | -0.65 | 39.24742 | -0.63 | 37.849116 | -0.61 | 38.826772 | -0.6 | 39.115546 | -0.58 | 40.407592 | -0.56 | 42.56917 | -0.54 | 42.486462 | -0.52 | 43.976786 | -0.5 | 45.633088
-0.53 | 23.082066 | -0.64 | 38.236162 | -0.62 | 39.943802 | -0.6 | 38.605826 | -0.59 | 40.57212 | -0.57 | 39.915946 | -0.55 | 41.34603 | -0.53 | 44.782674 | -0.51 | 45.515134 | -0.51 | 37.54907
-0.54 | 19.766772 | -0.63 | 38.735296 | -0.61 | 40.528192 | -0.59 | 39.889402 | -0.58 | 40.322244 | -0.56 | 42.615966 | -0.54 | 41.9421 | -0.52 | 45.255644 | -0.5 | 46.163022 | -0.52 | 35.349206
-0.55 | 19.022244 | -0.62 | 37.546918 | -0.6 | 39.902762 | -0.58 | 41.01459 | -0.57 | 40.10453 | -0.55 | 42.858476 | -0.53 | 44.198336 | -0.51 | 45.285832 | -0.51 | 38.255098 | -0.53 | 32.533744
-0.56 | 18.173536 | -0.61 | 40.358008 | -0.59 | 39.658732 | -0.57 | 41.623914 | -0.56 | 40.534602 | -0.54 | 42.233408 | -0.52 | 45.468088 | -0.5 | 45.82272 | -0.52 | 34.87532 | -0.54 | 28.613516
-0.57 | 16.88379 | -0.6 | 40.593576 | -0.58 | 41.075494 | -0.56 | 40.717294 | -0.55 | 43.257898 | -0.53 | 43.2362 | -0.51 | 45.423164 | -0.51 | 39.598644 | -0.53 | 32.398944 | -0.55 | 25.96036
-0.58 | 14.141638 | -0.59 | 39.278694 | -0.57 | 41.962646 | -0.55 | 42.407956 | -0.54 | 43.921966 | -0.52 | 45.11703 | -0.5 | 45.528126 | -0.52 | 33.7162 | -0.54 | 30.627136 | -0.56 | 25.65356
-0.59 | 13.45519 | -0.58 | 39.79124 | -0.56 | 41.178824 | -0.54 | 44.450162 | -0.53 | 43.232832 | -0.51 | 46.939992 | -0.51 | 40.208784 | -0.53 | 32.305546 | -0.55 | 25.993782 | -0.57 | 24.172168
-0.6 | 13.375512 | -0.57 | 42.03036 | -0.55 | 41.012764 | -0.53 | 44.349168 | -0.52 | 44.397102 | -0.5 | 45.77069 | -0.52 | 35.097208 | -0.54 | 30.637206 | -0.56 | 24.125584 | -0.58 | 21.941366
-0.61 | 12.283644 | -0.56 | 41.980486 | -0.54 | 43.062862 | -0.52 | 45.04458 | -0.51 | 47.50567 | -0.51 | 39.238246 | -0.53 | 31.499964 | -0.55 | 28.48478 | -0.57 | 23.564962 | -0.59 | 19.4859
-0.62 | 9.4193514 | -0.55 | 42.009444 | -0.53 | 45.28903 | -0.51 | 45.67636 | -0.5 | 44.48869 | -0.52 | 36.16506 | -0.54 | 28.989752 | -0.56 | 24.242882 | -0.58 | 22.11071 | -0.6 | 18.26579
-0.63 | 8.4073964 | -0.54 | 41.623422 | -0.52 | 45.550792 | -0.5 | 45.645836 | -0.51 | 37.453956 | -0.53 | 33.183016 | -0.55 | 27.708918 | -0.57 | 22.735404 | -0.59 | 20.252084 | -0.61 | 17.776394
-0.64 | 7.7924178 | -0.53 | 43.126342 | -0.51 | 46.195518 | -0.51 | 37.82606 | -0.52 | 35.11666 | -0.54 | 28.603644 | -0.56 | 25.782204 | -0.58 | 22.005908 | -0.6 | 17.446698 | -0.62 | 15.928494
-0.65 | 7.6821482 | -0.52 | 45.57647 | -0.5 | 44.996258 | -0.52 | 34.65839 | -0.53 | 32.967276 | -0.55 | 26.99788 | -0.57 | 21.806934 | -0.59 | 21.343568 | -0.61 | 16.843376 | -0.63 | 13.029772
-0.66 | 5.2581698 | -0.51 | 45.8427 | -0.51 | 39.371774 | -0.53 | 32.439044 | -0.54 | 28.420938 | -0.56 | 26.103152 | -0.58 | 21.175134 | -0.6 | 18.171756 | -0.62 | 16.51768 | -0.64 | 12.38871
-0.67 | 4.938927 | -0.5 | 45.631228 | -0.52 | 34.009842 | -0.54 | 29.466824 | -0.55 | 25.873854 | -0.57 | 23.84807 | -0.59 | 20.0613 | -0.61 | 16.826366 | -0.63 | 13.920472 | -0.65 | 12.461308
-0.68 | 4.4728636 | -0.51 | 39.216184 | -0.53 | 31.976354 | -0.55 | 27.024714 | -0.56 | 25.316026 | -0.58 | 19.72836 | -0.6 | 19.470556 | -0.62 | 16.217908 | -0.64 | 12.046146 | -0.66 | 11.091954
-0.69 | 4.7959344 | -0.52 | 34.733586 | -0.54 | 29.772992 | -0.56 | 25.159928 | -0.57 | 23.834176 | -0.59 | 18.966476 | -0.61 | 16.684114 | -0.63 | 14.699594 | -0.65 | 11.66199 | -0.67 | 8.52066
-0.7 | 1.329018 | -0.53 | 29.954324 | -0.55 | 28.279044 | -0.57 | 24.305206 | -0.58 | 21.324758 | -0.6 | 18.98338 | -0.62 | 15.331018 | -0.64 | 12.699274 | -0.66 | 11.183058 | -0.68 | 8.4725034
-0.71 | -0.1786154 | -0.54 | 28.406014 | -0.56 | 24.297936 | -0.58 | 22.287514 | -0.59 | 18.804364 | -0.61 | 17.720088 | -0.63 | 15.027622 | -0.65 | 10.6099094 | -0.67 | 10.465439 | -0.69 | 8.2066854
-0.72 | 0.572792 | -0.55 | 27.218622 | -0.57 | 22.561644 | -0.59 | 19.235304 | -0.6 | 17.800698 | -0.62 | 14.470736 | -0.64 | 14.733324 | -0.66 | 11.102018 | -0.68 | 7.7139796 | -0.7 | 7.9207464
-0.73 | -0.3380564 | -0.56 | 24.841244 | -0.58 | 22.078652 | -0.6 | 16.929356 | -0.61 | 17.023832 | -0.63 | 13.705688 | -0.65 | 11.2972012 | -0.67 | 9.9056216 | -0.69 | 7.6836068 | -0.71 | 3.8668586
-0.74 | -3.8270778 | -0.57 | 21.35655 | -0.59 | 20.795366 | -0.61 | 17.183188 | -0.62 | 15.981154 | -0.64 | 14.085506 | -0.66 | 9.3496026 | -0.68 | 9.4580336 | -0.7 | 7.0977948 | -0.72 | 3.3447344
-0.75 | -4.3103856 | -0.58 | 20.732466 | -0.6 | 17.843934 | -0.62 | 16.097376 | -0.63 | 11.99333 | -0.65 | 12.819062 | -0.67 | 10.1966568 | -0.69 | 6.846182 | -0.71 | 6.252733 | -0.73 | 3.4347368
-0.76 | -6.7391922 | -0.59 | 19.577406 | -0.61 | 15.366856 | -0.63 | 13.979692 | -0.64 | 13.481032 | -0.66 | 9.8028954 | -0.68 | 9.3480926 | -0.7 | 6.46594 | -0.72 | 2.969044 | -0.74 | 2.9930828
-0.77 | -8.7508006 | -0.6 | 18.548206 | -0.62 | 15.59688 | -0.64 | 12.166282 | -0.65 | 12.795894 | -0.67 | 8.7892112 | -0.69 | 7.9423964 | -0.71 | 6.4393252 | -0.73 | 1.9279506 | -0.75 | -0.1424366
-0.78 | -10.4489322 | -0.61 | 14.680328 | -0.63 | 15.428702 | -0.65 | 12.012242 | -0.66 | 11.417134 | -0.68 | 8.5585224 | -0.7 | 5.688661 | -0.72 | 5.262436 | -0.74 | 2.2071158 | -0.76 | -5.1483472
-0.79 | -12.027298 | -0.62 | 14.132706 | -0.64 | 12.882474 | -0.66 | 11.214448 | -0.67 | 7.882787 | -0.69 | 8.4541942 | -0.71 | 4.3315208 | -0.73 | 1.3108108 | -0.75 | 0.879165 | -0.77 | -8.549754
-0.8 | -11.153944 | -0.63 | 13.994966 | -0.65 | 9.7514528 | -0.67 | 9.9817956 | -0.68 | 7.8263232 | -0.7 | 6.260621 | -0.72 | 5.4205694 | -0.74 | 0.584108 | -0.76 | -4.3654414 | -0.78 | -9.1243484
-0.81 | -11.580402 | -0.64 | 13.262022 | -0.66 | 11.009826 | -0.68 | 7.3465258 | -0.69 | 8.5037816 | -0.71 | 3.7266522 | -0.73 | 3.418185 | -0.75 | 0.9408832 | -0.77 | -8.669483 | -0.79 | -10.1263684
-0.82 | -12.50199 | -0.65 | 9.8762762 | -0.67 | 9.8664862 | -0.69 | 6.482042 | -0.7 | 7.1333264 | -0.72 | 4.2695328 | -0.74 | -0.124 | -0.76 | -3.0347866 | -0.78 | -10.153184 | -0.8 | -11.924336
-0.83 | -14.937832 | -0.66 | 9.3170148 | -0.68 | 7.92944 | -0.7 | 7.2113396 | -0.71 | 4.2717542 | -0.73 | 3.7156864 | -0.75 | -0.5075324 | -0.77 | -9.6655068 | -0.79 | -9.0174382 | -0.81 | -11.2498346
-0.84 | -14.378144 | -0.67 | 9.738237 | -0.69 | 6.094621 | -0.71 | 5.661235 | -0.72 | 3.6009706 | -0.74 | 1.6713864 | -0.76 | -4.463311 | -0.78 | -10.6005662 | -0.8 | -10.7884978 | -0.82 | -10.43823
-0.85 | -13.873664 | -0.68 | 8.5957964 | -0.7 | 6.101548 | -0.72 | 2.7702132 | -0.73 | 3.1179662 | -0.75 | -1.433111 | -0.77 | -8.914927 | -0.79 | -10.159218 | -0.81 | -12.025168 | -0.83 | -11.873702
-0.86 | -14.469576 | -0.69 | 5.8088474 | -0.71 | 5.9840278 | -0.73 | 2.3684518 | -0.74 | 2.0920724 | -0.76 | -4.4776464 | -0.78 | -11.71241 | -0.8 | -9.8113558 | -0.82 | -10.9764336 | -0.84 | -13.454792
-0.87 | -16.93163 | -0.7 | 4.3196484 | -0.72 | 3.8775248 | -0.74 | 1.8743704 | -0.75 | -1.5120038 | -0.77 | -8.8850192 | -0.79 | -11.163648 | -0.81 | -10.995722 | -0.83 | -10.410442 | -0.85 | -12.716208
-0.88 | -17.841728 | -0.71 | 3.7800036 | -0.73 | 1.7854574 | -0.75 | 0.4029072 | -0.76 | -6.693965 | -0.78 | -9.3925636 | -0.8 | -10.2922554 | -0.82 | -12.300336 | -0.84 | -12.158588 | -0.86 | -12.621952
-0.89 | -17.315596 | -0.72 | 3.7453328 | -0.74 | 0.756678 | -0.76 | -6.656571 | -0.77 | -9.0358412 | -0.79 | -11.379278 | -0.81 | -10.5223772 | -0.83 | -11.613624 | -0.85 | -13.733538 | -0.87 | -13.265184
-0.9 | -17.712346 | -0.73 | 1.3791256 | -0.75 | 0.3187386 | -0.77 | -10.5057862 | -0.78 | -9.2602002 | -0.8 | -10.524376 | -0.82 | -12.39245 | -0.84 | -11.704516 | -0.86 | -12.82764 | -0.88 | -15.911054
-0.91 | -19.640156 | -0.74 | -1.5595174 | -0.76 | -4.3480378 | -0.78 | -10.909 | -0.79 | -10.2641334 | -0.81 | -9.9717092 | -0.83 | -12.462206 | -0.85 | -13.305852 | -0.87 | -12.962026 | -0.89 | -15.632958
-0.92 | -20.289578 | -0.75 | -0.8149806 | -0.77 | -10.993063 | -0.79 | -9.8350194 | -0.8 | -11.193362 | -0.82 | -10.5789142 | -0.84 | -12.535928 | -0.86 | -14.303416 | -0.88 | -13.873716 | -0.9 | -15.10238
-0.93 | -19.508844 | -0.76 | -4.6116294 | -0.78 | -11.040146 | -0.8 | -10.6546662 | -0.81 | -10.4780984 | -0.83 | -13.267816 | -0.85 | -11.850666 | -0.87 | -13.885128 | -0.89 | -16.47857 | -0.91 | -15.51411
-0.94 | -19.938996 | -0.77 | -8.9085356 | -0.79 | -9.8455376 | -0.81 | -11.2293974 | -0.82 | -10.6636326 | -0.84 | -13.256564 | -0.86 | -13.70295 | -0.88 | -13.287694 | -0.9 | -15.914364 | -0.92 | -17.503108
-0.95 | -22.026784 | -0.78 | -11.896976 | -0.8 | -9.775392 | -0.82 | -11.266632 | -0.83 | -11.807298 | -0.85 | -12.115368 | -0.87 | -14.930986 | -0.89 | -14.745808 | -0.91 | -15.444358 | -0.93 | -18.208706
-0.96 | -23.475746 | -0.79 | -10.8719724 | -0.81 | -11.1776764 | -0.83 | -11.38594 | -0.84 | -13.972852 | -0.86 | -12.956058 | -0.88 | -13.389456 | -0.9 | -17.169004 | -0.92 | -16.087862 | -0.94 | -16.604572
-0.97 | -23.748122 | -0.8 | -10.2283402 | -0.82 | -12.615924 | -0.84 | -12.7862712 | -0.85 | -12.986116 | -0.87 | -14.954158 | -0.89 | -14.1325 | -0.91 | -16.041978 | -0.93 | -18.835888 | -0.95 | -17.425082
-0.98 | -23.379552 | -0.81 | -10.4912768 | -0.83 | -11.159806 | -0.85 | -14.239608 | -0.86 | -12.415256 | -0.88 | -14.68472 | -0.9 | -16.007454 | -0.92 | -16.042348 | -0.94 | -17.629084 | -0.96 | -19.714148
-0.99 | -24.862924 | -0.82 | -12.806458 | -0.84 | -12.08538 | -0.86 | -13.289164 | -0.87 | -13.068496 | -0.89 | -14.971004 | -0.91 | -17.659642 | -0.93 | -16.486084 | -0.95 | -17.895602 | -0.97 | -20.236894
-1 | -22.387382 | -0.83 | -12.363056 | -0.85 | -14.670502 | -0.87 | -13.547668 | -0.88 | -15.66266 | -0.9 | -14.423028 | -0.92 | -17.242306 | -0.94 | -18.32733 | -0.96 | -18.0768 | -0.98 | -19.4896
-1.01 | -24.868956 | -0.84 | -12.515518 | -0.86 | -15.168788 | -0.88 | -14.327742 | -0.89 | -15.445402 | -0.91 | -16.488566 | -0.93 | -16.642184 | -0.95 | -18.458802 | -0.97 | -20.486912 | -0.99 | -19.410624
-1.02 | -24.181576 | -0.85 | -12.793268 | -0.87 | -14.010108 | -0.89 | -16.301342 | -0.9 | -15.385188 | -0.92 | -18.616366 | -0.94 | -17.758924 | -0.96 | -18.577352 | -0.98 | -20.678158 | -1 | -18.4623
-1.03 | -25.782436 | -0.86 | -15.452712 | -0.88 | -14.478494 | -0.9 | -16.38525 | -0.91 | -15.519606 | -0.93 | -17.449988 | -0.95 | -19.04117 | -0.97 | -18.39419 | -0.99 | -19.174714 | -1.01 | -20.79686
-1.04 | -27.79624 | -0.87 | -15.335876 | -0.89 | -15.81339 | -0.91 | -15.801602 | -0.92 | -18.398666 | -0.94 | -17.523754 | -0.96 | -18.938536 | -0.98 | -21.085284 | -1 | -18.94053 | -1.02 | -19.927024
-1.05 | -27.077566 | -0.88 | -15.094848 | -0.9 | -17.260604 | -0.92 | -16.51789 | -0.93 | -18.451838 | -0.95 | -17.998412 | -0.97 | -18.625224 | -0.99 | -20.015364 | -1.01 | -20.350926 | -1.03 | -18.991716
-1.06 | -26.319664 | -0.89 | -15.121082 | -0.91 | -16.763862 | -0.93 | -19.050934 | -0.94 | -17.517088 | -0.96 | -20.441062 | -0.98 | -19.345552 | -1 | -19.369312 | -1.02 | -20.54511 | -1.04 | -20.352528
-1.07 | -26.457172 | -0.9 | -16.616678 | -0.92 | -16.287226 | -0.94 | -18.756844 | -0.95 | -17.640968 | -0.97 | -19.41378 | -0.99 | -21.689156 | -1.01 | -18.490484 | -1.03 | -20.284704 | -1.05 | -22.22427
-1.08 | -28.442948 | -0.91 | -17.630618 | -0.93 | -17.64842 | -0.95 | -17.581378 | -0.96 | -19.700958 | -0.98 | -18.897596 | -1 | -20.036524 | -1.02 | -20.651498 | -1.04 | -19.459304 | -1.06 | -21.553794
-1.09 | -28.41875 | -0.92 | -17.920242 | -0.94 | -19.94049 | -0.96 | -18.077618 | -0.97 | -20.257136 | -0.99 | -19.825982 | -1.01 | -19.003986 | -1.03 | -20.7233 | -1.05 | -21.96509 | -1.07 | -21.14322
-1.1 | -28.11125 | -0.93 | -17.598382 | -0.95 | -19.15129 | -0.97 | -20.679134 | -0.98 | -19.7361 | -1 | -21.130202 | -1.02 | -18.836456 | -1.04 | -20.224564 | -1.06 | -22.869938 | -1.08 | -21.390728
-1.11 | -27.569988 | -0.94 | -18.97584 | -0.96 | -18.851022 | -0.98 | -20.166226 | -0.99 | -18.679696 | -1.01 | -19.819944 | -1.03 | -21.556886 | -1.05 | -20.024006 | -1.07 | -21.871176 | -1.09 | -23.288
-1.12 | -30.38165 | -0.95 | -20.318848 | -0.97 | -19.518358 | -0.99 | -19.445074 | -1 | -19.625132 | -1.02 | -19.518262 | -1.04 | -21.191876 | -1.06 | -21.859358 | -1.08 | -21.768562 | -1.1 | -22.981124
-1.13 | -30.144094 | -0.96 | -19.963008 | -0.98 | -21.021888 | -1 | -17.772226 | -1.01 | -20.653704 | -1.03 | -19.8223 | -1.05 | -20.735716 | -1.07 | -23.286604 | -1.09 | -21.582474 | -1.11 | -21.741058
-1.14 | -29.48797 | -0.97 | -19.552832 | -0.99 | -20.776194 | -1.01 | -20.536152 | -1.02 | -20.154226 | -1.04 | -21.752686 | -1.06 | -20.567234 | -1.08 | -22.250974 | -1.1 | -23.560376 | -1.12 | -21.790224
-1.15 | -28.796534 | -0.98 | -20.660242 | -1 | -18.131516 | -1.02 | -21.347 | -1.03 | -19.718544 | -1.05 | -21.250022 | -1.07 | -22.595344 | -1.09 | -21.873072 | -1.11 | -22.688978 | -1.13 | -24.26762
-1.16 | -30.404864 | -0.99 | -22.339152 | -1.01 | -19.095462 | -1.03 | -20.650088 | -1.04 | -21.072088 | -1.06 | -20.834504 | -1.08 | -22.891034 | -1.1 | -23.013596 | -1.12 | -22.25042 | -1.14 | -24.250782
-1.17 | -31.366518 | -1 | -18.823668 | -1.02 | -21.63807 | -1.04 | -20.372734 | -1.05 | -22.366956 | -1.07 | -20.473774 | -1.09 | -22.433838 | -1.11 | -23.820168 | -1.13 | -22.39698 | -1.15 | -23.068484
-1.18 | -30.246572 | -1.01 | -19.978414 | -1.03 | -22.187226 | -1.05 | -21.952148 | -1.06 | -21.700822 | -1.08 | -23.645946 | -1.1 | -21.466308 | -1.12 | -23.359346 | -1.14 | -24.572928 | -1.16 | -22.508022
-1.19 | -29.033278 | -1.02 | -20.655696 | -1.04 | -21.205768 | -1.06 | -22.240952 | -1.07 | -21.495726 | -1.09 | -23.479136 | -1.11 | -23.157052 | -1.13 | -21.652214 | -1.15 | -24.119874 | -1.17 | -24.191868
-1.2 | -30.519282 | -1.03 | -22.689946 | -1.05 | -20.61177 | -1.07 | -21.980368 | -1.08 | -21.284648 | -1.1 | -22.441276 | -1.12 | -24.159898 | -1.14 | -22.48579 | -1.16 | -22.71558 | -1.18 | -24.202636
-1.21 | -32.13419 | -1.04 | -22.58295 | -1.06 | -22.585684 | -1.08 | -21.303638 | -1.09 | -23.521308 | -1.11 | -21.579586 | -1.13 | -22.700646 | -1.15 | -24.630906 | -1.17 | -22.14856 | -1.19 | -23.434398
-1.22 | -31.102354 | -1.05 | -21.789398 | -1.07 | -22.838064 | -1.09 | -22.699198 | -1.1 | -23.132384 | -1.12 | -23.542942 | -1.14 | -22.157138 | -1.16 | -24.056812 | -1.18 | -24.757774 | -1.2 | -22.895666
-1.23 | -30.203074 | -1.06 | -21.608058 | -1.08 | -22.218086 | -1.1 | -23.959288 | -1.11 | -22.080958 | -1.13 | -23.348774 | -1.15 | -22.857668 | -1.17 | -22.925022 | -1.19 | -23.51182 | -1.21 | -24.852838
-1.24 | -31.351774 | -1.07 | -23.811916 | -1.09 | -22.340624 | -1.11 | -23.380534 | -1.12 | -22.031904 | -1.14 | -23.224518 | -1.16 | -24.890478 | -1.18 | -23.275768 | -1.2 | -22.858518 | -1.22 | -25.893172
-1.25 | -31.215116 | -1.08 | -23.595196 | -1.1 | -23.666424 | -1.12 | -22.709556 | -1.13 | -24.095942 | -1.15 | -22.15836 | -1.17 | -23.802268 | -1.19 | -24.621984 | -1.21 | -22.907716 | -1.23 | -25.04782
-1.26 | -31.533418 | -1.09 | -23.617172 | -1.11 | -24.220002 | -1.13 | -22.362464 | -1.14 | -23.891844 | -1.16 | -23.996552 | -1.18 | -22.557356 | -1.2 | -24.59859 | -1.22 | -25.494592 | -1.24 | -24.41986
-1.27 | -30.971744 | -1.1 | -22.626678 | -1.12 | -23.148918 | -1.14 | -24.373362 | -1.15 | -22.414164 | -1.17 | -25.110966 | -1.19 | -23.093028 | -1.21 | -23.797064 | -1.23 | -25.930802 | -1.25 | -24.525254
-1.28 | -31.480562 | -1.11 | -24.993646 | -1.13 | -22.624946 | -1.15 | -23.787512 | -1.16 | -22.533116 | -1.18 | -24.003186 | -1.2 | -25.084008 | -1.22 | -23.549066 | -1.24 | -25.157806 | -1.26 | -27.523798
-1.29 | -34.807868 | -1.12 | -25.30473 | -1.14 | -23.200112 | -1.16 | -22.821708 | -1.17 | -25.04188 | -1.19 | -23.144898 | -1.21 | -24.449178 | -1.23 | -26.159204 | -1.25 | -23.747274 | -1.27 | -26.459606
-1.3 | -34.070426 | -1.13 | -23.996838 | -1.15 | -24.777162 | -1.17 | -23.34468 | -1.18 | -24.917852 | -1.2 | -23.601744 | -1.22 | -23.89455 | -1.24 | -25.804474 | -1.26 | -25.556972 | -1.28 | -25.714444
-1.31 | -34.134546 | -1.14 | -23.550482 | -1.16 | -23.540836 | -1.18 | -25.594722 | -1.19 | -23.518172 | -1.21 | -25.512158 | -1.23 | -24.013272 | -1.25 | -25.773568 | -1.27 | -26.800058 | -1.29 | -26.296374
-1.32 | -33.44256 | -1.15 | -24.456636 | -1.17 | -23.126836 | -1.19 | -24.739794 | -1.2 | -22.748054 | -1.22 | -24.71316 | -1.24 | -26.01108 | -1.26 | -24.900328 | -1.28 | -26.83171 | -1.3 | -30.397468
-1.33 | -36.99122 | -1.16 | -25.82276 | -1.18 | -23.517272 | -1.2 | -23.4008 | -1.21 | -25.006258 | -1.23 | -24.088884 | -1.25 | -26.413314 | -1.27 | -26.413774 | -1.29 | -26.175308 | -1.31 | -29.140644
-1.34 | -37.536684 | -1.17 | -24.832338 | -1.19 | -25.564782 | -1.21 | -23.710928 | -1.22 | -25.465922 | -1.24 | -24.27194 | -1.26 | -25.519306 | -1.28 | -27.383084 | -1.3 | -27.62896 | -1.32 | -28.877594
-1.35 | -37.228732 | -1.18 | -24.030496 | -1.2 | -25.099136 | -1.22 | -25.904942 | -1.23 | -24.608948 | -1.25 | -27.018372 | -1.27 | -25.02942 | -1.29 | -26.878202 | -1.31 | -30.276054 | -1.33 | -29.010448
-1.36 | -37.262028 | -1.19 | -24.990062 | -1.21 | -24.290708 | -1.23 | -26.246442 | -1.24 | -24.311144 | -1.26 | -26.505538 | -1.28 | -27.10007 | -1.3 | -26.639474 | -1.32 | -29.45648 | -1.34 | -31.579096
-1.37 | -41.275012 | -1.2 | -27.044766 | -1.22 | -24.410772 | -1.24 | -25.284112 | -1.25 | -25.222334 | -1.27 | -25.13428 | -1.29 | -28.267426 | -1.31 | -27.841516 | -1.33 | -29.09609 | -1.35 | -32.992036
-1.38 | -42.608446 | -1.21 | -25.744914 | -1.23 | -26.322652 | -1.25 | -23.980872 | -1.26 | -27.38844 | -1.28 | -25.592866 | -1.3 | -27.705296 | -1.32 | -30.257138 | -1.34 | -29.971962 | -1.36 | -32.549466
-1.39 | -43.636962 | -1.22 | -25.337458 | -1.24 | -26.116518 | -1.26 | -26.62086 | -1.27 | -26.600564 | -1.29 | -28.479302 | -1.31 | -26.659864 | -1.33 | -30.633896 | -1.35 | -33.431362 | -1.37 | -33.12508
-1.4 | -41.220572 | -1.23 | -24.97997 | -1.25 | -24.706336 | -1.27 | -27.800956 | -1.28 | -26.412172 | -1.3 | -28.009228 | -1.32 | -29.156496 | -1.34 | -30.449304 | -1.36 | -33.41925 | -1.38 | -36.765996
-1.39 | -33.894102 | -1.24 | -27.834162 | -1.26 | -25.058906 | -1.28 | -27.05784 | -1.29 | -26.95843 | -1.31 | -27.904662 | -1.33 | -31.014112 | -1.35 | -31.767286 | -1.37 | -33.906152 | -1.39 | -39.86243
-1.38 | -29.856746 | -1.25 | -25.95908 | -1.27 | -27.847032 | -1.29 | -27.082294 | -1.3 | -29.122734 | -1.32 | -28.171144 | -1.34 | -31.144308 | -1.36 | -34.136344 | -1.38 | -34.949706 | -1.4 | -36.23561
-1.37 | -26.531572 | -1.26 | -25.692462 | -1.28 | -28.343664 | -1.3 | -28.274298 | -1.31 | -28.847916 | -1.33 | -30.96177 | -1.35 | -30.794484 | -1.37 | -35.106292 | -1.39 | -39.238372 | -1.39 | -27.973306
-1.36 | -21.453396 | -1.27 | -25.988678 | -1.29 | -27.478852 | -1.31 | -29.53333 | -1.32 | -28.584172 | -1.34 | -32.110522 | -1.36 | -32.900964 | -1.38 | -35.63501 | -1.4 | -38.410306 | -1.38 | -24.749164
-1.35 | -20.300018 | -1.28 | -29.03523 | -1.3 | -27.324672 | -1.32 | -28.992802 | -1.33 | -29.00866 | -1.35 | -32.063804 | -1.37 | -35.762018 | -1.39 | -37.088494 | -1.39 | -28.628476 | -1.37 | -23.482898
-1.34 | -19.543398 | -1.29 | -29.464882 | -1.31 | -28.77614 | -1.33 | -29.339 | -1.34 | -32.458304 | -1.36 | -31.642278 | -1.38 | -35.236666 | -1.4 | -38.214372 | -1.38 | -24.278746 | -1.36 | -19.496852
-1.33 | -18.10467 | -1.3 | -28.821284 | -1.32 | -30.909646 | -1.34 | -30.390328 | -1.35 | -33.274766 | -1.37 | -34.825718 | -1.39 | -37.026776 | -1.39 | -30.681408 | -1.37 | -22.799014 | -1.35 | -16.183594
-1.32 | -14.94146 | -1.31 | -28.1741 | -1.33 | -30.680706 | -1.35 | -33.955962 | -1.36 | -33.013424 | -1.38 | -36.806376 | -1.4 | -36.778084 | -1.38 | -23.807492 | -1.36 | -20.959598 | -1.34 | -15.511028
-1.31 | -14.84896 | -1.32 | -30.767434 | -1.34 | -30.240724 | -1.36 | -34.258388 | -1.37 | -34.17787 | -1.39 | -38.385792 | -1.39 | -29.991354 | -1.37 | -22.430452 | -1.35 | -16.982336 | -1.33 | -15.246372
-1.3 | -14.477712 | -1.33 | -32.35114 | -1.35 | -32.305804 | -1.37 | -34.298378 | -1.38 | -37.340492 | -1.4 | -36.155958 | -1.38 | -26.040082 | -1.36 | -20.914164 | -1.34 | -14.351608 | -1.32 | -13.954062
-1.29 | -13.951568 | -1.34 | -31.735328 | -1.36 | -35.117532 | -1.38 | -36.115854 | -1.39 | -38.6788 | -1.39 | -29.629678 | -1.37 | -21.532928 | -1.35 | -18.710746 | -1.33 | -13.974896 | -1.31 | -11.3912602
-1.28 | -11.407208 | -1.35 | -32.080568 | -1.37 | -35.953812 | -1.39 | -39.437982 | -1.4 | -35.043888 | -1.38 | -26.186386 | -1.36 | -19.865476 | -1.34 | -14.735468 | -1.32 | -13.66614 | -1.3 | -11.403426
-1.27 | -10.572349 | -1.36 | -34.54165 | -1.38 | -35.876588 | -1.4 | -37.986168 | -1.39 | -27.18111 | -1.37 | -22.747706 | -1.35 | -18.198352 | -1.33 | -12.79032 | -1.31 | -11.9252094 | -1.29 | -10.586361
-1.26 | -11.363576 | -1.37 | -37.49922 | -1.39 | -38.113178 | -1.39 | -27.703412 | -1.38 | -25.669282 | -1.36 | -18.596062 | -1.34 | -17.210946 | -1.32 | -13.527274 | -1.3 | -9.8320246 | -1.28 | -10.5532618
-1.25 | -11.197906 | -1.38 | -37.732506 | -1.4 | -38.219074 | -1.38 | -23.567844 | -1.37 | -22.614836 | -1.35 | -17.972036 | -1.33 | -12.806064 | -1.31 | -13.312276 | -1.29 | -10.2547982 | -1.27 | -7.4749772
-1.24 | -8.5259692 | -1.39 | -38.810358 | -1.39 | -30.317176 | -1.37 | -22.461946 | -1.36 | -19.51942 | -1.34 | -16.555596 | -1.32 | -12.199728 | -1.3 | -11.32671 | -1.28 | -10.640926 | -1.26 | -7.3875708
-1.23 | -8.6345696 | -1.4 | -37.984356 | -1.38 | -24.215516 | -1.36 | -20.77288 | -1.35 | -16.357862 | -1.33 | -15.558668 | -1.31 | -12.587814 | -1.29 | -9.7208172 | -1.27 | -9.0367104 | -1.25 | -7.9186694
-1.22 | -8.8030366 | -1.39 | -30.72246 | -1.37 | -21.870386 | -1.35 | -16.851716 | -1.34 | -15.928118 | -1.32 | -11.484778 | -1.3 | -12.039982 | -1.28 | -9.7194634 | -1.26 | -6.4690774 | -1.24 | -7.7697716
-1.21 | -8.7424102 | -1.38 | -26.890708 | -1.36 | -19.939522 | -1.34 | -14.869976 | -1.33 | -15.58118 | -1.31 | -11.77872 | -1.29 | -9.7223278 | -1.27 | -9.6093038 | -1.25 | -7.3033798 | -1.23 | -5.539876
-1.2 | -7.0685744 | -1.37 | -21.195176 | -1.35 | -19.399304 | -1.33 | -14.924904 | -1.32 | -12.86902 | -1.3 | -11.873616 | -1.28 | -8.8374366 | -1.26 | -7.7475356 | -1.24 | -7.4705154 | -1.22 | -4.7043502
-1.19 | -5.9113736 | -1.36 | -20.360608 | -1.34 | -15.436122 | -1.32 | -14.383762 | -1.31 | -10.944631 | -1.29 | -11.2834082 | -1.27 | -8.7629662 | -1.25 | -6.5721424 | -1.23 | -7.3710138 | -1.21 | -6.3481946
-1.18 | -6.8674766 | -1.35 | -19.120918 | -1.33 | -14.07241 | -1.31 | -12.0676228 | -1.3 | -11.01098 | -1.28 | -8.5942954 | -1.26 | -9.3201864 | -1.24 | -6.5894924 | -1.22 | -4.818545 | -1.2 | -6.2949562
-1.17 | -6.7765786 | -1.34 | -17.609982 | -1.32 | -13.780888 | -1.3 | -9.9945512 | -1.29 | -11.493204 | -1.27 | -7.8205416 | -1.25 | -7.6964686 | -1.23 | -7.440946 | -1.21 | -4.7417108 | -1.19 | -3.6598614
-1.16 | -5.859067 | -1.33 | -14.4516 | -1.31 | -13.489586 | -1.29 | -10.3673752 | -1.28 | -9.7357132 | -1.26 | -8.5720872 | -1.24 | -5.4497704 | -1.22 | -6.3416752 | -1.2 | -5.1815596 | -1.18 | -2.9197714
-1.15 | -4.2623982 | -1.32 | -13.445732 | -1.3 | -11.345168 | -1.28 | -10.5072396 | -1.27 | -7.0994618 | -1.25 | -8.801562 | -1.23 | -7.254228 | -1.21 | -4.02338 | -1.19 | -5.0597162 | -1.17 | -3.7363958
-1.14 | -4.7900852 | -1.31 | -13.509012 | -1.29 | -9.5930064 | -1.27 | -9.2558764 | -1.26 | -7.743262 | -1.24 | -6.598861 | -1.22 | -7.0618658 | -1.2 | -4.498232 | -1.18 | -2.4141366 | -1.16 | -3.7337702
-1.13 | -4.9642025 | -1.3 | -13.218146 | -1.28 | -9.9430694 | -1.26 | -7.0978068 | -1.25 | -8.8150136 | -1.23 | -4.863956 | -1.21 | -4.9145042 | -1.19 | -5.2094218 | -1.17 | -2.722846 | -1.15 | -2.0656732
|  | -1.29 | -10.046283 | -1.27 | -10.278567 | -1.25 | -8.4243588 | -1.24 | -8.2526478 | -1.22 | -6.4782714 | -1.2 | -3.9052592 | -1.18 | -4.7573872 | -1.16 | -3.754156 | -1.14 | -0.8967572
|  | -1.28 | -8.5067752 | -1.26 | -8.0824666 | -1.24 | -8.741714 | -1.23 | -4.5237824 | -1.21 | -6.7607956 | -1.19 | -4.8336094 | -1.17 | -1.925329 | -1.15 | -3.6416606 | -1.13 | -1.7400472
|  | -1.27 | -9.3614492 | -1.25 | -8.1361244 | -1.23 | -7.5027846 | -1.22 | -5.9995284 | -1.2 | -4.7986698 | -1.18 | -5.2050266 | -1.16 | -1.920019 | -1.14 | -1.1018114 | -1.12 | -2.0659748
|  | -1.26 | -10.3078584 | -1.24 | -7.613539 | -1.22 | -4.5439818 | -1.21 | -5.8937008 | -1.19 | -3.7699472 | -1.17 | -4.280477 | -1.15 | -2.5341996 | -1.13 | -0.3972732 | -1.11 | -0.1914266
|  | -1.25 | -9.0325346 | -1.23 | -7.9646774 | -1.21 | -5.3628424 | -1.2 | -5.9462602 | -1.18 | -4.367046 | -1.16 | -1.1926096 | -1.14 | -2.957166 | -1.12 | -1.7414478 | -1.1 | 1.6150246
|  | -1.24 | -6.6509904 | -1.22 | -6.713293 | -1.2 | -5.7060064 | -1.19 | -4.2445066 | -1.17 | -4.5642644 | -1.15 | -1.779684 | -1.13 | -0.2917992 | -1.11 | -1.4570388 | -1.09 | 0.8980778
|  | -1.23 | -7.8855836 | -1.21 | -4.590979 | -1.19 | -5.1569228 | -1.18 | -2.6238274 | -1.16 | -3.4584136 | -1.14 | -2.6003864 | -1.12 | -0.7105834 | -1.1 | 0.3287584 | -1.08 | -0.0626292
|  | -1.22 | -7.7114162 | -1.2 | -4.7811054 | -1.18 | -3.0771466 | -1.17 | -3.8975766 | -1.15 | -1.029696 | -1.13 | -2.7480458 | -1.11 | -1.0411762 | -1.09 | 2.247621 | -1.07 | 1.0002956
|  | -1.21 | -6.6021056 | -1.19 | -5.7329144 | -1.17 | -3.2554746 | -1.16 | -4.497147 | -1.14 | -2.2081416 | -1.12 | -0.3153454 | -1.1 | -1.461824 | -1.08 | 0.3425248 | -1.06 | 2.0847082
|  | -1.2 | -4.1024696 | -1.18 | -5.4026896 | -1.16 | -3.789513 | -1.15 | -2.040538 | -1.13 | -2.4761156 | -1.11 | 0.1590136 | -1.09 | 1.3559584 | -1.07 | 0.006192 | -1.05 | 3.1159096
|  | -1.19 | -5.3387734 | -1.17 | -2.5900332 | -1.15 | -3.9279754 | -1.14 | -0.7183084 | -1.12 | -2.1709246 | -1.1 | -0.9645304 | -1.08 | 2.004903 | -1.06 | 1.0958026 | -1.04 | 2.4385862
|  | -1.18 | -5.709728 | -1.16 | -3.1540836 | -1.14 | -0.8642282 | -1.13 | -1.8369182 | -1.11 | 0.3444292 | -1.09 | -1.0886796 | -1.07 | 1.3826096 | -1.05 | 3.5461796 | -1.03 | 2.7326786
|  | -1.17 | -4.715333 | -1.15 | -3.8716578 | -1.13 | -0.1375142 | -1.12 | -2.4043118 | -1.1 | 0.3932594 | -1.08 | 2.4429964 | -1.06 | 1.2042376 | -1.04 | 2.5029112 | -1.02 | 4.8414076
|  | -1.16 | -2.3420794 | -1.14 | -3.3934214 | -1.12 | -1.7305336 | -1.11 | -0.933037 | -1.09 | -0.3822632 | -1.07 | 2.4338682 | -1.05 | 2.017775 | -1.03 | 2.7411084 | -1.01 | 4.3310154
|  | -1.15 | -2.3695988 | -1.13 | -0.7898004 | -1.11 | -2.21455 | -1.1 | 0.4211836 | -1.08 | -0.2318004 | -1.06 | 1.8057948 | -1.04 | 4.0145118 | -1.02 | 3.0241624 | -1 | 3.9152606
|  | -1.14 | -3.7319352 | -1.12 | -0.8797806 | -1.1 | 0.2974942 | -1.09 | -0.0911438 | -1.07 | 3.0159544 | -1.05 | 1.14472 | -1.03 | 2.4888088 | -1.01 | 6.2539644 | -0.99 | 3.5854742
|  | -1.13 | -3.1493502 | -1.11 | -1.3101644 | -1.09 | 1.0358418 | -1.08 | -0.3467762 | -1.06 | 1.868437 | -1.04 | 2.7366324 | -1.02 | 2.4720734 | -1 | 4.376098 | -0.98 | 5.6981008
|  | -1.12 | -0.1955366 | -1.1 | -0.8234056 | -1.08 | 0.549962 | -1.07 | 0.3504326 | -1.05 | 1.9180832 | -1.03 | 3.9792706 | -1.01 | 3.7727566 | -0.99 | 3.8613592 | -0.97 | 5.961241
|  | -1.11 | 0.18652 |  |  |  |  | -1.06 | 2.945028 | -1.04 | 1.075479 | -1.02 | 3.714261 | -1 | 5.658924