## Data CV
CV i vs E Scan 1 |  | CV i vs E Scan 2 |  | CV i vs E Scan 3 |  | CV i vs E Scan 4 |  | CV i vs E Scan 5 |  | CV i vs E Scan 6 |  | CV i vs E Scan 7 |  | CV i vs E Scan 8 |  | CV i vs E Scan 9 |  | CV i vs E Scan 10
V | µA | V | µA | V | µA | V | µA | V | µA | V | µA | V | µA | V | µA | V | µA | V | µA
-0.5 | 24.91661 | -1.13 | -49.26481 | -1.11 | -36.4589375 | -1.09 | -31.55436 | -1.08 | -30.59829 | -1.06 | -26.5835 | -1.04 | -25.850275 | -1.02 | -23.5665 | -1 | -19.46127 | -0.98 | -17.803026
-0.95 | -85.96242 | -1.12 | -47.18617 | -1.1 | -35.87596 | -1.08 | -30.811104 | -1.07 | -29.772236 | -1.05 | -26.22965 | -1.03 | -23.738518 | -1.01 | -21.621162 | -0.99 | -18.959106 | -0.97 | -14.587652
-0.94 | -100.486032 | -1.11 | -44.701584 | -1.09 | -34.44863 | -1.07 | -29.780186 | -1.06 | -27.500856 | -1.04 | -25.523494 | -1.02 | -21.746034 | -1 | -20.133146 | -0.98 | -17.746176 | -0.96 | -13.948816
-0.93 | -87.315824 | -1.1 | -43.606636 | -1.08 | -31.89725 | -1.06 | -29.175202 | -1.05 | -25.419904 | -1.03 | -23.864736 | -1.01 | -21.047166 | -0.99 | -18.017924 | -0.97 | -16.157414 | -0.95 | -12.880392
-0.92 | -76.588864 | -1.09 | -41.845262 | -1.07 | -30.476714 | -1.05 | -26.166066 | -1.04 | -24.836774 | -1.02 | -21.171724 | -1 | -20.856614 | -0.98 | -16.688928 | -0.96 | -13.306994 | -0.94 | -11.909854
-0.91 | -66.110328 | -1.08 | -39.83733 | -1.06 | -30.42235 | -1.04 | -24.708036 | -1.03 | -23.794418 | -1.01 | -21.111988 | -0.99 | -18.279484 | -0.97 | -15.904126 | -0.95 | -12.51218 | -0.93 | -8.732501
-0.9 | -56.898204 | -1.07 | -37.16041 | -1.05 | -28.936784 | -1.03 | -24.70865 | -1.02 | -22.17599 | -1 | -20.496734 | -0.98 | -16.842316 | -0.96 | -14.768488 | -0.94 | -11.54454 | -0.92 | -7.5914542
-0.89 | -49.333068 | -1.06 | -35.889608 | -1.04 | -26.404374 | -1.02 | -22.90046 | -1.01 | -19.814688 | -0.99 | -19.106976 | -0.97 | -15.512084 | -0.95 | -12.039994 | -0.93 | -9.8612 | -0.91 | -6.8545136
-0.88 | -43.475908 | -1.05 | -34.466072 | -1.03 | -24.304696 | -1.01 | -20.69464 | -1 | -20.596536 | -0.98 | -16.012452 | -0.96 | -14.588224 | -0.94 | -11.05951 | -0.92 | -7.0027062 | -0.9 | -4.7990084
-0.87 | -38.640954 | -1.04 | -32.347888 | -1.02 | -23.957938 | -1 | -20.91563 | -0.99 | -18.428816 | -0.97 | -14.760714 | -0.95 | -12.387906 | -0.93 | -9.8945878 | -0.91 | -5.8178284 | -0.89 | -2.527364
-0.86 | -32.782346 | -1.03 | -29.707326 | -1.01 | -22.492268 | -0.99 | -19.036014 | -0.98 | -17.556202 | -0.96 | -13.48946 | -0.94 | -10.5337762 | -0.92 | -7.9232838 | -0.9 | -5.3252652 | -0.88 | -0.0198956
-0.85 | -27.099534 | -1.02 | -27.370956 | -1 | -22.187108 | -0.98 | -17.89924 | -0.97 | -14.498698 | -0.95 | -12.781515 | -0.93 | -10.0219892 | -0.91 | -5.3060954 | -0.89 | -3.3356454 | -0.87 | 0.7527
-0.84 | -23.82695 | -1.01 | -27.073946 | -0.99 | -19.022842 | -0.97 | -16.03946 | -0.96 | -13.86309 | -0.94 | -10.8021412 | -0.92 | -8.4605304 | -0.9 | -3.835021 | -0.88 | -0.4914654 | -0.86 | 1.8109232
-0.83 | -19.939986 | -1 | -25.471862 | -0.98 | -17.786288 | -0.96 | -13.177272 | -0.95 | -12.157176 | -0.93 | -9.0078452 | -0.91 | -6.3765762 | -0.89 | -3.4379534 | -0.87 | 1.1630866 | -0.85 | 4.904914
-0.82 | -16.215572 | -0.99 | -23.29005 | -0.97 | -17.347074 | -0.95 | -12.709736 | -0.94 | -11.338162 | -0.92 | -7.7945372 | -0.9 | -3.4579842 | -0.88 | -1.3966626 | -0.86 | 2.44125 | -0.84 | 6.7804904
-0.81 | -11.2489362 | -0.98 | -21.997968 | -0.96 | -14.72127 | -0.94 | -11.264226 | -0.93 | -8.3805138 | -0.91 | -6.369464 | -0.89 | -3.1656928 | -0.87 | 1.3479896 | -0.85 | 3.5758104 | -0.83 | 8.2287072
-0.8 | -7.4070812 | -0.97 | -20.473366 | -0.95 | -11.759846 | -0.93 | -10.0495078 | -0.92 | -7.219439 | -0.9 | -4.0652086 | -0.88 | -1.5080094 | -0.86 | 2.817063 | -0.84 | 6.2880984 | -0.82 | 9.9593556
-0.79 | -3.0505074 | -0.96 | -18.874284 | -0.94 | -11.639772 | -0.92 | -6.8360434 | -0.91 | -6.2641674 | -0.89 | -1.7640032 | -0.87 | -0.1364268 | -0.85 | 3.7519108 | -0.83 | 8.4837914 | -0.81 | 13.080718
-0.78 | 1.9878178 | -0.95 | -15.932646 | -0.93 | -10.5464634 | -0.91 | -6.2055686 | -0.9 | -5.2718228 | -0.88 | -1.2867942 | -0.86 | 3.428921 | -0.84 | 5.2147514 | -0.82 | 10.5272094 | -0.8 | 16.256868
-0.77 | 8.6349046 | -0.94 | -13.742932 | -0.92 | -8.9820836 | -0.9 | -4.9803594 | -0.89 | -1.4990934 | -0.87 | -0.3825286 | -0.85 | 4.0837154 | -0.83 | 8.9703686 | -0.81 | 12.700716 | -0.79 | 18.315396
-0.76 | 14.339404 | -0.93 | -13.404194 | -0.91 | -5.9392014 | -0.89 | -3.3042054 | -0.88 | 0.3313322 | -0.86 | 1.8601562 | -0.84 | 5.2957658 | -0.82 | 11.091296 | -0.8 | 15.56076 | -0.78 | 20.443714
-0.75 | 20.336224 | -0.92 | -11.681054 | -0.9 | -5.0004016 | -0.88 | 0.3622454 | -0.87 | 0.6427598 | -0.85 | 4.5381324 | -0.83 | 6.9883244 | -0.81 | 13.11812 | -0.79 | 19.283074 | -0.77 | 22.970734
-0.74 | 25.049842 | -0.91 | -9.6929406 | -0.89 | -3.9514072 | -0.87 | 1.5651376 | -0.86 | 2.3790432 | -0.84 | 5.752923 | -0.82 | 11.6868102 | -0.8 | 14.705364 | -0.78 | 20.650606 | -0.76 | 25.861762
-0.73 | 30.053678 | -0.9 | -7.5651628 | -0.88 | -2.403141 | -0.86 | 1.8986284 | -0.85 | 4.5869094 | -0.83 | 7.2638396 | -0.81 | 13.765844 | -0.79 | 17.955138 | -0.77 | 22.617232 | -0.75 | 26.361106
-0.72 | 37.057592 | -0.89 | -6.2874962 | -0.87 | 0.5280264 | -0.85 | 3.457344 | -0.84 | 6.7647426 | -0.82 | 9.8635402 | -0.8 | 15.145758 | -0.78 | 21.565904 | -0.76 | 24.006646 | -0.74 | 26.314058
-0.71 | 42.647 | -0.88 | -5.157816 | -0.86 | 2.503699 | -0.84 | 6.7180414 | -0.83 | 8.7083262 | -0.81 | 14.457082 | -0.79 | 17.470918 | -0.77 | 22.649922 | -0.75 | 26.663428 | -0.73 | 26.675058
-0.7 | 41.71391 | -0.87 | -3.5154244 | -0.85 | 3.3276358 | -0.83 | 7.985227 | -0.82 | 10.7784876 | -0.8 | 15.753066 | -0.78 | 21.32035 | -0.76 | 23.85027 | -0.74 | 26.37078 | -0.72 | 27.717574
-0.69 | 36.015622 | -0.86 | -0.1483392 | -0.84 | 4.7962196 | -0.82 | 10.5824992 | -0.81 | 13.46139 | -0.79 | 17.86893 | -0.77 | 23.051684 | -0.75 | 25.058022 | -0.73 | 26.735568 | -0.71 | 27.98088
-0.68 | 27.816318 | -0.85 | 0.8631744 | -0.83 | 7.8895618 | -0.81 | 12.452838 | -0.8 | 16.98971 | -0.78 | 20.182098 | -0.76 | 23.697432 | -0.74 | 26.685642 | -0.72 | 26.979386 | -0.7 | 27.77528
-0.67 | 21.708158 | -0.84 | 2.9708842 | -0.82 | 10.6125858 | -0.8 | 16.281286 | -0.79 | 18.926388 | -0.77 | 23.584212 | -0.75 | 24.782552 | -0.73 | 26.909336 | -0.71 | 28.653174 | -0.69 | 28.342336
-0.66 | 18.296732 | -0.83 | 5.9138442 | -0.81 | 12.621918 | -0.79 | 19.551364 | -0.78 | 20.38418 | -0.76 | 24.378788 | -0.74 | 25.941244 | -0.72 | 26.340154 | -0.7 | 28.426368 | -0.68 | 29.832836
-0.65 | 18.296536 | -0.82 | 9.8098048 | -0.8 | 15.448764 | -0.78 | 21.077346 | -0.77 | 22.71508 | -0.75 | 24.753992 | -0.73 | 27.40297 | -0.71 | 26.933994 | -0.69 | 28.030852 | -0.67 | 29.772432
-0.64 | 18.263662 | -0.81 | 12.171246 | -0.79 | 18.58198 | -0.77 | 22.838154 | -0.76 | 25.491528 | -0.74 | 25.323908 | -0.72 | 26.94856 | -0.7 | 28.691596 | -0.68 | 28.450302 | -0.66 | 29.520172
-0.63 | 18.141672 | -0.8 | 14.615102 | -0.78 | 22.165222 | -0.76 | 23.924986 | -0.75 | 24.858604 | -0.73 | 27.346622 | -0.71 | 26.803706 | -0.69 | 28.186922 | -0.67 | 29.547092 | -0.65 | 29.768018
-0.62 | 17.29641 | -0.79 | 17.576144 | -0.77 | 23.004084 | -0.75 | 25.28079 | -0.74 | 25.04816 | -0.72 | 27.757868 | -0.7 | 28.448362 | -0.68 | 28.00691 | -0.66 | 29.80368 | -0.64 | 29.903624
-0.61 | 17.413436 | -0.78 | 21.697036 | -0.76 | 24.165808 | -0.74 | 25.980324 | -0.73 | 25.484164 | -0.71 | 27.558714 | -0.69 | 28.598726 | -0.67 | 28.503322 | -0.65 | 29.605264 | -0.63 | 31.055564
-0.6 | 18.456908 | -0.77 | 23.525734 | -0.75 | 24.830128 | -0.73 | 26.082544 | -0.72 | 27.921832 | -0.7 | 27.129294 | -0.68 | 28.405678 | -0.66 | 30.114946 | -0.64 | 29.464694 | -0.62 | 30.77627
-0.59 | 18.595598 | -0.76 | 23.06927 | -0.74 | 26.244744 | -0.72 | 26.623754 | -0.71 | 28.118464 | -0.69 | 28.20795 | -0.67 | 28.132402 | -0.65 | 30.163764 | -0.63 | 30.797358 | -0.61 | 30.531864
-0.58 | 18.07943 | -0.75 | 23.964354 | -0.73 | 26.266722 | -0.71 | 28.744684 | -0.7 | 27.902112 | -0.68 | 28.829434 | -0.66 | 29.009494 | -0.64 | 29.597002 | -0.62 | 31.231746 | -0.6 | 30.392098
-0.57 | 19.018554 | -0.74 | 25.59916 | -0.72 | 26.787994 | -0.7 | 28.26368 | -0.69 | 27.984244 | -0.67 | 28.620256 | -0.65 | 30.320908 | -0.63 | 29.86926 | -0.61 | 30.558062 | -0.59 | 31.51105
-0.56 | 19.682756 | -0.73 | 26.539262 | -0.71 | 27.22151 | -0.69 | 27.871358 | -0.68 | 29.174748 | -0.66 | 28.401124 | -0.64 | 30.360228 | -0.62 | 30.848456 | -0.6 | 29.775104 | -0.58 | 30.852416
-0.55 | 20.115656 | -0.72 | 26.788326 | -0.7 | 29.347882 | -0.68 | 28.099032 | -0.67 | 28.846566 | -0.65 | 28.672612 | -0.63 | 29.500084 | -0.61 | 30.61024 | -0.59 | 30.498054 | -0.57 | 30.007156
-0.54 | 19.593148 | -0.71 | 27.119432 | -0.69 | 28.761196 | -0.67 | 29.686226 | -0.66 | 28.825152 | -0.64 | 30.842556 | -0.62 | 29.950784 | -0.6 | 30.069542 | -0.58 | 31.218712 | -0.56 | 29.550704
-0.53 | 20.096172 | -0.7 | 28.165378 | -0.68 | 28.470606 | -0.66 | 28.90264 | -0.65 | 29.015562 | -0.63 | 29.67406 | -0.61 | 30.790176 | -0.59 | 29.503688 | -0.57 | 30.117062 | -0.55 | 30.566264
-0.52 | 21.49329 | -0.69 | 29.752196 | -0.67 | 28.271614 | -0.65 | 29.036348 | -0.64 | 29.985588 | -0.62 | 29.633106 | -0.6 | 30.120636 | -0.58 | 30.894258 | -0.56 | 29.263656 | -0.54 | 29.980954
-0.51 | 21.47282 | -0.68 | 29.146612 | -0.66 | 29.720534 | -0.64 | 28.878198 | -0.63 | 30.88016 | -0.61 | 29.19361 | -0.59 | 29.895196 | -0.57 | 30.649758 | -0.55 | 29.533516 | -0.53 | 29.46975
-0.5 | 20.71855 | -0.67 | 28.849688 | -0.65 | 29.19423 | -0.63 | 30.787722 | -0.62 | 29.456098 | -0.6 | 31.167222 | -0.58 | 29.68678 | -0.56 | 29.892856 | -0.54 | 30.625118 | -0.52 | 29.09401
-0.51 | 18.179548 | -0.66 | 28.930844 | -0.64 | 29.588014 | -0.62 | 30.5106 | -0.61 | 29.407144 | -0.59 | 30.883592 | -0.57 | 30.68658 | -0.55 | 29.148046 | -0.53 | 29.603214 | -0.51 | 30.555262
-0.52 | 17.228636 | -0.65 | 30.299276 | -0.63 | 29.250314 | -0.61 | 29.981866 | -0.6 | 29.613314 | -0.58 | 29.718664 | -0.56 | 30.239668 | -0.54 | 29.44942 | -0.52 | 29.727132 | -0.5 | 28.554378
-0.53 | 15.48004 | -0.64 | 29.974588 | -0.62 | 31.27619 | -0.6 | 29.426042 | -0.59 | 30.261282 | -0.57 | 29.830098 | -0.55 | 29.837026 | -0.53 | 30.401286 | -0.51 | 29.751124 | -0.51 | 25.372018
-0.54 | 14.151652 | -0.63 | 30.114718 | -0.61 | 30.202854 | -0.59 | 30.524218 | -0.58 | 29.93071 | -0.56 | 30.937874 | -0.54 | 29.04112 | -0.52 | 29.80557 | -0.5 | 29.557684 | -0.52 | 24.414786
-0.55 | 13.769652 | -0.62 | 30.298484 | -0.6 | 30.419906 | -0.58 | 30.721058 | -0.57 | 29.453816 | -0.55 | 30.374316 | -0.53 | 29.509348 | -0.51 | 28.490966 | -0.51 | 24.796552 | -0.53 | 22.629124
-0.56 | 13.284418 | -0.61 | 31.569586 | -0.59 | 30.179984 | -0.57 | 30.086868 | -0.56 | 29.402398 | -0.54 | 29.559526 | -0.52 | 30.0415 | -0.5 | 29.006238 | -0.52 | 23.809792 | -0.54 | 20.317378
-0.57 | 11.962544 | -0.6 | 31.320302 | -0.58 | 31.384346 | -0.56 | 29.318762 | -0.55 | 30.739796 | -0.53 | 29.555898 | -0.51 | 29.65472 | -0.51 | 26.207162 | -0.53 | 22.84913 | -0.55 | 18.858288
-0.58 | 10.827064 | -0.59 | 31.553682 | -0.57 | 31.17852 | -0.55 | 30.215574 | -0.54 | 29.841676 | -0.52 | 30.451528 | -0.5 | 28.950436 | -0.52 | 23.174978 | -0.54 | 21.682898 | -0.56 | 19.084038
-0.59 | 10.1863864 | -0.58 | 32.235078 | -0.56 | 30.391928 | -0.54 | 31.0237 | -0.53 | 29.543074 | -0.51 | 30.107828 | -0.51 | 26.52013 | -0.53 | 22.4273 | -0.55 | 18.673408 | -0.57 | 18.047716
-0.6 | 9.8317134 | -0.57 | 34.364878 | -0.55 | 30.413438 | -0.53 | 30.673816 | -0.52 | 29.570826 | -0.5 | 28.937386 | -0.52 | 23.717334 | -0.54 | 20.930454 | -0.56 | 17.936656 | -0.58 | 16.234758
-0.61 | 9.528152 | -0.56 | 34.330542 | -0.54 | 30.970496 | -0.52 | 29.892792 | -0.51 | 30.949808 | -0.51 | 26.060174 | -0.53 | 22.173388 | -0.55 | 19.950114 | -0.57 | 17.702168 | -0.59 | 15.174618
-0.62 | 7.4360456 | -0.55 | 33.997554 | -0.53 | 31.989264 | -0.51 | 30.03777 | -0.5 | 28.822916 | -0.52 | 24.483204 | -0.54 | 21.00084 | -0.56 | 17.596844 | -0.58 | 16.865338 | -0.6 | 14.909638
-0.63 | 7.608601 | -0.54 | 34.279492 | -0.52 | 31.808588 | -0.5 | 29.413856 | -0.51 | 25.225226 | -0.53 | 22.799024 | -0.55 | 19.865642 | -0.57 | 17.299254 | -0.59 | 14.993026 | -0.61 | 14.613304
-0.64 | 7.2702976 | -0.53 | 35.394252 | -0.51 | 31.53296 | -0.51 | 25.536516 | -0.52 | 24.816884 | -0.54 | 20.321268 | -0.56 | 18.745852 | -0.58 | 17.098172 | -0.6 | 14.09444 | -0.62 | 12.982748
-0.65 | 7.0205874 | -0.52 | 36.260732 | -0.5 | 30.68458 | -0.52 | 24.241046 | -0.53 | 22.52181 | -0.55 | 19.98368 | -0.57 | 16.244558 | -0.59 | 15.968818 | -0.61 | 14.011648 | -0.63 | 11.32012
-0.66 | 5.1170334 | -0.51 | 36.098736 | -0.51 | 27.764076 | -0.53 | 22.975714 | -0.54 | 20.594262 | -0.56 | 18.731366 | -0.58 | 16.142556 | -0.6 | 14.030268 | -0.62 | 13.779638 | -0.64 | 11.484342
-0.67 | 4.6683044 | -0.5 | 34.635006 | -0.52 | 24.489664 | -0.54 | 21.955914 | -0.55 | 19.809438 | -0.57 | 17.740076 | -0.59 | 16.07948 | -0.61 | 13.494454 | -0.63 | 11.9632894 | -0.65 | 11.37186
-0.68 | 5.2025616 | -0.51 | 31.43999 | -0.53 | 23.67301 | -0.55 | 19.648822 | -0.56 | 18.853826 | -0.58 | 15.855934 | -0.6 | 15.326578 | -0.62 | 13.588058 | -0.64 | 10.936178 | -0.66 | 10.1068066
-0.69 | 5.0224942 | -0.52 | 28.085254 | -0.54 | 22.434128 | -0.56 | 18.687252 | -0.57 | 18.14748 | -0.59 | 15.40415 | -0.61 | 13.032804 | -0.63 | 12.753586 | -0.65 | 10.582422 | -0.67 | 8.5116868
-0.7 | 2.4406394 | -0.53 | 25.668546 | -0.55 | 21.116802 | -0.57 | 18.018006 | -0.58 | 16.14662 | -0.6 | 15.113634 | -0.62 | 12.740868 | -0.64 | 11.4635158 | -0.66 | 10.4657078 | -0.68 | 8.489427
-0.71 | 1.8670392 | -0.54 | 24.619456 | -0.56 | 19.081504 | -0.58 | 16.902518 | -0.59 | 14.732966 | -0.61 | 13.965562 | -0.63 | 12.733842 | -0.65 | 10.1163552 | -0.67 | 9.2827302 | -0.69 | 8.866837
-0.72 | 2.5595852 | -0.55 | 23.762538 | -0.57 | 17.798966 | -0.59 | 15.778684 | -0.6 | 15.058698 | -0.62 | 11.938462 | -0.64 | 11.972156 | -0.66 | 10.4832492 | -0.68 | 7.7749288 | -0.7 | 7.501068
-0.73 | 2.6213348 | -0.56 | 21.572396 | -0.58 | 17.73581 | -0.6 | 14.179122 | -0.61 | 14.003894 | -0.63 | 12.340248 | -0.65 | 10.310467 | -0.67 | 9.7801072 | -0.69 | 8.4738698 | -0.71 | 6.26944
-0.74 | 0.6019312 | -0.57 | 19.550632 | -0.59 | 16.873986 | -0.61 | 14.308992 | -0.62 | 12.981214 | -0.64 | 12.259836 | -0.66 | 9.5787938 | -0.68 | 8.4298612 | -0.7 | 7.9723078 | -0.72 | 5.8343494
-0.75 | 0.008506 | -0.58 | 18.350486 | -0.6 | 14.273912 | -0.62 | 13.81998 | -0.63 | 12.421846 | -0.65 | 11.37274 | -0.67 | 9.532224 | -0.69 | 7.2090706 | -0.71 | 7.4334156 | -0.73 | 6.2957302
-0.76 | -1.8793204 | -0.59 | 18.17195 | -0.61 | 14.064222 | -0.63 | 12.264346 | -0.64 | 11.522634 | -0.66 | 8.882416 | -0.68 | 8.9058806 | -0.7 | 6.9173154 | -0.72 | 5.0561704 | -0.74 | 5.4205392
-0.77 | -3.1779596 | -0.6 | 16.948242 | -0.62 | 13.659092 | -0.64 | 11.3124704 | -0.65 | 11.571732 | -0.67 | 8.8210072 | -0.69 | 7.3930752 | -0.71 | 7.0443074 | -0.73 | 5.4384064 | -0.75 | 5.0717106
-0.78 | -7.2196856 | -0.61 | 14.793512 | -0.63 | 13.393318 | -0.65 | 11.381184 | -0.66 | 10.1263364 | -0.68 | 9.1154046 | -0.7 | 7.209299 | -0.72 | 6.2955912 | -0.74 | 5.2918356 | -0.76 | 3.1081222
-0.79 | -11.993117 | -0.62 | 14.578598 | -0.64 | 11.74262 | -0.66 | 10.488421 | -0.67 | 8.5759342 | -0.69 | 8.753973 | -0.71 | 7.0265652 | -0.73 | 4.6245904 | -0.75 | 5.458829 | -0.77 | 4.0196012
-0.8 | -16.50453 | -0.63 | 14.34568 | -0.65 | 11.065306 | -0.67 | 9.2929474 | -0.68 | 8.0925228 | -0.7 | 7.1925516 | -0.72 | 6.802136 | -0.74 | 5.1174568 | -0.76 | 3.2406452 | -0.78 | 3.4905748
-0.81 | -20.804152 | -0.64 | 13.663636 | -0.66 | 10.6170578 | -0.68 | 7.9283282 | -0.69 | 8.480734 | -0.71 | 6.0240994 | -0.73 | 5.3365754 | -0.75 | 4.7342816 | -0.77 | 3.2353806 | -0.79 | 0.6747768
-0.82 | -25.15382 | -0.65 | 12.062922 | -0.67 | 10.472906 | -0.69 | 8.5840372 | -0.7 | 8.0604552 | -0.72 | 6.1861208 | -0.74 | 3.5811992 | -0.76 | 4.6235196 | -0.78 | 2.9940138 | -0.8 | -0.8138424
-0.83 | -30.6243 | -0.66 | 11.360686 | -0.68 | 8.8206298 | -0.7 | 8.2148858 | -0.71 | 6.7635978 | -0.73 | 6.2337032 | -0.75 | 3.8973886 | -0.77 | 2.5898624 | -0.79 | 2.4151456 | -0.81 | -1.5779082
-0.84 | -35.29129 | -0.67 | 10.3351122 | -0.69 | 7.7639794 | -0.71 | 7.0743654 | -0.72 | 6.5869664 | -0.74 | 4.9509836 | -0.76 | 4.8366972 | -0.78 | 2.5388902 | -0.8 | -0.4959256 | -0.82 | -2.3158748
-0.85 | -40.225306 | -0.68 | 9.8774058 | -0.7 | 7.9147412 | -0.72 | 5.1466992 | -0.73 | 6.2430522 | -0.75 | 3.8575242 | -0.77 | 3.7299422 | -0.79 | 2.4918792 | -0.81 | -2.0616098 | -0.83 | -5.4204456
-0.86 | -44.730374 | -0.69 | 9.0003508 | -0.71 | 7.8746292 | -0.73 | 5.7291708 | -0.74 | 5.6263484 | -0.76 | 4.1532738 | -0.78 | 1.7686374 | -0.8 | 0.7917602 | -0.82 | -3.5084942 | -0.84 | -7.398339
-0.87 | -49.509354 | -0.7 | 8.271614 | -0.72 | 6.5447214 | -0.74 | 5.9346722 | -0.75 | 3.8340654 | -0.77 | 4.2429876 | -0.79 | 1.685598 | -0.81 | -2.369717 | -0.83 | -4.44698 | -0.85 | -8.5225858
-0.88 | -51.73635 | -0.71 | 7.8579994 | -0.73 | 5.481527 | -0.75 | 6.3152586 | -0.76 | 2.6956172 | -0.78 | 3.184124 | -0.8 | 0.796917 | -0.82 | -4.4169792 | -0.84 | -6.399575 | -0.86 | -9.9618072
-0.89 | -54.204768 | -0.72 | 7.1014272 | -0.74 | 5.5979282 | -0.76 | 3.8092818 | -0.77 | 3.5533014 | -0.79 | 1.3555692 | -0.81 | -1.4721678 | -0.83 | -5.0279684 | -0.85 | -9.3567184 | -0.87 | -11.470196
-0.9 | -56.867182 | -0.73 | 6.1920556 | -0.75 | 5.6387218 | -0.77 | 2.9714958 | -0.78 | 3.0633924 | -0.8 | 0.6561292 | -0.82 | -4.1308248 | -0.84 | -6.170067 | -0.86 | -10.1359648 | -0.88 | -14.230916
-0.91 | -61.042948 | -0.74 | 4.8501718 | -0.76 | 4.8451988 | -0.78 | 2.9980946 | -0.79 | 1.2047442 | -0.81 | -0.745002 | -0.83 | -5.4484094 | -0.85 | -8.9921562 | -0.87 | -11.467046 | -0.89 | -15.510518
-0.92 | -64.048886 | -0.75 | 5.8339052 | -0.77 | 2.7910044 | -0.79 | 2.3236336 | -0.8 | -0.0833506 | -0.82 | -3.0120306 | -0.84 | -6.4298002 | -0.86 | -10.252388 | -0.88 | -12.728846 | -0.9 | -16.46387
-0.93 | -65.72523 | -0.76 | 4.9816014 | -0.78 | 2.3926578 | -0.8 | -0.4149942 | -0.81 | -1.0511972 | -0.83 | -6.049302 | -0.85 | -8.3089154 | -0.87 | -11.21798 | -0.89 | -15.508694 | -0.91 | -18.377848
-0.94 | -66.624 | -0.77 | 3.3133828 | -0.79 | 1.9876388 | -0.81 | -2.348709 | -0.82 | -3.1303606 | -0.84 | -7.011077 | -0.86 | -10.3935152 | -0.88 | -12.591246 | -0.9 | -16.684036 | -0.92 | -20.694388
-0.95 | -69.01331 | -0.78 | 0.4893344 | -0.8 | 0.4965566 | -0.82 | -3.6127454 | -0.83 | -5.1901832 | -0.85 | -7.5087586 | -0.87 | -12.529482 | -0.89 | -15.223058 | -0.91 | -17.812756 | -0.93 | -21.901232
-0.96 | -70.665208 | -0.79 | 0.5307954 | -0.81 | -2.450357 | -0.83 | -4.5989964 | -0.84 | -8.392555 | -0.86 | -9.677397 | -0.88 | -13.11147 | -0.9 | -18.182948 | -0.92 | -19.572076 | -0.94 | -22.680822
-0.97 | -71.091198 | -0.8 | -0.698645 | -0.82 | -4.4806882 | -0.84 | -7.7570016 | -0.85 | -8.4863164 | -0.87 | -11.949114 | -0.89 | -14.372202 | -0.91 | -18.18877 | -0.93 | -22.288432 | -0.95 | -24.331392
-0.98 | -71.090556 | -0.81 | -3.9705148 | -0.83 | -5.4499522 | -0.85 | -9.9677542 | -0.86 | -9.9388636 | -0.88 | -13.518786 | -0.9 | -17.28972 | -0.92 | -19.32672 | -0.94 | -22.5224 | -0.96 | -27.070354
-0.99 | -72.159904 | -0.82 | -7.3610502 | -0.84 | -7.3409288 | -0.86 | -10.1991258 | -0.87 | -11.525566 | -0.89 | -14.047678 | -0.91 | -18.625966 | -0.93 | -21.003354 | -0.95 | -23.936904 | -0.97 | -28.546324
-1 | -71.345462 | -0.83 | -8.7689812 | -0.85 | -10.596579 | -0.87 | -11.35515 | -0.88 | -14.548686 | -0.9 | -15.71462 | -0.92 | -18.901584 | -0.94 | -23.10661 | -0.96 | -25.924722 | -0.98 | -29.318156
-1.01 | -71.93085 | -0.84 | -10.4965696 | -0.86 | -11.88662 | -0.88 | -13.785294 | -0.89 | -14.532014 | -0.91 | -18.15119 | -0.93 | -20.656792 | -0.95 | -24.455006 | -0.97 | -28.357294 | -0.99 | -29.659118
-1.02 | -72.137958 | -0.85 | -12.1292 | -0.87 | -13.491376 | -0.89 | -16.018734 | -0.9 | -16.206062 | -0.92 | -20.14165 | -0.94 | -22.500582 | -0.96 | -24.898106 | -0.98 | -29.39146 | -1 | -30.829594
-1.03 | -73.175428 | -0.86 | -15.326806 | -0.88 | -14.48255 | -0.9 | -16.818464 | -0.91 | -16.93451 | -0.93 | -20.096962 | -0.95 | -24.014682 | -0.97 | -27.098516 | -0.99 | -29.324898 | -1.01 | -33.40392
-1.04 | -75.20946 | -0.87 | -16.517984 | -0.89 | -16.413886 | -0.91 | -18.144734 | -0.92 | -20.568594 | -0.94 | -21.234186 | -0.96 | -25.074262 | -0.98 | -29.893688 | -1 | -29.981572 | -1.02 | -33.40451
-1.05 | -75.175456 | -0.88 | -17.816308 | -0.9 | -18.450688 | -0.92 | -19.3167 | -0.93 | -21.226754 | -0.95 | -23.510832 | -0.97 | -25.912636 | -0.99 | -30.35374 | -1.01 | -32.391352 | -1.03 | -34.736654
-1.06 | -75.340826 | -0.89 | -19.773034 | -0.91 | -19.682634 | -0.93 | -22.077706 | -0.94 | -21.163604 | -0.96 | -25.424676 | -0.98 | -27.971498 | -1 | -30.71089 | -1.02 | -33.859084 | -1.04 | -36.039218
-1.07 | -75.695864 | -0.9 | -22.55726 | -0.92 | -20.344966 | -0.94 | -22.254312 | -0.95 | -22.37675 | -0.97 | -25.858748 | -0.99 | -30.03283 | -1.01 | -31.144726 | -1.03 | -34.468812 | -1.05 | -38.578892
-1.08 | -77.687422 | -0.91 | -24.099862 | -0.93 | -22.268142 | -0.95 | -23.350838 | -0.96 | -25.121816 | -0.98 | -26.473566 | -1 | -30.462624 | -1.02 | -33.687182 | -1.04 | -35.10246 | -1.06 | -38.494476
-1.09 | -77.746376 | -0.92 | -25.52482 | -0.94 | -24.460496 | -0.96 | -24.041982 | -0.97 | -25.993418 | -0.99 | -27.97908 | -1.01 | -30.743748 | -1.03 | -34.73128 | -1.05 | -37.061186 | -1.07 | -38.758246
-1.1 | -77.647684 | -0.93 | -26.311418 | -0.95 | -25.339262 | -0.97 | -26.87374 | -0.98 | -26.83779 | -1 | -29.944276 | -1.02 | -31.921652 | -1.04 | -35.106944 | -1.06 | -39.140248 | -1.08 | -40.018612
-1.11 | -78.352824 | -0.94 | -29.10505 | -0.96 | -25.59326 | -0.98 | -27.722204 | -0.99 | -27.920028 | -1.01 | -30.532994 | -1.03 | -34.417394 | -1.05 | -35.99928 | -1.07 | -38.591928 | -1.09 | -41.672292
-1.12 | -80.416162 | -0.95 | -30.99795 | -0.97 | -27.376032 | -0.99 | -28.117524 | -1 | -29.99674 | -1.02 | -31.794864 | -1.04 | -35.58339 | -1.06 | -38.657024 | -1.08 | -39.440398 | -1.1 | -41.896714
-1.13 | -80.529652 | -0.96 | -32.039738 | -0.98 | -30.059132 | -1 | -28.239682 | -1.01 | -30.994366 | -1.03 | -32.688144 | -1.05 | -36.094428 | -1.07 | -39.213406 | -1.09 | -40.048656 | -1.11 | -41.733718
-1.14 | -80.487784 | -0.97 | -32.835822 | -0.99 | -30.518636 | -1.01 | -31.230956 | -1.02 | -31.691664 | -1.04 | -35.260708 | -1.06 | -36.549042 | -1.08 | -39.031712 | -1.1 | -41.819008 | -1.12 | -42.225526
-1.15 | -80.229248 | -0.98 | -34.183902 | -1 | -30.275304 | -1.02 | -32.004058 | -1.03 | -31.982592 | -1.05 | -35.53073 | -1.07 | -38.406694 | -1.09 | -40.077604 | -1.11 | -41.501978 | -1.13 | -44.559078
-1.16 | -81.696608 | -0.99 | -36.661214 | -1.01 | -31.926558 | -1.03 | -32.980868 | -1.04 | -34.660832 | -1.06 | -35.487366 | -1.08 | -39.629276 | -1.1 | -41.282376 | -1.12 | -42.082964 | -1.14 | -44.337284
-1.17 | -81.655998 | -1 | -35.854914 | -1.02 | -34.536528 | -1.04 | -33.83828 | -1.05 | -35.510624 | -1.07 | -37.384178 | -1.09 | -39.828466 | -1.11 | -42.138098 | -1.13 | -42.353194 | -1.15 | -44.015808
-1.18 | -81.2852 | -1.01 | -36.957636 | -1.03 | -35.1791 | -1.05 | -35.999618 | -1.06 | -35.757826 | -1.08 | -39.240686 | -1.1 | -40.136866 | -1.12 | -42.042676 | -1.14 | -44.064964 | -1.16 | -44.77898
-1.19 | -80.987244 | -1.02 | -38.080984 | -1.04 | -35.848064 | -1.06 | -37.38127 | -1.07 | -35.861504 | -1.09 | -39.58659 | -1.11 | -41.88441 | -1.13 | -42.421678 | -1.15 | -44.367586 | -1.17 | -45.647164
-1.2 | -82.368816 | -1.03 | -40.579378 | -1.05 | -36.90826 | -1.07 | -37.522588 | -1.08 | -38.422664 | -1.1 | -39.935552 | -1.12 | -42.373624 | -1.14 | -43.55754 | -1.16 | -43.886656 | -1.18 | -46.249516
-1.21 | -83.03455 | -1.04 | -41.041704 | -1.06 | -38.311254 | -1.08 | -37.846064 | -1.09 | -40.13682 | -1.11 | -40.143078 | -1.13 | -42.628668 | -1.15 | -45.41676 | -1.17 | -43.736718 | -1.19 | -45.281944
-1.22 | -82.172058 | -1.05 | -41.68114 | -1.07 | -39.22557 | -1.09 | -39.48486 | -1.1 | -40.0925 | -1.12 | -41.729306 | -1.14 | -42.330342 | -1.16 | -44.723902 | -1.18 | -45.536664 | -1.2 | -45.634704
-1.23 | -81.668242 | -1.06 | -42.549138 | -1.08 | -39.036128 | -1.1 | -41.176552 | -1.11 | -40.181982 | -1.13 | -42.065208 | -1.15 | -43.399246 | -1.17 | -44.66621 | -1.19 | -45.913184 | -1.21 | -47.365182
-1.24 | -82.393018 | -1.07 | -44.562158 | -1.09 | -39.900804 | -1.11 | -40.508148 | -1.12 | -40.691782 | -1.14 | -41.895048 | -1.16 | -45.155812 | -1.18 | -44.483192 | -1.2 | -45.471574 | -1.22 | -48.092852
-1.25 | -81.633696 | -1.08 | -44.920484 | -1.1 | -42.197158 | -1.12 | -41.073586 | -1.13 | -42.504318 | -1.15 | -42.333086 | -1.17 | -44.016358 | -1.19 | -45.575486 | -1.21 | -45.895284 | -1.23 | -47.37163
-1.26 | -82.364692 | -1.09 | -45.634448 | -1.11 | -42.695614 | -1.13 | -41.548238 | -1.14 | -42.558104 | -1.16 | -44.33783 | -1.18 | -44.280816 | -1.2 | -45.623042 | -1.22 | -47.623472 | -1.24 | -47.17224
-1.27 | -81.687454 | -1.1 | -45.856566 | -1.12 | -42.667516 | -1.14 | -42.985842 | -1.15 | -42.063308 | -1.17 | -44.608848 | -1.19 | -44.809876 | -1.21 | -45.577404 | -1.23 | -47.914434 | -1.25 | -47.777696
-1.28 | -81.116584 | -1.11 | -47.754388 | -1.13 | -43.250934 | -1.15 | -42.78147 | -1.16 | -42.81461 | -1.18 | -43.518186 | -1.2 | -45.884192 | -1.22 | -45.761936 | -1.24 | -47.32601 | -1.26 | -48.960968
-1.29 | -82.500214 | -1.12 | -48.474792 | -1.14 | -44.026256 | -1.16 | -42.623804 | -1.17 | -45.441712 | -1.19 | -43.937664 | -1.21 | -46.326652 | -1.23 | -48.166334 | -1.25 | -47.04379 | -1.27 | -48.694296
-1.3 | -82.16812 | -1.13 | -47.727724 | -1.15 | -45.507506 | -1.17 | -43.516726 | -1.18 | -44.86163 | -1.2 | -44.397598 | -1.22 | -45.653418 | -1.24 | -47.548098 | -1.26 | -48.405918 | -1.28 | -48.956866
-1.31 | -80.815274 | -1.14 | -48.142794 | -1.16 | -45.010538 | -1.18 | -45.06398 | -1.19 | -44.537214 | -1.21 | -45.837296 | -1.23 | -46.327808 | -1.25 | -47.7636 | -1.27 | -48.798218 | -1.29 | -49.57491
-1.32 | -80.25863 | -1.15 | -49.726866 | -1.17 | -44.93605 | -1.19 | -44.855918 | -1.2 | -44.20843 | -1.22 | -45.51795 | -1.24 | -48.453978 | -1.26 | -46.968748 | -1.28 | -48.492924 | -1.3 | -51.417254
-1.33 | -81.372326 | -1.16 | -49.914332 | -1.18 | -45.791688 | -1.2 | -44.877242 | -1.21 | -45.721042 | -1.23 | -45.747792 | -1.25 | -48.11364 | -1.27 | -48.270856 | -1.29 | -48.741026 | -1.31 | -50.520538
-1.34 | -80.370676 | -1.17 | -49.698644 | -1.19 | -46.971646 | -1.21 | -44.614662 | -1.22 | -46.276402 | -1.24 | -46.35702 | -1.26 | -47.66468 | -1.28 | -49.506272 | -1.3 | -49.734934 | -1.32 | -50.178678
-1.35 | -79.401192 | -1.18 | -49.937402 | -1.2 | -46.555762 | -1.22 | -46.23747 | -1.23 | -45.544624 | -1.25 | -48.19867 | -1.27 | -47.334342 | -1.29 | -48.638154 | -1.31 | -50.919562 | -1.33 | -51.0002
-1.36 | -77.948188 | -1.19 | -50.606792 | -1.21 | -46.533966 | -1.23 | -46.562592 | -1.24 | -46.113864 | -1.26 | -47.403724 | -1.28 | -49.760004 | -1.3 | -48.793946 | -1.32 | -50.228054 | -1.34 | -52.119348
-1.37 | -78.755432 | -1.2 | -52.72759 | -1.22 | -47.156464 | -1.24 | -46.214538 | -1.25 | -46.889554 | -1.27 | -47.008856 | -1.29 | -49.363348 | -1.31 | -50.00378 | -1.33 | -50.724916 | -1.35 | -52.167714
-1.38 | -78.846722 | -1.21 | -51.479556 | -1.23 | -48.132874 | -1.25 | -46.34451 | -1.26 | -47.727058 | -1.28 | -47.370686 | -1.3 | -48.465654 | -1.32 | -51.394222 | -1.34 | -50.819472 | -1.36 | -51.90468
-1.39 | -76.770904 | -1.22 | -51.319784 | -1.24 | -48.473314 | -1.26 | -48.416226 | -1.27 | -47.486766 | -1.29 | -49.248764 | -1.31 | -48.541468 | -1.33 | -50.049254 | -1.35 | -53.07501 | -1.37 | -52.010066
-1.4 | -75.575348 | -1.23 | -52.076144 | -1.25 | -47.462 | -1.27 | -48.440446 | -1.28 | -46.848738 | -1.3 | -49.26471 | -1.32 | -50.692974 | -1.34 | -50.651224 | -1.36 | -52.35224 | -1.38 | -55.072652
-1.39 | -74.842934 | -1.24 | -53.790226 | -1.26 | -48.22055 | -1.28 | -48.259306 | -1.29 | -48.441064 | -1.31 | -48.43299 | -1.33 | -51.357528 | -1.35 | -51.363676 | -1.37 | -51.98912 | -1.39 | -54.830624
-1.38 | -76.101276 | -1.25 | -52.785228 | -1.27 | -50.191972 | -1.29 | -47.612774 | -1.3 | -49.07742 | -1.32 | -48.87428 | -1.34 | -50.400702 | -1.36 | -53.040762 | -1.38 | -52.327858 | -1.4 | -53.641114
-1.37 | -76.794252 | -1.26 | -52.88229 | -1.28 | -49.66864 | -1.3 | -48.998034 | -1.31 | -49.389564 | -1.33 | -50.486148 | -1.35 | -51.119074 | -1.37 | -53.072396 | -1.39 | -55.423912 | -1.39 | -50.668144
-1.36 | -76.384678 | -1.27 | -53.510688 | -1.29 | -49.622262 | -1.31 | -49.832906 | -1.32 | -48.609702 | -1.34 | -51.410762 | -1.36 | -52.249466 | -1.38 | -52.6855 | -1.4 | -54.164284 | -1.38 | -52.387654
-1.35 | -78.879424 | -1.28 | -55.331332 | -1.3 | -49.345734 | -1.32 | -49.5585 | -1.33 | -49.884012 | -1.35 | -51.064636 | -1.37 | -53.23204 | -1.39 | -53.464596 | -1.39 | -50.861822 | -1.37 | -53.047514
-1.34 | -80.086416 | -1.29 | -54.388458 | -1.31 | -50.489414 | -1.33 | -49.611888 | -1.34 | -51.449882 | -1.36 | -51.133534 | -1.38 | -53.11192 | -1.4 | -54.708422 | -1.38 | -50.735322 | -1.36 | -51.211318
-1.33 | -79.979232 | -1.3 | -54.005458 | -1.32 | -52.054856 | -1.34 | -50.54473 | -1.35 | -51.251674 | -1.37 | -52.848686 | -1.39 | -53.669478 | -1.39 | -52.174252 | -1.37 | -52.51094 | -1.35 | -50.950114
-1.32 | -78.77618 | -1.31 | -54.426552 | -1.33 | -51.03676 | -1.35 | -52.318452 | -1.36 | -50.995954 | -1.38 | -53.226636 | -1.4 | -52.715296 | -1.38 | -50.328996 | -1.36 | -52.766752 | -1.34 | -52.202722
-1.31 | -79.414704 | -1.32 | -56.134084 | -1.34 | -51.16522 | -1.36 | -51.8562 | -1.37 | -51.245102 | -1.39 | -53.397552 | -1.39 | -51.618562 | -1.37 | -51.502302 | -1.35 | -50.916096 | -1.33 | -53.186752
-1.3 | -79.130522 | -1.33 | -57.02753 | -1.35 | -52.551632 | -1.37 | -51.80859 | -1.38 | -54.578528 | -1.4 | -52.723278 | -1.38 | -51.578892 | -1.36 | -52.207616 | -1.34 | -51.161326 | -1.32 | -52.482964
-1.29 | -78.340366 | -1.34 | -55.96174 | -1.36 | -54.217962 | -1.38 | -52.546444 | -1.39 | -53.814356 | -1.39 | -51.5663 | -1.37 | -50.567076 | -1.35 | -52.525382 | -1.33 | -52.354884 | -1.31 | -51.827876
-1.28 | -75.325296 | -1.35 | -55.523134 | -1.37 | -53.179928 | -1.39 | -54.6247 | -1.4 | -51.65039 | -1.38 | -51.395272 | -1.36 | -51.607738 | -1.34 | -50.956854 | -1.32 | -53.04578 | -1.3 | -51.1816
-1.27 | -75.17587 | -1.36 | -57.686994 | -1.38 | -53.541724 | -1.4 | -53.652554 | -1.39 | -50.354934 | -1.37 | -51.296958 | -1.35 | -52.009726 | -1.33 | -51.690912 | -1.31 | -51.871524 | -1.29 | -52.20057
-1.26 | -73.466038 | -1.37 | -58.272866 | -1.39 | -54.275496 | -1.39 | -49.952002 | -1.38 | -51.180668 | -1.36 | -50.810056 | -1.34 | -52.063186 | -1.32 | -52.196566 | -1.3 | -50.877796 | -1.28 | -50.711876
-1.25 | -72.684774 | -1.38 | -57.55094 | -1.4 | -54.785246 | -1.38 | -49.947612 | -1.37 | -51.753256 | -1.35 | -51.417592 | -1.33 | -50.883132 | -1.31 | -52.403338 | -1.29 | -51.0222 | -1.27 | -48.64522
-1.24 | -69.211136 | -1.39 | -57.7124 | -1.39 | -52.636066 | -1.37 | -51.532994 | -1.36 | -50.815322 | -1.34 | -51.909772 | -1.32 | -51.23307 | -1.3 | -51.168898 | -1.28 | -51.07989 | -1.26 | -49.497834
-1.23 | -68.181174 | -1.4 | -57.161466 | -1.38 | -51.13156 | -1.36 | -51.769362 | -1.35 | -50.410992 | -1.33 | -51.58516 | -1.31 | -51.690158 | -1.29 | -50.386838 | -1.27 | -49.2818 | -1.25 | -49.170966
-1.22 | -66.60541 | -1.39 | -55.83609 | -1.37 | -51.676364 | -1.35 | -50.751182 | -1.34 | -51.769656 | -1.32 | -49.762236 | -1.3 | -51.800182 | -1.28 | -50.516772 | -1.26 | -48.137354 | -1.24 | -48.433048
-1.21 | -64.63336 | -1.38 | -55.520294 | -1.36 | -53.131702 | -1.34 | -50.679938 | -1.33 | -52.06103 | -1.31 | -50.826364 | -1.29 | -50.198122 | -1.27 | -50.39015 | -1.25 | -48.226598 | -1.23 | -46.358014
-1.2 | -61.463422 | -1.37 | -54.89889 | -1.35 | -53.166244 | -1.33 | -51.615334 | -1.32 | -50.673354 | -1.3 | -51.557602 | -1.28 | -49.98519 | -1.26 | -48.680674 | -1.24 | -48.432156 | -1.22 | -45.234942
-1.19 | -59.289442 | -1.36 | -55.976434 | -1.34 | -51.970036 | -1.32 | -51.431966 | -1.31 | -49.42079 | -1.29 | -50.375974 | -1.27 | -49.649164 | -1.25 | -47.404906 | -1.23 | -47.296462 | -1.21 | -45.655316
-1.18 | -58.353494 | -1.35 | -57.14175 | -1.33 | -52.056422 | -1.31 | -50.484804 | -1.3 | -50.02993 | -1.28 | -49.08883 | -1.26 | -49.76405 | -1.24 | -47.409244 | -1.22 | -44.90938 | -1.2 | -44.62202
-1.17 | -57.01411 | -1.34 | -56.691342 | -1.32 | -52.523444 | -1.3 | -49.449492 | -1.29 | -50.027026 | -1.27 | -49.07945 | -1.25 | -48.29685 | -1.23 | -47.181272 | -1.21 | -45.03874 | -1.19 | -41.99152
-1.16 | -54.073006 | -1.33 | -55.714872 | -1.31 | -52.788336 | -1.29 | -50.043064 | -1.28 | -49.202016 | -1.26 | -48.744552 | -1.24 | -46.22342 | -1.22 | -46.051826 | -1.2 | -44.029966 | -1.18 | -41.756476
-1.15 | -52.218926 | -1.32 | -56.30835 | -1.3 | -51.193146 | -1.28 | -50.058074 | -1.27 | -47.783218 | -1.25 | -48.343004 | -1.23 | -46.426022 | -1.21 | -43.840384 | -1.19 | -43.5582 | -1.17 | -41.50302
-1.14 | -50.778124 | -1.31 | -56.285024 | -1.29 | -50.631188 | -1.27 | -48.61121 | -1.26 | -48.011774 | -1.24 | -46.244972 | -1.22 | -46.828236 | -1.2 | -43.679206 | -1.18 | -41.414956 | -1.16 | -41.74993
-1.13 | -50.01981 | -1.3 | -56.116744 | -1.28 | -50.851446 | -1.26 | -47.154618 | -1.25 | -48.042112 | -1.23 | -45.33107 | -1.21 | -44.925194 | -1.19 | -43.420146 | -1.17 | -40.781356 | -1.15 | -38.650684
|  | -1.29 | -53.984882 | -1.27 | -50.777098 | -1.25 | -47.899354 | -1.24 | -47.033572 | -1.22 | -45.63206 | -1.2 | -42.785452 | -1.18 | -42.59111 | -1.16 | -40.320864 | -1.14 | -38.451246
|  | -1.28 | -54.076344 | -1.26 | -49.27209 | -1.24 | -47.453762 | -1.23 | -44.59752 | -1.21 | -45.22616 | -1.19 | -43.210268 | -1.17 | -40.709612 | -1.15 | -39.34609 | -1.13 | -37.55699
|  | -1.27 | -53.822572 | -1.25 | -48.70773 | -1.23 | -46.275996 | -1.22 | -44.684916 | -1.2 | -43.199464 | -1.18 | -42.215558 | -1.16 | -39.850412 | -1.14 | -37.913474 | -1.12 | -36.491388
|  | -1.26 | -53.509002 | -1.24 | -48.324454 | -1.22 | -43.850896 | -1.21 | -44.64659 | -1.19 | -41.987956 | -1.17 | -40.810526 | -1.15 | -39.39265 | -1.13 | -36.28988 | -1.11 | -34.903168
|  | -1.25 | -51.942626 | -1.23 | -47.310164 | -1.21 | -43.88622 | -1.2 | -43.75941 | -1.18 | -42.095478 | -1.16 | -38.824042 | -1.14 | -38.35513 | -1.12 | -36.189956 | -1.1 | -33.18468
|  | -1.24 | -50.4855 | -1.22 | -46.06653 | -1.2 | -44.062164 | -1.19 | -41.82259 | -1.17 | -41.192872 | -1.15 | -38.867152 | -1.13 | -37.004052 | -1.11 | -35.465828 | -1.09 | -32.044796
|  | -1.23 | -50.845774 | -1.21 | -44.471818 | -1.19 | -43.04389 | -1.18 | -40.456592 | -1.16 | -39.987288 | -1.14 | -38.062992 | -1.12 | -35.75465 | -1.1 | -32.7282 | -1.08 | -31.903824
|  | -1.22 | -49.7373 | -1.2 | -44.363556 | -1.18 | -40.399442 | -1.17 | -41.001132 | -1.15 | -37.421246 | -1.13 | -37.06719 | -1.11 | -35.053 | -1.09 | -31.525224 | -1.07 | -30.135832
|  | -1.21 | -48.089396 | -1.19 | -43.497686 | -1.17 | -40.58111 | -1.16 | -40.444438 | -1.14 | -38.111006 | -1.12 | -35.295628 | -1.1 | -34.296404 | -1.08 | -30.692622 | -1.06 | -26.964988
|  | -1.2 | -45.993522 | -1.18 | -42.517082 | -1.16 | -40.153292 | -1.15 | -37.797698 | -1.13 | -37.255594 | -1.11 | -34.406758 | -1.09 | -31.589236 | -1.07 | -30.748632 | -1.05 | -27.208156
|  | -1.19 | -45.966518 | -1.17 | -40.781654 | -1.15 | -38.811146 | -1.14 | -36.586944 | -1.12 | -35.974506 | -1.1 | -34.035266 | -1.08 | -30.58967 | -1.06 | -28.6328 | -1.04 | -25.771028
|  | -1.18 | -45.546794 | -1.16 | -40.265478 | -1.14 | -36.435956 | -1.13 | -36.626816 | -1.11 | -33.408134 | -1.09 | -32.842852 | -1.07 | -29.707278 | -1.05 | -26.103624 | -1.03 | -24.1976
|  | -1.17 | -44.05827 | -1.15 | -39.97618 | -1.13 | -35.8191 | -1.12 | -36.306694 | -1.1 | -33.394452 | -1.08 | -30.000068 | -1.06 | -28.707096 | -1.04 | -25.775398 | -1.02 | -21.065996
|  | -1.16 | -41.97297 | -1.14 | -38.654668 | -1.12 | -35.264814 | -1.11 | -34.168048 | -1.09 | -32.30621 | -1.07 | -29.330252 | -1.05 | -27.299904 | -1.03 | -24.682364 | -1.01 | -20.945806
|  | -1.15 | -41.432206 | -1.13 | -35.562768 | -1.11 | -34.793444 | -1.1 | -32.037602 | -1.08 | -31.29685 | -1.06 | -28.869828 | -1.04 | -24.798738 | -1.02 | -23.053596 | -1 | -19.865626
|  | -1.14 | -40.654612 | -1.12 | -36.083996 | -1.1 | -32.089916 | -1.09 | -31.91238 | -1.07 | -28.782254 | -1.05 | -28.324808 | -1.03 | -24.1573 | -1.01 | -20.67334 | -0.99 | -19.436676
|  | -1.13 | -39.605774 | -1.11 | -34.687462 | -1.09 | -31.275906 | -1.08 | -30.713538 | -1.06 | -27.60782 | -1.04 | -25.360628 | -1.02 | -23.368722 | -1 | -19.674444 | -0.98 | -16.058654
|  | -1.12 | -36.978114 | -1.1 | -33.864388 | -1.08 | -31.452455 | -1.07 | -29.07811 | -1.05 | -27.067498 | -1.03 | -23.587844 | -1.01 | -20.94239 | -0.99 | -19.584708 | -0.97 | -15.4235575
|  | -1.11 | -36.2303 |  |  |  |  | -1.06 | -27.26012 | -1.04 | -26.8852 | -1.02 | -23.77375 | -1 | -20.05431