## Data CV
CV i vs E Scan 1 |  | CV i vs E Scan 2 |  | CV i vs E Scan 3 |  | CV i vs E Scan 4 |  | CV i vs E Scan 5 |  | CV i vs E Scan 6 |  | CV i vs E Scan 7 |  | CV i vs E Scan 8 |  | CV i vs E Scan 9 |  | CV i vs E Scan 10
V | µA | V | µA | V | µA | V | µA | V | µA | V | µA | V | µA | V | µA | V | µA | V | µA
-0.5 | 23.84066 | -1.13 | -51.31436 | -1.11 | -34.522835 | -1.09 | -29.466312 | -1.08 | -28.17163 | -1.06 | -23.1779 | -1.04 | -22.314145 | -1.02 | -19.89242 | -1 | -16.07986 | -0.98 | -14.753408
-0.95 | -92.20789 | -1.12 | -48.91341 | -1.1 | -33.94737 | -1.08 | -28.643022 | -1.07 | -27.25088 | -1.05 | -23.7648 | -1.03 | -20.87707 | -1.01 | -18.832146 | -0.99 | -16.002894 | -0.97 | -12.671082
-0.94 | -104.633686 | -1.11 | -46.231052 | -1.09 | -32.90312 | -1.07 | -28.25572 | -1.06 | -25.245788 | -1.04 | -22.578884 | -1.02 | -19.69733 | -1 | -16.940258 | -0.98 | -15.161224 | -0.96 | -11.584542
-0.93 | -91.069048 | -1.1 | -44.47581 | -1.08 | -30.882388 | -1.06 | -27.497802 | -1.05 | -23.435524 | -1.03 | -21.692088 | -1.01 | -18.74616 | -0.99 | -15.436738 | -0.97 | -13.534986 | -0.95 | -10.5633568
-0.92 | -78.921872 | -1.09 | -43.386482 | -1.07 | -29.64415 | -1.05 | -24.498242 | -1.04 | -22.843472 | -1.02 | -19.461398 | -1 | -18.552814 | -0.98 | -15.2722 | -0.96 | -10.6854618 | -0.94 | -9.099875
-0.91 | -69.02593 | -1.08 | -40.767644 | -1.06 | -28.87183 | -1.04 | -22.777732 | -1.03 | -22.436204 | -1.01 | -18.508172 | -0.99 | -15.627526 | -0.97 | -13.991198 | -0.95 | -9.8958192 | -0.93 | -6.6526122
-0.9 | -59.15816 | -1.07 | -38.055928 | -1.05 | -27.457264 | -1.03 | -22.383702 | -1.02 | -20.125818 | -1 | -18.7039 | -0.98 | -14.23636 | -0.96 | -12.024508 | -0.94 | -9.4753126 | -0.92 | -5.3080798
-0.89 | -51.034508 | -1.06 | -36.943626 | -1.04 | -24.69198 | -1.02 | -21.590028 | -1.01 | -17.895916 | -0.99 | -16.498822 | -0.97 | -13.516306 | -0.95 | -9.6182662 | -0.93 | -7.6335914 | -0.91 | -4.8506616
-0.88 | -45.528296 | -1.05 | -35.097294 | -1.03 | -23.742714 | -1.01 | -19.44434 | -1 | -19.114874 | -0.98 | -14.125398 | -0.96 | -12.57954 | -0.94 | -9.1079932 | -0.92 | -4.949958 | -0.9 | -3.6289796
-0.87 | -39.580356 | -1.04 | -33.221748 | -1.02 | -22.276526 | -1 | -19.519818 | -0.99 | -17.10421 | -0.97 | -13.130674 | -0.95 | -10.8054766 | -0.93 | -7.6118262 | -0.91 | -3.2075788 | -0.89 | 0.0549174
-0.86 | -33.823064 | -1.03 | -30.164498 | -1.01 | -22.003914 | -0.99 | -18.07775 | -0.98 | -15.488278 | -0.96 | -12.33673 | -0.94 | -9.2117508 | -0.92 | -6.3444386 | -0.9 | -2.7554852 | -0.88 | 2.8890632
-0.85 | -27.912926 | -1.02 | -28.242226 | -1 | -20.73097 | -0.98 | -16.540346 | -0.97 | -12.964422 | -0.95 | -10.842935 | -0.93 | -7.8657536 | -0.91 | -3.055968 | -0.89 | -0.7994138 | -0.87 | 2.4298922
-0.84 | -24.134586 | -1.01 | -27.290424 | -0.99 | -18.21215 | -0.97 | -14.394906 | -0.96 | -11.972064 | -0.94 | -9.472222 | -0.92 | -6.8493676 | -0.9 | -2.1369642 | -0.88 | 1.839382 | -0.86 | 3.8621382
-0.83 | -20.583186 | -1 | -25.975764 | -0.98 | -17.319024 | -0.96 | -12.224572 | -0.95 | -11.11338 | -0.93 | -7.49945 | -0.91 | -4.1339632 | -0.89 | -1.2364736 | -0.87 | 3.0507544 | -0.85 | 6.0856672
-0.82 | -16.493146 | -0.99 | -23.916402 | -0.97 | -15.802834 | -0.95 | -11.122728 | -0.94 | -10.0948838 | -0.92 | -6.7217924 | -0.9 | -1.1504898 | -0.88 | 0.7805868 | -0.86 | 3.5317818 | -0.84 | 8.2985348
-0.81 | -11.567047 | -0.98 | -21.692326 | -0.96 | -14.536334 | -0.94 | -10.0581142 | -0.93 | -7.6347354 | -0.91 | -5.5113462 | -0.89 | -0.715388 | -0.87 | 2.7475904 | -0.85 | 4.6931934 | -0.83 | 8.5919588
-0.8 | -7.4250382 | -0.97 | -20.783034 | -0.95 | -11.364828 | -0.93 | -8.3451338 | -0.92 | -6.1360336 | -0.9 | -2.6320118 | -0.88 | -0.264417 | -0.86 | 3.6765296 | -0.84 | 7.9426622 | -0.82 | 11.307403
-0.79 | -3.223863 | -0.96 | -19.02569 | -0.94 | -10.858852 | -0.92 | -5.5077944 | -0.91 | -5.0639752 | -0.89 | -0.3015446 | -0.87 | 2.4290288 | -0.85 | 5.278926 | -0.83 | 10.1133838 | -0.81 | 14.10347
-0.78 | 2.2588312 | -0.95 | -16.27525 | -0.93 | -9.6095666 | -0.91 | -5.1369808 | -0.9 | -2.9753338 | -0.88 | 0.6495782 | -0.86 | 4.9056632 | -0.84 | 6.2768032 | -0.82 | 12.11909 | -0.8 | 17.129196
-0.77 | 9.2866158 | -0.94 | -14.30373 | -0.92 | -7.8434852 | -0.9 | -4.4040236 | -0.89 | -0.2590868 | -0.87 | 1.8325606 | -0.85 | 5.37459 | -0.83 | 9.6178108 | -0.81 | 13.132008 | -0.79 | 18.893154
-0.76 | 16.170816 | -0.93 | -13.580862 | -0.91 | -5.1098952 | -0.89 | -2.8664568 | -0.88 | 1.8361598 | -0.86 | 3.3667652 | -0.84 | 6.5042736 | -0.82 | 11.524326 | -0.8 | 16.028016 | -0.78 | 20.49524
-0.75 | 21.777088 | -0.92 | -11.994148 | -0.9 | -4.581253 | -0.88 | 1.0478616 | -0.87 | 1.5260086 | -0.85 | 6.0392856 | -0.83 | 8.2503524 | -0.81 | 14.199452 | -0.79 | 19.361372 | -0.77 | 21.701388
-0.74 | 26.053656 | -0.91 | -9.6908506 | -0.89 | -2.920152 | -0.87 | 2.2564844 | -0.86 | 2.785882 | -0.84 | 7.333811 | -0.82 | 12.32028 | -0.8 | 15.453132 | -0.78 | 20.734986 | -0.76 | 24.858704
-0.73 | 31.691918 | -0.9 | -7.3636946 | -0.88 | -1.8910796 | -0.86 | 3.142367 | -0.85 | 5.8857888 | -0.83 | 7.9056324 | -0.81 | 14.150184 | -0.79 | 18.43649 | -0.77 | 21.780684 | -0.75 | 24.887898
-0.72 | 38.243722 | -0.89 | -6.2425452 | -0.87 | 1.7704708 | -0.85 | 3.5508694 | -0.84 | 7.7831026 | -0.82 | 10.847616 | -0.8 | 15.47435 | -0.78 | 21.141182 | -0.76 | 23.685634 | -0.74 | 24.950904
-0.71 | 42.714348 | -0.88 | -5.1919468 | -0.86 | 2.2636024 | -0.84 | 6.8612902 | -0.83 | 8.5419302 | -0.81 | 14.215302 | -0.79 | 17.694172 | -0.77 | 22.034796 | -0.75 | 25.88593 | -0.73 | 24.99601
-0.7 | 40.210264 | -0.87 | -3.5134618 | -0.85 | 4.0242284 | -0.83 | 9.2341964 | -0.82 | 11.352022 | -0.8 | 16.44697 | -0.78 | 20.847508 | -0.76 | 23.09702 | -0.74 | 24.851344 | -0.72 | 26.454942
-0.69 | 32.595022 | -0.86 | 0.109673 | -0.84 | 5.2159008 | -0.82 | 10.9661172 | -0.81 | 14.45561 | -0.79 | 17.794012 | -0.77 | 23.074282 | -0.75 | 24.664716 | -0.73 | 24.566142 | -0.71 | 27.277966
-0.68 | 25.091768 | -0.85 | 0.9995206 | -0.83 | 8.565817 | -0.81 | 12.920998 | -0.8 | 17.235384 | -0.78 | 19.550094 | -0.76 | 23.649408 | -0.74 | 25.276244 | -0.72 | 25.5294 | -0.7 | 26.69041
-0.67 | 19.960288 | -0.84 | 3.57253 | -0.82 | 11.52856 | -0.8 | 16.01653 | -0.79 | 19.079884 | -0.77 | 22.38794 | -0.75 | 23.73003 | -0.73 | 25.754162 | -0.71 | 27.133636 | -0.69 | 26.818366
-0.66 | 18.02135 | -0.83 | 6.211509 | -0.81 | 13.035132 | -0.79 | 19.189148 | -0.78 | 20.277482 | -0.76 | 24.322932 | -0.74 | 25.600456 | -0.72 | 25.27814 | -0.7 | 26.54395 | -0.68 | 27.825188
-0.65 | 17.292478 | -0.82 | 11.03822 | -0.8 | 14.619916 | -0.78 | 21.14445 | -0.77 | 22.32218 | -0.75 | 23.73165 | -0.73 | 25.931976 | -0.71 | 26.25234 | -0.69 | 27.327338 | -0.67 | 28.084124
-0.64 | 17.946404 | -0.81 | 12.704262 | -0.79 | 18.330036 | -0.77 | 22.496768 | -0.76 | 24.52914 | -0.74 | 24.121934 | -0.72 | 26.062414 | -0.7 | 27.368754 | -0.68 | 26.714586 | -0.66 | 27.391982
-0.63 | 17.710488 | -0.8 | 14.987176 | -0.78 | 21.136946 | -0.76 | 23.973694 | -0.75 | 23.754852 | -0.73 | 26.040216 | -0.71 | 25.391242 | -0.69 | 27.220352 | -0.67 | 27.992716 | -0.65 | 27.701636
-0.62 | 16.872272 | -0.79 | 16.728976 | -0.77 | 22.298536 | -0.75 | 24.21043 | -0.74 | 24.915104 | -0.72 | 26.205078 | -0.7 | 26.329422 | -0.68 | 27.402886 | -0.66 | 28.652888 | -0.64 | 28.513228
-0.61 | 16.921894 | -0.78 | 21.415056 | -0.76 | 24.153144 | -0.74 | 24.786606 | -0.73 | 25.162784 | -0.71 | 26.826684 | -0.69 | 27.881848 | -0.67 | 27.482326 | -0.65 | 28.218934 | -0.63 | 28.952542
-0.6 | 17.492348 | -0.77 | 22.681722 | -0.75 | 24.076994 | -0.73 | 25.242576 | -0.72 | 27.65347 | -0.7 | 26.148016 | -0.68 | 27.89537 | -0.66 | 28.290926 | -0.64 | 27.821564 | -0.62 | 28.872284
-0.59 | 17.900352 | -0.76 | 23.017756 | -0.74 | 25.81895 | -0.72 | 26.448178 | -0.71 | 27.059724 | -0.69 | 26.569532 | -0.67 | 27.183738 | -0.65 | 29.01153 | -0.63 | 29.943328 | -0.61 | 28.139188
-0.58 | 18.177216 | -0.75 | 23.4964 | -0.73 | 25.619568 | -0.71 | 27.353284 | -0.7 | 26.68098 | -0.68 | 27.744862 | -0.66 | 28.173622 | -0.64 | 28.139384 | -0.62 | 29.26172 | -0.6 | 28.423932
-0.57 | 18.35727 | -0.74 | 25.451904 | -0.72 | 25.808166 | -0.7 | 27.36082 | -0.69 | 26.249842 | -0.67 | 27.682698 | -0.65 | 28.825478 | -0.63 | 28.679346 | -0.61 | 28.857772 | -0.59 | 30.800584
-0.56 | 19.503558 | -0.73 | 25.874226 | -0.71 | 26.28425 | -0.69 | 26.825784 | -0.68 | 28.536866 | -0.66 | 27.339806 | -0.64 | 28.922232 | -0.62 | 29.903642 | -0.6 | 28.796748 | -0.58 | 30.129016
-0.55 | 20.046918 | -0.72 | 26.657604 | -0.7 | 28.331942 | -0.68 | 27.127686 | -0.67 | 28.155042 | -0.65 | 28.52708 | -0.63 | 28.161674 | -0.61 | 29.10109 | -0.59 | 30.553402 | -0.57 | 28.987316
-0.54 | 20.487732 | -0.71 | 26.855056 | -0.69 | 28.212768 | -0.67 | 28.263008 | -0.66 | 28.085908 | -0.64 | 29.400214 | -0.62 | 28.203942 | -0.6 | 29.06358 | -0.58 | 29.843756 | -0.56 | 28.804398
-0.53 | 19.773042 | -0.7 | 28.223722 | -0.68 | 27.320818 | -0.66 | 28.276876 | -0.65 | 28.030114 | -0.63 | 29.25724 | -0.61 | 29.877684 | -0.59 | 28.816824 | -0.57 | 29.609826 | -0.55 | 30.513998
-0.52 | 21.333182 | -0.69 | 29.174706 | -0.67 | 28.293246 | -0.65 | 28.02928 | -0.64 | 29.157818 | -0.62 | 28.296528 | -0.6 | 29.988866 | -0.58 | 29.538594 | -0.56 | 28.984772 | -0.54 | 30.046746
-0.51 | 21.759594 | -0.68 | 28.36436 | -0.66 | 29.564952 | -0.64 | 28.12543 | -0.63 | 30.077704 | -0.61 | 28.286806 | -0.59 | 28.742944 | -0.57 | 29.060186 | -0.55 | 29.29147 | -0.53 | 29.188936
-0.5 | 20.788914 | -0.67 | 27.861684 | -0.65 | 29.122348 | -0.63 | 29.932012 | -0.62 | 27.933922 | -0.6 | 29.873958 | -0.58 | 28.662516 | -0.56 | 29.133682 | -0.54 | 30.183576 | -0.52 | 29.083884
-0.51 | 18.393772 | -0.66 | 28.207724 | -0.64 | 27.881534 | -0.62 | 29.171662 | -0.61 | 29.13255 | -0.59 | 29.567936 | -0.57 | 30.080348 | -0.55 | 29.363706 | -0.53 | 29.110094 | -0.51 | 30.454934
-0.52 | 17.679242 | -0.65 | 29.63109 | -0.63 | 28.4694 | -0.61 | 28.538336 | -0.6 | 29.000992 | -0.58 | 29.360552 | -0.56 | 29.746362 | -0.54 | 28.809268 | -0.52 | 28.88854 | -0.5 | 28.555318
-0.53 | 15.770222 | -0.64 | 28.94742 | -0.62 | 30.335344 | -0.6 | 28.489554 | -0.59 | 30.030194 | -0.57 | 29.720012 | -0.55 | 29.150742 | -0.53 | 29.621382 | -0.51 | 29.183396 | -0.51 | 24.75125
-0.54 | 14.098684 | -0.63 | 29.138334 | -0.61 | 29.135766 | -0.59 | 29.639274 | -0.58 | 30.538802 | -0.56 | 30.675206 | -0.54 | 28.657728 | -0.52 | 29.701642 | -0.5 | 29.317838 | -0.52 | 23.669228
-0.55 | 13.202806 | -0.62 | 29.16393 | -0.6 | 29.135826 | -0.58 | 30.30074 | -0.57 | 28.854454 | -0.55 | 29.623756 | -0.53 | 29.424052 | -0.51 | 29.119622 | -0.51 | 24.668552 | -0.53 | 22.471138
-0.56 | 13.15948 | -0.61 | 30.791562 | -0.59 | 29.645062 | -0.57 | 29.661602 | -0.56 | 29.407712 | -0.54 | 29.202872 | -0.52 | 29.837368 | -0.5 | 28.578732 | -0.52 | 23.625958 | -0.54 | 20.52985
-0.57 | 11.7984454 | -0.6 | 30.924062 | -0.58 | 31.230616 | -0.56 | 29.610614 | -0.55 | 30.953848 | -0.53 | 29.104858 | -0.51 | 29.586526 | -0.51 | 26.541846 | -0.53 | 22.380018 | -0.55 | 19.250734
-0.58 | 9.6703624 | -0.59 | 30.303526 | -0.57 | 30.828574 | -0.55 | 29.680758 | -0.54 | 29.853708 | -0.52 | 30.166382 | -0.5 | 28.36547 | -0.52 | 23.451088 | -0.54 | 21.74246 | -0.56 | 18.925444
-0.59 | 10.636468 | -0.58 | 30.648164 | -0.56 | 30.17297 | -0.54 | 31.139386 | -0.53 | 29.222808 | -0.51 | 30.08506 | -0.51 | 25.46534 | -0.53 | 21.81471 | -0.55 | 18.57041 | -0.57 | 17.892098
-0.6 | 10.0676794 | -0.57 | 32.516162 | -0.55 | 30.269186 | -0.53 | 30.03841 | -0.52 | 28.866858 | -0.5 | 29.27726 | -0.52 | 24.702904 | -0.54 | 21.463374 | -0.56 | 18.026694 | -0.58 | 15.906182
-0.61 | 9.8065978 | -0.56 | 32.361112 | -0.54 | 32.132802 | -0.52 | 29.947234 | -0.51 | 30.474106 | -0.51 | 26.214314 | -0.53 | 21.622044 | -0.55 | 19.93416 | -0.57 | 17.56337 | -0.59 | 14.716682
-0.62 | 8.1816466 | -0.55 | 33.104576 | -0.53 | 31.571074 | -0.51 | 30.2012 | -0.5 | 28.317206 | -0.52 | 24.29182 | -0.54 | 20.181902 | -0.56 | 17.025158 | -0.58 | 17.57775 | -0.6 | 14.79487
-0.63 | 8.0048964 | -0.54 | 33.564722 | -0.52 | 31.177554 | -0.5 | 28.748068 | -0.51 | 24.413192 | -0.53 | 22.054764 | -0.55 | 19.895086 | -0.57 | 16.590186 | -0.59 | 14.951586 | -0.61 | 13.905924
-0.64 | 7.6256456 | -0.53 | 34.415508 | -0.51 | 31.036132 | -0.51 | 25.015228 | -0.52 | 24.240384 | -0.54 | 20.153542 | -0.56 | 18.959626 | -0.58 | 16.629246 | -0.6 | 13.95924 | -0.62 | 13.061542
-0.65 | 6.9236404 | -0.52 | 35.364568 | -0.5 | 30.572948 | -0.52 | 23.546552 | -0.53 | 23.248396 | -0.55 | 19.89341 | -0.57 | 16.008126 | -0.59 | 16.41556 | -0.61 | 14.07162 | -0.63 | 11.508976
-0.66 | 5.130324 | -0.51 | 34.94184 | -0.51 | 27.471688 | -0.53 | 22.792274 | -0.54 | 20.410512 | -0.56 | 19.31473 | -0.58 | 16.17965 | -0.6 | 14.316748 | -0.62 | 12.90387 | -0.64 | 11.421802
-0.67 | 4.2359286 | -0.5 | 34.970332 | -0.52 | 24.399564 | -0.54 | 22.22359 | -0.55 | 19.139742 | -0.57 | 17.610274 | -0.59 | 15.722594 | -0.61 | 13.193978 | -0.63 | 12.473738 | -0.65 | 11.301428
-0.68 | 4.2117774 | -0.51 | 31.31895 | -0.53 | 23.285642 | -0.55 | 19.36943 | -0.56 | 18.834226 | -0.58 | 15.181748 | -0.6 | 16.048622 | -0.62 | 13.018724 | -0.64 | 10.5013556 | -0.66 | 10.2522498
-0.69 | 5.1308004 | -0.52 | 28.522014 | -0.54 | 22.857268 | -0.56 | 18.268748 | -0.57 | 18.242878 | -0.59 | 16.018332 | -0.61 | 12.826084 | -0.63 | 12.46067 | -0.65 | 10.6658558 | -0.67 | 8.4329538
-0.7 | 2.465431 | -0.53 | 26.796394 | -0.55 | 21.011738 | -0.57 | 18.410782 | -0.58 | 15.90751 | -0.6 | 15.205406 | -0.62 | 13.030154 | -0.64 | 11.3187796 | -0.66 | 10.8068986 | -0.68 | 8.7390242
-0.71 | 2.6302654 | -0.54 | 25.39416 | -0.56 | 19.080266 | -0.58 | 16.829732 | -0.59 | 14.764044 | -0.61 | 13.938828 | -0.63 | 12.795402 | -0.65 | 10.1796638 | -0.67 | 10.5865048 | -0.69 | 8.0686024
-0.72 | 2.5102112 | -0.55 | 23.258524 | -0.57 | 18.152252 | -0.59 | 15.24584 | -0.6 | 15.072436 | -0.62 | 11.70336 | -0.64 | 11.967558 | -0.66 | 10.0259618 | -0.68 | 7.5585432 | -0.7 | 8.536158
-0.73 | 1.4025514 | -0.56 | 22.473102 | -0.58 | 18.13079 | -0.6 | 14.199996 | -0.61 | 15.234402 | -0.63 | 12.905708 | -0.65 | 9.710105 | -0.67 | 10.3280468 | -0.69 | 8.4740054 | -0.71 | 5.6405916
-0.74 | 0.0932486 | -0.57 | 19.976754 | -0.59 | 17.634272 | -0.61 | 13.747334 | -0.62 | 13.604 | -0.64 | 12.056884 | -0.66 | 9.5626864 | -0.68 | 9.2028658 | -0.7 | 8.6156104 | -0.72 | 5.8442988
-0.75 | -0.47743 | -0.58 | 19.745104 | -0.6 | 14.880082 | -0.62 | 14.28575 | -0.63 | 11.621228 | -0.65 | 11.3042306 | -0.67 | 9.4868748 | -0.69 | 7.2690138 | -0.71 | 7.3001554 | -0.73 | 6.5887116
-0.76 | -2.7505894 | -0.59 | 18.901122 | -0.61 | 14.232376 | -0.63 | 12.60711 | -0.64 | 12.660544 | -0.66 | 9.2257152 | -0.68 | 8.6289066 | -0.7 | 7.8082578 | -0.72 | 6.166157 | -0.74 | 6.2221842
-0.77 | -4.269574 | -0.6 | 17.97634 | -0.62 | 14.33425 | -0.64 | 10.7115022 | -0.65 | 11.6385 | -0.67 | 9.101039 | -0.69 | 8.7147286 | -0.71 | 7.1381146 | -0.73 | 5.2977328 | -0.75 | 4.9252686
-0.78 | -8.293113 | -0.61 | 15.70346 | -0.63 | 14.09651 | -0.65 | 11.110096 | -0.66 | 10.0182882 | -0.68 | 8.9581442 | -0.7 | 6.5243712 | -0.72 | 6.5070762 | -0.74 | 6.3942934 | -0.76 | 4.0416874
-0.79 | -13.72415 | -0.62 | 14.965482 | -0.64 | 12.046762 | -0.66 | 11.47691 | -0.67 | 8.5279726 | -0.69 | 8.5217774 | -0.71 | 6.8893732 | -0.73 | 4.2379362 | -0.75 | 4.8398336 | -0.77 | 4.0089382
-0.8 | -18.173274 | -0.63 | 15.038636 | -0.65 | 11.411792 | -0.67 | 10.5193102 | -0.68 | 8.377554 | -0.7 | 6.819728 | -0.72 | 7.0642468 | -0.74 | 5.2081876 | -0.76 | 3.5749044 | -0.78 | 3.9415944
-0.81 | -22.133172 | -0.64 | 13.861954 | -0.66 | 10.9143898 | -0.68 | 7.6893092 | -0.69 | 7.858996 | -0.71 | 6.318549 | -0.73 | 4.680745 | -0.75 | 5.7948904 | -0.77 | 3.3743266 | -0.79 | 1.1508066
-0.82 | -26.936084 | -0.65 | 11.95664 | -0.67 | 9.9746768 | -0.69 | 8.4567 | -0.7 | 8.0420672 | -0.72 | 6.63393 | -0.74 | 3.696634 | -0.76 | 4.502795 | -0.78 | 3.441277 | -0.8 | 0.0835904
-0.83 | -32.204084 | -0.66 | 11.308394 | -0.68 | 9.2781554 | -0.7 | 9.3583334 | -0.71 | 6.4392308 | -0.73 | 6.48165 | -0.75 | 4.8066368 | -0.77 | 1.678159 | -0.79 | 2.5600398 | -0.81 | -0.9459596
-0.84 | -37.95954 | -0.67 | 11.647302 | -0.69 | 7.5467078 | -0.71 | 7.2899794 | -0.72 | 6.0851038 | -0.74 | 4.6149632 | -0.76 | 5.0020932 | -0.78 | 2.2665184 | -0.8 | 0.1125914 | -0.82 | -2.0124988
-0.85 | -42.599706 | -0.68 | 10.6213342 | -0.7 | 8.1837864 | -0.72 | 5.0357646 | -0.73 | 6.780701 | -0.75 | 2.7031902 | -0.77 | 4.2263566 | -0.79 | 2.5068744 | -0.81 | -1.3160634 | -0.83 | -4.7364704
-0.86 | -47.039276 | -0.69 | 8.6652258 | -0.71 | 7.4662588 | -0.73 | 6.055414 | -0.74 | 6.2788072 | -0.76 | 4.3426568 | -0.78 | 2.34738 | -0.8 | 1.6898166 | -0.82 | -1.6800266 | -0.84 | -7.1092606
-0.87 | -51.740686 | -0.7 | 7.8602008 | -0.72 | 6.5027992 | -0.74 | 5.3282838 | -0.75 | 3.9548168 | -0.77 | 4.077676 | -0.79 | 1.7559876 | -0.81 | -1.8411978 | -0.83 | -4.6487698 | -0.85 | -8.9393722
-0.88 | -53.853132 | -0.71 | 7.3596968 | -0.73 | 5.4606718 | -0.75 | 5.0927496 | -0.76 | 3.6454458 | -0.78 | 2.7144504 | -0.8 | 1.966942 | -0.82 | -3.3797604 | -0.84 | -6.8048112 | -0.86 | -10.154148
-0.89 | -56.10237 | -0.72 | 7.8730316 | -0.74 | 6.1283928 | -0.76 | 3.4577164 | -0.77 | 4.1426618 | -0.79 | 0.7107898 | -0.81 | 0.011678 | -0.83 | -4.4863264 | -0.85 | -9.2781164 | -0.87 | -11.1734882
-0.9 | -59.819942 | -0.73 | 6.0140278 | -0.75 | 5.434589 | -0.77 | 2.668329 | -0.78 | 3.1068282 | -0.8 | 1.315554 | -0.82 | -3.0122254 | -0.84 | -6.1349166 | -0.86 | -9.677723 | -0.88 | -13.885642
-0.91 | -64.070138 | -0.74 | 4.17194 | -0.76 | 4.4048942 | -0.78 | 3.1141712 | -0.79 | 0.8124172 | -0.81 | -0.2613552 | -0.83 | -5.2718608 | -0.85 | -8.8970426 | -0.87 | -11.176242 | -0.89 | -15.139518
-0.92 | -67.20968 | -0.75 | 5.6241976 | -0.77 | 2.0188714 | -0.79 | 2.4105432 | -0.8 | -0.7987918 | -0.82 | -2.3203434 | -0.84 | -6.348427 | -0.86 | -10.6695862 | -0.88 | -12.891074 | -0.9 | -14.38918
-0.93 | -69.461682 | -0.76 | 4.5836674 | -0.78 | 2.7782904 | -0.8 | -0.5533224 | -0.81 | -1.2303266 | -0.83 | -5.8604864 | -0.85 | -8.129575 | -0.87 | -12.023052 | -0.89 | -15.281022 | -0.91 | -15.397544
-0.94 | -70.595378 | -0.77 | 3.303899 | -0.79 | 1.4702158 | -0.81 | -1.8727928 | -0.82 | -2.5239154 | -0.84 | -7.2838662 | -0.86 | -10.4000984 | -0.88 | -13.084414 | -0.9 | -15.55251 | -0.92 | -18.768354
-0.95 | -74.30443 | -0.78 | 1.4667382 | -0.8 | 0.4659152 | -0.82 | -3.4710914 | -0.83 | -6.35107 | -0.85 | -8.1684764 | -0.87 | -12.773812 | -0.89 | -14.380934 | -0.91 | -16.180938 | -0.93 | -19.623522
-0.96 | -75.882402 | -0.79 | 0.7476254 | -0.81 | -3.7479708 | -0.83 | -4.8412904 | -0.84 | -8.6471942 | -0.86 | -10.037458 | -0.88 | -12.915196 | -0.9 | -16.34414 | -0.92 | -17.773302 | -0.94 | -19.022812
-0.97 | -76.378152 | -0.8 | -1.0762252 | -0.82 | -5.191406 | -0.84 | -7.777869 | -0.85 | -9.4196988 | -0.87 | -12.653098 | -0.89 | -13.85661 | -0.91 | -16.330774 | -0.93 | -19.671136 | -0.95 | -20.053504
-0.98 | -77.393428 | -0.81 | -4.4173988 | -0.83 | -5.9231448 | -0.85 | -10.3547594 | -0.86 | -10.8267524 | -0.88 | -13.303618 | -0.9 | -16.14489 | -0.92 | -17.906504 | -0.94 | -20.111492 | -0.96 | -22.431766
-0.99 | -78.350564 | -0.82 | -8.018322 | -0.84 | -8.1984772 | -0.86 | -11.525828 | -0.87 | -11.58579 | -0.89 | -14.13541 | -0.91 | -17.52304 | -0.93 | -18.151092 | -0.95 | -20.269486 | -0.97 | -23.696154
-1 | -76.946772 | -0.83 | -9.7160234 | -0.85 | -10.9372652 | -0.87 | -12.234322 | -0.88 | -14.219088 | -0.9 | -15.366792 | -0.92 | -17.880176 | -0.94 | -20.143258 | -0.96 | -21.761058 | -0.98 | -24.255984
-1.01 | -78.128742 | -0.84 | -11.351724 | -0.86 | -12.519124 | -0.88 | -14.269724 | -0.89 | -14.624274 | -0.91 | -17.312636 | -0.93 | -18.720734 | -0.95 | -21.365548 | -0.97 | -23.996876 | -0.99 | -24.818906
-1.02 | -78.26916 | -0.85 | -12.49814 | -0.87 | -13.226426 | -0.89 | -15.442758 | -0.9 | -15.720782 | -0.92 | -18.397982 | -0.94 | -19.796592 | -0.96 | -22.178168 | -0.98 | -24.648308 | -1 | -24.61348
-1.03 | -79.364852 | -0.86 | -16.068286 | -0.88 | -14.185504 | -0.9 | -16.324862 | -0.91 | -17.138008 | -0.93 | -18.645814 | -0.95 | -21.401098 | -0.97 | -23.129558 | -0.99 | -25.11578 | -1.01 | -26.961314
-1.04 | -80.792824 | -0.87 | -17.168294 | -0.89 | -16.781088 | -0.91 | -17.349324 | -0.92 | -19.05027 | -0.94 | -19.437724 | -0.96 | -22.3538 | -0.98 | -25.423628 | -1 | -25.81949 | -1.02 | -27.369194
-1.05 | -81.662526 | -0.88 | -18.175696 | -0.9 | -18.0768 | -0.92 | -18.66604 | -0.93 | -19.89157 | -0.95 | -21.422204 | -0.97 | -22.719276 | -0.99 | -25.719122 | -1.01 | -27.563846 | -1.03 | -28.477542
-1.06 | -81.69783 | -0.89 | -20.065388 | -0.91 | -18.984484 | -0.93 | -21.060166 | -0.94 | -19.908086 | -0.96 | -23.190932 | -0.98 | -24.202356 | -1 | -26.151158 | -1.02 | -28.568758 | -1.04 | -29.788546
-1.07 | -82.04756 | -0.9 | -22.713872 | -0.92 | -19.900348 | -0.94 | -21.401544 | -0.95 | -21.054204 | -0.97 | -23.393934 | -0.99 | -26.804156 | -1.01 | -25.743684 | -1.03 | -29.31886 | -1.05 | -31.69407
-1.08 | -84.307642 | -0.91 | -24.063354 | -0.93 | -21.855476 | -0.95 | -22.13268 | -0.96 | -23.485252 | -0.98 | -24.226628 | -1 | -26.20603 | -1.02 | -28.701794 | -1.04 | -29.618988 | -1.06 | -31.936798
-1.09 | -84.117974 | -0.92 | -25.351948 | -0.94 | -23.725996 | -0.96 | -23.005982 | -0.97 | -24.260454 | -0.99 | -26.002762 | -1.01 | -26.658798 | -1.03 | -29.636314 | -1.05 | -32.148172 | -1.07 | -32.3119
-1.1 | -83.713032 | -0.93 | -26.43961 | -0.95 | -24.12682 | -0.97 | -25.302248 | -0.98 | -24.889376 | -1 | -27.054404 | -1.02 | -27.270972 | -1.04 | -29.750618 | -1.06 | -32.841398 | -1.08 | -33.41935
-1.11 | -84.330326 | -0.94 | -28.296196 | -0.96 | -25.076586 | -0.98 | -25.964642 | -0.99 | -25.580228 | -1.01 | -27.17138 | -1.03 | -30.054506 | -1.05 | -30.686306 | -1.07 | -32.483948 | -1.09 | -34.739922
-1.12 | -86.53963 | -0.95 | -30.456064 | -0.97 | -26.079396 | -0.99 | -26.564202 | -1 | -27.17766 | -1.02 | -27.911036 | -1.04 | -30.579138 | -1.06 | -32.890564 | -1.08 | -33.276638 | -1.1 | -35.943158
-1.13 | -86.45637 | -0.96 | -31.17998 | -0.98 | -28.83036 | -1 | -26.515372 | -1.01 | -28.46239 | -1.03 | -29.157386 | -1.05 | -31.499306 | -1.07 | -33.21721 | -1.09 | -34.186432 | -1.11 | -35.705726
-1.14 | -85.99485 | -0.97 | -31.882764 | -0.99 | -29.543864 | -1.01 | -29.400908 | -1.02 | -28.646388 | -1.04 | -31.06275 | -1.06 | -31.728586 | -1.08 | -32.921044 | -1.1 | -35.752444 | -1.12 | -35.743606
-1.15 | -86.079846 | -0.98 | -33.451094 | -1 | -29.739284 | -1.02 | -30.408092 | -1.03 | -29.098936 | -1.05 | -31.236566 | -1.07 | -33.78339 | -1.09 | -34.071802 | -1.11 | -35.533574 | -1.13 | -37.60982
-1.16 | -87.377354 | -0.99 | -36.370666 | -1.01 | -30.806698 | -1.03 | -30.485422 | -1.04 | -31.217516 | -1.06 | -32.190968 | -1.08 | -34.329988 | -1.1 | -35.610676 | -1.12 | -36.463418 | -1.14 | -37.592184
-1.17 | -87.732286 | -1 | -34.837302 | -1.02 | -32.938438 | -1.04 | -31.99366 | -1.05 | -32.72715 | -1.07 | -33.122962 | -1.09 | -34.623464 | -1.11 | -37.180316 | -1.13 | -37.368544 | -1.15 | -37.073796
-1.18 | -87.11832 | -1.01 | -35.585056 | -1.03 | -33.152898 | -1.05 | -33.147968 | -1.06 | -32.824438 | -1.08 | -35.223966 | -1.1 | -35.224046 | -1.12 | -36.756494 | -1.14 | -38.502178 | -1.16 | -37.721414
-1.19 | -86.868302 | -1.02 | -37.08369 | -1.04 | -33.509232 | -1.06 | -34.285822 | -1.07 | -33.299966 | -1.09 | -35.64974 | -1.11 | -36.772652 | -1.13 | -37.263974 | -1.15 | -38.956924 | -1.17 | -40.128942
-1.2 | -88.810868 | -1.03 | -39.63262 | -1.05 | -34.47611 | -1.07 | -34.642642 | -1.08 | -34.648124 | -1.1 | -35.491462 | -1.12 | -37.736592 | -1.14 | -37.82693 | -1.16 | -38.531414 | -1.18 | -40.15215
-1.21 | -88.883088 | -1.04 | -39.555518 | -1.06 | -36.166472 | -1.08 | -35.114654 | -1.09 | -36.436162 | -1.11 | -35.931112 | -1.13 | -37.504318 | -1.15 | -39.343348 | -1.17 | -39.106964 | -1.19 | -39.61106
-1.22 | -87.986538 | -1.05 | -40.341864 | -1.07 | -37.47351 | -1.09 | -36.227288 | -1.1 | -36.38125 | -1.12 | -37.953912 | -1.14 | -37.786564 | -1.16 | -38.998996 | -1.18 | -40.028446 | -1.2 | -39.196894
-1.23 | -87.584922 | -1.06 | -40.688284 | -1.08 | -37.297932 | -1.1 | -37.971354 | -1.11 | -36.526416 | -1.13 | -38.196352 | -1.15 | -38.578178 | -1.17 | -39.04033 | -1.19 | -39.950244 | -1.21 | -41.76971
-1.24 | -88.309458 | -1.07 | -43.135394 | -1.09 | -38.055876 | -1.11 | -37.996764 | -1.12 | -37.308664 | -1.14 | -37.975062 | -1.16 | -40.107788 | -1.18 | -39.610572 | -1.2 | -40.102492 | -1.22 | -42.077466
-1.25 | -88.336982 | -1.08 | -43.456056 | -1.1 | -40.211092 | -1.12 | -38.161306 | -1.13 | -38.964264 | -1.15 | -38.184788 | -1.17 | -39.525264 | -1.19 | -41.334998 | -1.21 | -40.440056 | -1.23 | -41.928004
-1.26 | -88.085398 | -1.09 | -44.018626 | -1.11 | -40.768688 | -1.13 | -38.866966 | -1.14 | -38.590116 | -1.16 | -39.878008 | -1.18 | -39.648628 | -1.2 | -40.76132 | -1.22 | -42.131134 | -1.24 | -41.26658
-1.27 | -87.699558 | -1.1 | -44.427682 | -1.12 | -40.76858 | -1.14 | -40.553566 | -1.15 | -38.765362 | -1.17 | -41.00026 | -1.19 | -40.051776 | -1.21 | -41.166314 | -1.23 | -42.82019 | -1.25 | -42.947402
-1.28 | -86.997264 | -1.11 | -46.416288 | -1.13 | -41.040294 | -1.15 | -40.554942 | -1.16 | -39.64078 | -1.18 | -39.907458 | -1.2 | -41.873742 | -1.22 | -40.918386 | -1.24 | -42.403972 | -1.26 | -43.710452
-1.29 | -88.440182 | -1.12 | -47.11947 | -1.14 | -41.628866 | -1.16 | -40.339374 | -1.17 | -41.157562 | -1.19 | -40.47306 | -1.21 | -41.597274 | -1.23 | -43.164448 | -1.25 | -41.97475 | -1.27 | -43.508438
-1.3 | -87.335528 | -1.13 | -46.706944 | -1.15 | -43.422842 | -1.17 | -40.789512 | -1.18 | -41.594864 | -1.2 | -41.203624 | -1.22 | -41.248102 | -1.24 | -43.442768 | -1.26 | -43.358684 | -1.28 | -43.416226
-1.31 | -86.247874 | -1.14 | -46.772938 | -1.16 | -43.011992 | -1.18 | -43.256318 | -1.19 | -41.077268 | -1.21 | -42.773602 | -1.23 | -41.891284 | -1.25 | -42.78836 | -1.27 | -44.21312 | -1.29 | -44.34667
-1.32 | -85.433208 | -1.15 | -48.63212 | -1.17 | -43.07321 | -1.19 | -42.053416 | -1.2 | -40.705164 | -1.22 | -42.078494 | -1.24 | -43.902284 | -1.26 | -42.832088 | -1.28 | -43.873722 | -1.3 | -46.019836
-1.33 | -86.711246 | -1.16 | -49.111734 | -1.18 | -43.336134 | -1.2 | -42.108648 | -1.21 | -43.043922 | -1.23 | -41.981762 | -1.25 | -43.277224 | -1.27 | -44.11706 | -1.29 | -43.970722 | -1.31 | -46.117988
-1.34 | -85.334746 | -1.17 | -49.237596 | -1.19 | -44.692128 | -1.21 | -41.751028 | -1.22 | -43.159748 | -1.24 | -42.767812 | -1.26 | -43.6837 | -1.28 | -44.96022 | -1.3 | -45.117152 | -1.32 | -45.735598
-1.35 | -84.17695 | -1.18 | -48.659194 | -1.2 | -44.822204 | -1.22 | -44.277134 | -1.23 | -42.806744 | -1.25 | -44.405426 | -1.27 | -43.83911 | -1.29 | -44.70151 | -1.31 | -46.946942 | -1.33 | -45.947234
-1.36 | -82.426232 | -1.19 | -49.943884 | -1.21 | -44.89882 | -1.23 | -44.305948 | -1.24 | -42.790694 | -1.26 | -43.999402 | -1.28 | -45.172896 | -1.3 | -44.999228 | -1.32 | -46.291816 | -1.34 | -48.038874
-1.37 | -83.547934 | -1.2 | -50.930578 | -1.22 | -44.887398 | -1.24 | -44.275946 | -1.25 | -44.331256 | -1.27 | -43.684718 | -1.29 | -45.549052 | -1.31 | -45.88361 | -1.33 | -46.397438 | -1.35 | -48.957826
-1.38 | -82.985768 | -1.21 | -50.576624 | -1.23 | -46.570948 | -1.25 | -43.659968 | -1.26 | -45.27858 | -1.28 | -44.271178 | -1.3 | -45.5005 | -1.32 | -47.499436 | -1.34 | -47.11637 | -1.36 | -48.10137
-1.39 | -81.298802 | -1.22 | -49.982146 | -1.24 | -46.75954 | -1.26 | -46.262702 | -1.27 | -44.610706 | -1.29 | -45.961746 | -1.31 | -45.349276 | -1.33 | -46.90416 | -1.35 | -49.274766 | -1.37 | -48.697312
-1.4 | -78.976456 | -1.23 | -50.932634 | -1.25 | -46.598548 | -1.27 | -46.211134 | -1.28 | -44.393834 | -1.3 | -45.647262 | -1.32 | -47.572432 | -1.34 | -46.90918 | -1.36 | -48.379038 | -1.38 | -51.63123
-1.39 | -79.371496 | -1.24 | -52.690014 | -1.26 | -46.639732 | -1.28 | -45.706838 | -1.29 | -45.454604 | -1.31 | -45.823528 | -1.33 | -48.378128 | -1.35 | -48.382928 | -1.37 | -49.14434 | -1.39 | -52.05808
-1.38 | -80.35497 | -1.25 | -51.717372 | -1.27 | -48.18326 | -1.29 | -45.771862 | -1.3 | -46.914686 | -1.32 | -46.307354 | -1.34 | -48.08851 | -1.36 | -49.39969 | -1.38 | -49.58734 | -1.4 | -51.012262
-1.37 | -80.438356 | -1.26 | -52.192798 | -1.28 | -48.479336 | -1.3 | -47.687814 | -1.31 | -46.910766 | -1.33 | -48.378846 | -1.35 | -47.620126 | -1.37 | -49.331458 | -1.39 | -53.235846 | -1.39 | -48.500364
-1.36 | -81.207288 | -1.27 | -52.233052 | -1.29 | -48.329214 | -1.31 | -48.111978 | -1.32 | -46.666906 | -1.34 | -48.136824 | -1.36 | -49.292398 | -1.38 | -49.88121 | -1.4 | -52.802448 | -1.38 | -48.370902
-1.35 | -83.001062 | -1.28 | -53.979048 | -1.3 | -48.065326 | -1.32 | -47.882222 | -1.33 | -47.230852 | -1.35 | -48.288016 | -1.37 | -50.525706 | -1.39 | -50.97874 | -1.39 | -48.331346 | -1.37 | -48.548332
-1.34 | -84.754858 | -1.29 | -54.383394 | -1.31 | -49.511744 | -1.33 | -47.697412 | -1.34 | -49.444818 | -1.36 | -49.00949 | -1.38 | -50.998694 | -1.4 | -52.99136 | -1.38 | -48.128638 | -1.36 | -46.866028
-1.33 | -84.6154 | -1.3 | -53.64878 | -1.32 | -49.929534 | -1.34 | -49.19772 | -1.35 | -50.003732 | -1.37 | -50.392292 | -1.39 | -51.195262 | -1.39 | -49.305608 | -1.37 | -48.978522 | -1.35 | -46.911954
-1.32 | -84.10759 | -1.31 | -53.93922 | -1.33 | -50.135166 | -1.35 | -51.50206 | -1.36 | -49.368682 | -1.38 | -51.235332 | -1.4 | -51.530746 | -1.38 | -47.662702 | -1.36 | -48.56672 | -1.34 | -47.512568
-1.31 | -84.882714 | -1.32 | -55.859134 | -1.34 | -49.935684 | -1.36 | -50.635504 | -1.37 | -49.984786 | -1.39 | -51.712548 | -1.39 | -50.421778 | -1.37 | -48.114892 | -1.35 | -46.74731 | -1.33 | -47.797452
-1.3 | -84.751734 | -1.33 | -55.686004 | -1.35 | -51.522792 | -1.37 | -51.045768 | -1.38 | -52.682478 | -1.4 | -51.52375 | -1.38 | -49.23007 | -1.36 | -48.349528 | -1.34 | -46.651478 | -1.32 | -46.550044
-1.29 | -84.03807 | -1.34 | -55.337392 | -1.36 | -52.840528 | -1.38 | -52.348234 | -1.39 | -53.31721 | -1.39 | -49.949072 | -1.37 | -47.189258 | -1.35 | -48.785186 | -1.33 | -47.39773 | -1.31 | -46.171526
-1.28 | -80.7899 | -1.35 | -55.33618 | -1.37 | -53.221292 | -1.39 | -54.404138 | -1.4 | -51.163824 | -1.38 | -49.349132 | -1.36 | -47.81481 | -1.34 | -46.347896 | -1.32 | -47.899074 | -1.3 | -45.737948
-1.27 | -79.99104 | -1.36 | -57.104462 | -1.38 | -53.240554 | -1.4 | -53.677358 | -1.39 | -49.551644 | -1.37 | -48.496224 | -1.35 | -48.478458 | -1.33 | -46.394324 | -1.31 | -46.842174 | -1.29 | -46.043868
-1.26 | -78.66444 | -1.37 | -58.1911 | -1.39 | -54.812876 | -1.39 | -49.436588 | -1.38 | -49.214934 | -1.36 | -47.821798 | -1.34 | -49.010196 | -1.32 | -47.281356 | -1.3 | -45.614378 | -1.28 | -45.191468
-1.25 | -77.278474 | -1.38 | -57.988684 | -1.4 | -55.153236 | -1.38 | -49.145894 | -1.37 | -49.85161 | -1.35 | -48.112828 | -1.33 | -46.562376 | -1.31 | -47.344898 | -1.29 | -46.181338 | -1.27 | -42.759776
-1.24 | -73.288166 | -1.39 | -57.887926 | -1.39 | -52.693112 | -1.37 | -49.736152 | -1.36 | -48.449122 | -1.34 | -48.472116 | -1.32 | -46.690774 | -1.3 | -46.197238 | -1.28 | -45.933052 | -1.26 | -43.031538
-1.23 | -72.084086 | -1.4 | -58.26051 | -1.38 | -50.29422 | -1.36 | -50.594566 | -1.35 | -47.65134 | -1.33 | -48.161274 | -1.31 | -47.951614 | -1.29 | -45.276302 | -1.27 | -44.442218 | -1.25 | -43.159368
-1.22 | -70.58111 | -1.39 | -56.949472 | -1.37 | -51.08455 | -1.35 | -48.944304 | -1.34 | -48.425302 | -1.32 | -46.073608 | -1.3 | -47.221916 | -1.28 | -45.335596 | -1.26 | -42.227222 | -1.24 | -42.417186
-1.21 | -68.682798 | -1.38 | -55.939474 | -1.36 | -51.645792 | -1.34 | -48.781534 | -1.33 | -48.777036 | -1.31 | -47.364912 | -1.29 | -45.767576 | -1.27 | -44.684578 | -1.25 | -42.50172 | -1.23 | -40.487032
-1.2 | -65.019808 | -1.37 | -54.19834 | -1.35 | -51.695118 | -1.33 | -49.16931 | -1.32 | -47.916694 | -1.3 | -47.57704 | -1.28 | -44.830064 | -1.26 | -43.59771 | -1.24 | -42.753418 | -1.22 | -40.18421
-1.19 | -63.071128 | -1.36 | -55.502254 | -1.34 | -49.92671 | -1.32 | -49.222196 | -1.31 | -46.726796 | -1.29 | -46.374924 | -1.27 | -45.42718 | -1.25 | -42.486214 | -1.23 | -41.90278 | -1.21 | -40.140044
-1.18 | -61.45441 | -1.35 | -55.833144 | -1.33 | -51.311626 | -1.31 | -48.303094 | -1.3 | -47.192668 | -1.28 | -45.413074 | -1.26 | -44.758578 | -1.24 | -42.298358 | -1.22 | -40.16332 | -1.2 | -39.011052
-1.17 | -59.849824 | -1.34 | -56.043386 | -1.32 | -50.497994 | -1.3 | -47.022936 | -1.29 | -47.348508 | -1.27 | -44.276188 | -1.25 | -43.275494 | -1.23 | -41.927894 | -1.21 | -39.005722 | -1.19 | -36.996542
-1.16 | -57.318248 | -1.33 | -54.28001 | -1.31 | -51.436666 | -1.29 | -47.805136 | -1.28 | -46.129078 | -1.26 | -45.07766 | -1.24 | -41.868854 | -1.22 | -40.573462 | -1.2 | -39.469902 | -1.18 | -36.711006
-1.15 | -54.146422 | -1.32 | -55.407812 | -1.3 | -48.697192 | -1.28 | -47.276426 | -1.27 | -44.515748 | -1.25 | -44.268184 | -1.23 | -41.823996 | -1.21 | -39.201062 | -1.19 | -38.525764 | -1.17 | -36.240936
-1.14 | -52.865554 | -1.31 | -55.498382 | -1.29 | -48.52407 | -1.27 | -46.063556 | -1.26 | -44.500322 | -1.24 | -41.67332 | -1.22 | -41.696124 | -1.2 | -38.794772 | -1.18 | -35.906278 | -1.16 | -35.675918
-1.13 | -51.90447 | -1.3 | -55.244532 | -1.28 | -48.839838 | -1.26 | -44.668536 | -1.25 | -44.80579 | -1.23 | -41.362052 | -1.21 | -39.802534 | -1.19 | -38.829578 | -1.17 | -35.752264 | -1.15 | -34.233374
|  | -1.29 | -53.073738 | -1.27 | -48.20206 | -1.25 | -45.047634 | -1.24 | -43.472276 | -1.22 | -41.484092 | -1.2 | -38.342606 | -1.18 | -37.559092 | -1.16 | -35.827892 | -1.14 | -33.331564
|  | -1.28 | -52.574714 | -1.26 | -46.86258 | -1.24 | -44.611232 | -1.23 | -41.34753 | -1.21 | -41.412536 | -1.19 | -38.491486 | -1.17 | -36.023338 | -1.15 | -35.018072 | -1.13 | -32.418308
|  | -1.27 | -52.834338 | -1.25 | -46.288028 | -1.23 | -42.924512 | -1.22 | -41.403816 | -1.2 | -39.281966 | -1.18 | -38.337442 | -1.16 | -35.255302 | -1.14 | -32.847666 | -1.12 | -31.660162
|  | -1.26 | -52.277922 | -1.24 | -45.657848 | -1.22 | -40.982772 | -1.21 | -41.352838 | -1.19 | -38.655974 | -1.17 | -37.136446 | -1.15 | -34.701316 | -1.13 | -31.63276 | -1.11 | -30.186162
|  | -1.25 | -50.904844 | -1.23 | -45.576338 | -1.21 | -40.785628 | -1.2 | -40.247858 | -1.18 | -37.826892 | -1.16 | -34.57726 | -1.14 | -33.71591 | -1.12 | -31.296564 | -1.1 | -28.517478
|  | -1.24 | -49.29714 | -1.22 | -44.07806 | -1.2 | -41.125542 | -1.19 | -38.430072 | -1.17 | -37.414254 | -1.15 | -34.581214 | -1.13 | -31.670982 | -1.11 | -30.59017 | -1.09 | -28.01227
|  | -1.23 | -49.093218 | -1.21 | -42.0392 | -1.19 | -40.21117 | -1.18 | -37.370242 | -1.16 | -35.903904 | -1.14 | -34.411008 | -1.12 | -31.715404 | -1.1 | -29.161572 | -1.08 | -27.524752
|  | -1.22 | -48.320014 | -1.2 | -41.573712 | -1.18 | -37.743108 | -1.17 | -37.631598 | -1.15 | -33.780562 | -1.13 | -32.58699 | -1.11 | -30.812704 | -1.09 | -27.54138 | -1.07 | -26.027584
|  | -1.21 | -46.102476 | -1.19 | -41.70482 | -1.17 | -37.593086 | -1.16 | -37.014782 | -1.14 | -33.90298 | -1.12 | -31.169544 | -1.1 | -29.655394 | -1.08 | -26.544316 | -1.06 | -24.448182
|  | -1.2 | -44.567672 | -1.18 | -40.218012 | -1.16 | -36.898318 | -1.15 | -33.633506 | -1.13 | -33.124696 | -1.11 | -30.600572 | -1.09 | -27.381042 | -1.07 | -26.780286 | -1.05 | -23.168022
|  | -1.19 | -44.415214 | -1.17 | -38.000892 | -1.15 | -36.712998 | -1.14 | -33.495778 | -1.12 | -32.201628 | -1.1 | -29.891112 | -1.08 | -26.128136 | -1.06 | -25.11371 | -1.04 | -22.052732
|  | -1.18 | -43.89466 | -1.16 | -38.545618 | -1.14 | -33.625466 | -1.13 | -33.817454 | -1.11 | -30.161206 | -1.09 | -29.19104 | -1.07 | -25.994626 | -1.05 | -22.587504 | -1.03 | -20.755702
|  | -1.17 | -41.984478 | -1.15 | -37.246994 | -1.13 | -33.035606 | -1.12 | -32.805286 | -1.1 | -29.853648 | -1.08 | -26.175764 | -1.06 | -25.0377 | -1.04 | -22.178938 | -1.02 | -18.339246
|  | -1.16 | -40.364768 | -1.14 | -36.238874 | -1.12 | -33.027246 | -1.11 | -31.247384 | -1.09 | -29.224996 | -1.07 | -25.551994 | -1.05 | -23.281134 | -1.03 | -21.153448 | -1.01 | -17.32183
|  | -1.15 | -39.749656 | -1.13 | -33.29029 | -1.11 | -32.026118 | -1.1 | -29.390288 | -1.08 | -28.146566 | -1.06 | -25.21759 | -1.04 | -21.331706 | -1.02 | -19.40114 | -1 | -17.590152
|  | -1.14 | -39.203674 | -1.12 | -33.368584 | -1.1 | -29.683296 | -1.09 | -28.898242 | -1.07 | -25.422092 | -1.05 | -24.024372 | -1.03 | -20.97364 | -1.01 | -16.753798 | -0.99 | -16.369972
|  | -1.13 | -37.273652 | -1.11 | -32.76718 | -1.09 | -28.563782 | -1.08 | -27.961504 | -1.06 | -24.723638 | -1.04 | -21.956906 | -1.02 | -20.048284 | -1 | -16.224116 | -0.98 | -14.062218
|  | -1.12 | -35.708062 | -1.1 | -32.079452 | -1.08 | -28.6832625 | -1.07 | -26.264148 | -1.05 | -24.143988 | -1.03 | -20.849826 | -1.01 | -18.197606 | -0.99 | -16.615034 | -0.97 | -12.7734975
|  | -1.11 | -34.84983 |  |  |  |  | -1.06 | -24.61758 | -1.04 | -23.66395 | -1.02 | -20.37636 | -1 | -16.7357