## Data CV
CV i vs E Scan 1 |  | CV i vs E Scan 2 |  | CV i vs E Scan 3 |  | CV i vs E Scan 4 |  | CV i vs E Scan 5 |  | CV i vs E Scan 6 |  | CV i vs E Scan 7 |  | CV i vs E Scan 8 |  | CV i vs E Scan 9 |  | CV i vs E Scan 10
V | µA | V | µA | V | µA | V | µA | V | µA | V | µA | V | µA | V | µA | V | µA | V | µA
-0.5 | 24.4374 | -1.13 | -46.20594 | -1.11 | -32.49249 | -1.09 | -27.895048 | -1.08 | -26.53889 | -1.06 | -22.40938 | -1.04 | -21.400625 | -1.02 | -18.51203 | -1 | -15.107415 | -0.98 | -14.568954
-0.95 | -94.40111 | -1.12 | -44.382688 | -1.1 | -31.712366 | -1.08 | -26.863974 | -1.07 | -25.721968 | -1.05 | -22.323656 | -1.03 | -19.609844 | -1.01 | -17.570034 | -0.99 | -15.007552 | -0.97 | -11.51654
-0.94 | -95.288184 | -1.11 | -41.610796 | -1.09 | -30.642546 | -1.07 | -26.216676 | -1.06 | -23.286936 | -1.04 | -21.34409 | -1.02 | -18.083976 | -1 | -16.237454 | -0.98 | -13.89129 | -0.96 | -10.2279152
-0.93 | -78.91924 | -1.1 | -40.483976 | -1.08 | -27.98398 | -1.06 | -25.583182 | -1.05 | -21.90981 | -1.03 | -20.01639 | -1.01 | -17.390416 | -0.99 | -14.16234 | -0.97 | -12.21012 | -0.95 | -9.6305758
-0.92 | -68.714132 | -1.09 | -39.352802 | -1.07 | -27.22207 | -1.05 | -23.168192 | -1.04 | -21.26587 | -1.02 | -17.813834 | -1 | -17.37951 | -0.98 | -13.88842 | -0.96 | -10.1001614 | -0.94 | -8.8566532
-0.91 | -59.900766 | -1.08 | -37.952406 | -1.06 | -26.604962 | -1.04 | -21.182282 | -1.03 | -20.959872 | -1.01 | -17.353788 | -0.99 | -14.752024 | -0.97 | -12.752132 | -0.95 | -9.1560978 | -0.93 | -5.8979288
-0.9 | -50.636592 | -1.07 | -34.686046 | -1.05 | -25.397978 | -1.03 | -21.048434 | -1.02 | -18.865872 | -1 | -17.181684 | -0.98 | -13.626144 | -0.96 | -11.22117 | -0.94 | -8.8216708 | -0.92 | -3.9823206
-0.89 | -43.600846 | -1.06 | -33.252868 | -1.04 | -22.63676 | -1.02 | -19.617524 | -1.01 | -16.699556 | -0.99 | -15.797788 | -0.97 | -12.753916 | -0.95 | -8.8121852 | -0.93 | -6.976494 | -0.91 | -3.180929
-0.88 | -38.798026 | -1.05 | -32.796262 | -1.03 | -21.69678 | -1.01 | -18.256872 | -1 | -17.489956 | -0.98 | -13.223912 | -0.96 | -11.475994 | -0.94 | -8.3743458 | -0.92 | -3.8675526 | -0.9 | -2.5105344
-0.87 | -33.606348 | -1.04 | -30.65306 | -1.02 | -21.0049 | -1 | -18.988586 | -0.99 | -16.545646 | -0.97 | -12.160382 | -0.95 | -9.7288828 | -0.93 | -6.963468 | -0.91 | -2.7940122 | -0.89 | 1.1225694
-0.86 | -28.412164 | -1.03 | -27.067632 | -1.01 | -19.890986 | -0.99 | -16.747442 | -0.98 | -14.434862 | -0.96 | -11.27326 | -0.94 | -7.47219 | -0.92 | -5.4633386 | -0.9 | -2.3076902 | -0.88 | 2.2282896
-0.85 | -22.532248 | -1.02 | -25.555626 | -1 | -19.386856 | -0.98 | -15.470946 | -0.97 | -11.284336 | -0.95 | -10.250879 | -0.93 | -7.0455188 | -0.91 | -1.4162546 | -0.89 | -0.9821082 | -0.87 | 3.4368898
-0.84 | -19.671712 | -1.01 | -25.034388 | -0.99 | -16.758816 | -0.97 | -13.619008 | -0.96 | -10.895492 | -0.94 | -8.1568104 | -0.92 | -6.0067646 | -0.9 | -1.106964 | -0.88 | 2.46362 | -0.86 | 4.1022996
-0.83 | -15.897746 | -1 | -23.655864 | -0.98 | -16.138618 | -0.96 | -10.7429982 | -0.95 | -10.1235772 | -0.93 | -5.8403594 | -0.91 | -3.95828 | -0.89 | 0.190513 | -0.87 | 3.3901944 | -0.85 | 6.453721
-0.82 | -12.6007522 | -0.99 | -21.358832 | -0.97 | -14.907034 | -0.95 | -10.4797136 | -0.94 | -8.6814114 | -0.92 | -6.1313252 | -0.9 | -1.2428158 | -0.88 | 1.4338658 | -0.86 | 4.9768904 | -0.84 | 8.2563504
-0.81 | -8.754544 | -0.98 | -20.494476 | -0.96 | -13.10711 | -0.94 | -9.0980766 | -0.93 | -6.2697996 | -0.91 | -4.092989 | -0.89 | -0.3776486 | -0.87 | 3.7710982 | -0.85 | 5.811334 | -0.83 | 9.7240852
-0.8 | -4.3039594 | -0.97 | -18.971976 | -0.95 | -10.5358864 | -0.93 | -7.3840186 | -0.92 | -4.8274292 | -0.9 | -1.5184536 | -0.88 | 1.7790124 | -0.86 | 4.6708284 | -0.84 | 7.8743352 | -0.82 | 11.32594
-0.79 | -0.9197848 | -0.96 | -17.269 | -0.94 | -9.4140528 | -0.92 | -4.936906 | -0.91 | -4.1308364 | -0.89 | 1.0757798 | -0.87 | 2.7576034 | -0.85 | 5.9214526 | -0.83 | 10.45187 | -0.81 | 13.85857
-0.78 | 4.1098604 | -0.95 | -14.652932 | -0.93 | -8.7347926 | -0.91 | -4.0511448 | -0.9 | -2.7283412 | -0.88 | 1.6571632 | -0.86 | 5.5231438 | -0.84 | 6.8379706 | -0.82 | 11.58726 | -0.8 | 16.88412
-0.77 | 9.7714562 | -0.94 | -12.4831 | -0.92 | -7.1500146 | -0.9 | -2.8092596 | -0.89 | 1.1153396 | -0.87 | 2.3282934 | -0.85 | 5.8991122 | -0.83 | 10.4190942 | -0.81 | 13.34434 | -0.79 | 18.937332
-0.76 | 16.00704 | -0.93 | -11.551512 | -0.91 | -4.627039 | -0.89 | -1.9456428 | -0.88 | 2.2724372 | -0.86 | 3.8636138 | -0.84 | 7.4245484 | -0.82 | 12.329238 | -0.8 | 15.794348 | -0.78 | 20.46672
-0.75 | 21.215406 | -0.92 | -10.4448038 | -0.9 | -3.2903358 | -0.88 | 1.9229756 | -0.87 | 2.4519858 | -0.85 | 6.928302 | -0.83 | 8.6399176 | -0.81 | 13.790958 | -0.79 | 19.18858 | -0.77 | 21.893734
-0.74 | 24.499458 | -0.91 | -8.2250888 | -0.89 | -2.6224976 | -0.87 | 2.7983502 | -0.86 | 3.783454 | -0.84 | 7.42914 | -0.82 | 12.440044 | -0.8 | 16.071102 | -0.78 | 20.415916 | -0.76 | 24.960956
-0.73 | 29.217334 | -0.9 | -6.136538 | -0.88 | -0.4426738 | -0.86 | 3.8341286 | -0.85 | 6.0791938 | -0.83 | 8.6247544 | -0.81 | 14.974044 | -0.79 | 18.83413 | -0.77 | 21.48308 | -0.75 | 24.569148
-0.72 | 33.93345 | -0.89 | -5.4586446 | -0.87 | 2.7233074 | -0.85 | 4.8341306 | -0.84 | 7.5782496 | -0.82 | 11.0820104 | -0.8 | 15.98879 | -0.78 | 21.14296 | -0.76 | 23.077918 | -0.74 | 24.16
-0.71 | 36.613184 | -0.88 | -3.980175 | -0.86 | 4.1810172 | -0.84 | 7.8195166 | -0.83 | 9.2872162 | -0.81 | 14.82038 | -0.79 | 18.13306 | -0.77 | 22.851566 | -0.75 | 25.46399 | -0.73 | 24.587384
-0.7 | 34.01763 | -0.87 | -2.1721994 | -0.85 | 4.696396 | -0.83 | 9.6266574 | -0.82 | 10.9566438 | -0.8 | 16.045108 | -0.78 | 20.87174 | -0.76 | 23.095956 | -0.74 | 24.949654 | -0.72 | 26.763794
-0.69 | 28.718792 | -0.86 | 1.3003922 | -0.84 | 6.1306596 | -0.82 | 11.424774 | -0.81 | 14.173264 | -0.79 | 18.05436 | -0.77 | 22.652308 | -0.75 | 24.32202 | -0.73 | 24.736138 | -0.71 | 26.286516
-0.68 | 22.417262 | -0.85 | 2.3776512 | -0.83 | 9.3999748 | -0.81 | 13.498902 | -0.8 | 17.832912 | -0.78 | 20.033846 | -0.76 | 23.338188 | -0.74 | 25.808926 | -0.72 | 25.530504 | -0.7 | 26.55417
-0.67 | 18.569992 | -0.84 | 4.3526276 | -0.82 | 11.902768 | -0.8 | 16.358008 | -0.79 | 18.885598 | -0.77 | 22.718728 | -0.75 | 23.103194 | -0.73 | 25.320278 | -0.71 | 27.379466 | -0.69 | 26.645332
-0.66 | 16.623356 | -0.83 | 6.5434648 | -0.81 | 13.762456 | -0.79 | 18.94288 | -0.78 | 20.46919 | -0.76 | 24.246584 | -0.74 | 24.977556 | -0.72 | 25.554916 | -0.7 | 26.791146 | -0.68 | 27.60459
-0.65 | 16.75889 | -0.82 | 11.1701546 | -0.8 | 14.852242 | -0.78 | 21.147752 | -0.77 | 21.920586 | -0.75 | 24.320854 | -0.73 | 26.411334 | -0.71 | 25.97948 | -0.69 | 26.719926 | -0.67 | 28.361286
-0.64 | 16.934122 | -0.81 | 13.088328 | -0.79 | 18.927804 | -0.77 | 22.17098 | -0.76 | 24.621182 | -0.74 | 24.192062 | -0.72 | 25.817092 | -0.7 | 27.668742 | -0.68 | 26.754064 | -0.66 | 27.688168
-0.63 | 17.213054 | -0.8 | 14.99472 | -0.78 | 21.678058 | -0.76 | 23.971296 | -0.75 | 24.0858 | -0.73 | 25.856126 | -0.71 | 26.164794 | -0.69 | 27.113876 | -0.67 | 28.118328 | -0.65 | 27.512372
-0.62 | 16.558938 | -0.79 | 17.918522 | -0.77 | 22.46143 | -0.75 | 23.947684 | -0.74 | 24.415048 | -0.72 | 26.803574 | -0.7 | 27.041348 | -0.68 | 27.137338 | -0.66 | 28.504168 | -0.64 | 28.801052
-0.61 | 16.900074 | -0.78 | 21.356106 | -0.76 | 23.616844 | -0.74 | 24.79051 | -0.73 | 24.64626 | -0.71 | 26.523128 | -0.69 | 27.981174 | -0.67 | 27.68136 | -0.65 | 28.110756 | -0.63 | 29.243296
-0.6 | 18.267192 | -0.77 | 23.23062 | -0.75 | 24.234544 | -0.73 | 24.786082 | -0.72 | 26.999754 | -0.7 | 26.555766 | -0.68 | 27.249344 | -0.66 | 28.899012 | -0.64 | 27.667072 | -0.62 | 28.248452
-0.59 | 18.02274 | -0.76 | 23.338892 | -0.74 | 25.866404 | -0.72 | 25.591884 | -0.71 | 27.051024 | -0.69 | 26.851508 | -0.67 | 27.443574 | -0.65 | 28.56252 | -0.63 | 28.80393 | -0.61 | 28.391216
-0.58 | 17.669758 | -0.75 | 22.950468 | -0.73 | 25.92044 | -0.71 | 27.513446 | -0.7 | 26.344306 | -0.68 | 28.258556 | -0.66 | 27.98685 | -0.64 | 28.43195 | -0.62 | 29.1997 | -0.6 | 29.192156
-0.57 | 18.217996 | -0.74 | 24.585482 | -0.72 | 25.407498 | -0.7 | 27.196082 | -0.69 | 26.635482 | -0.67 | 27.574596 | -0.65 | 28.7275 | -0.63 | 28.182556 | -0.61 | 28.889348 | -0.59 | 30.505716
-0.56 | 19.728498 | -0.73 | 25.562308 | -0.71 | 26.431758 | -0.69 | 27.198096 | -0.68 | 28.454796 | -0.66 | 27.509356 | -0.64 | 28.32222 | -0.62 | 29.370006 | -0.6 | 28.156186 | -0.58 | 29.756216
-0.55 | 19.565026 | -0.72 | 25.756348 | -0.7 | 27.861324 | -0.68 | 27.246708 | -0.67 | 28.05138 | -0.65 | 28.3995 | -0.63 | 28.046438 | -0.61 | 29.69095 | -0.59 | 29.613622 | -0.57 | 28.461716
-0.54 | 19.646122 | -0.71 | 26.230578 | -0.69 | 27.043806 | -0.67 | 28.156506 | -0.66 | 27.806812 | -0.64 | 29.724218 | -0.62 | 27.953082 | -0.6 | 28.973104 | -0.58 | 30.145966 | -0.56 | 28.90969
-0.53 | 19.812922 | -0.7 | 27.696322 | -0.68 | 27.20884 | -0.66 | 28.36502 | -0.65 | 27.850968 | -0.63 | 28.734454 | -0.61 | 29.90413 | -0.59 | 28.531978 | -0.57 | 29.093104 | -0.55 | 29.137752
-0.52 | 20.963158 | -0.69 | 29.12815 | -0.67 | 27.431176 | -0.65 | 27.70529 | -0.64 | 29.040548 | -0.62 | 28.865922 | -0.6 | 29.384528 | -0.58 | 29.60988 | -0.56 | 28.646532 | -0.54 | 29.55109
-0.51 | 21.64579 | -0.68 | 28.463792 | -0.66 | 29.179578 | -0.64 | 27.804634 | -0.63 | 29.36324 | -0.61 | 28.463126 | -0.59 | 28.94335 | -0.57 | 29.893334 | -0.55 | 29.454184 | -0.53 | 28.616424
-0.5 | 20.45523 | -0.67 | 27.845556 | -0.65 | 28.756706 | -0.63 | 29.676048 | -0.62 | 28.737584 | -0.6 | 30.207004 | -0.58 | 28.638568 | -0.56 | 29.534764 | -0.54 | 29.775104 | -0.52 | 29.383478
-0.51 | 18.199388 | -0.66 | 28.025306 | -0.64 | 28.586778 | -0.62 | 29.833152 | -0.61 | 28.38586 | -0.59 | 29.666664 | -0.57 | 29.716274 | -0.55 | 28.669312 | -0.53 | 29.112044 | -0.51 | 30.372328
-0.52 | 17.383258 | -0.65 | 29.2482 | -0.63 | 28.501644 | -0.61 | 29.231142 | -0.6 | 29.34588 | -0.58 | 28.95992 | -0.56 | 29.680518 | -0.54 | 29.003828 | -0.52 | 29.017858 | -0.5 | 29.030488
-0.53 | 15.049792 | -0.64 | 29.054172 | -0.62 | 29.938762 | -0.6 | 28.410196 | -0.59 | 29.54232 | -0.57 | 28.737616 | -0.55 | 28.857648 | -0.53 | 29.819778 | -0.51 | 28.784956 | -0.51 | 25.514022
-0.54 | 13.859868 | -0.63 | 29.117796 | -0.61 | 29.852406 | -0.59 | 29.95456 | -0.58 | 29.691122 | -0.56 | 30.149046 | -0.54 | 28.606862 | -0.52 | 29.573292 | -0.5 | 29.193216 | -0.52 | 23.576648
-0.55 | 13.66677 | -0.62 | 28.902174 | -0.6 | 29.306848 | -0.58 | 30.317054 | -0.57 | 29.185036 | -0.55 | 29.688254 | -0.53 | 29.711744 | -0.51 | 29.037338 | -0.51 | 24.118954 | -0.53 | 23.004182
-0.56 | 13.491326 | -0.61 | 31.16936 | -0.59 | 29.57296 | -0.57 | 29.58227 | -0.56 | 28.864646 | -0.54 | 28.988938 | -0.52 | 30.172394 | -0.5 | 28.433626 | -0.52 | 23.484082 | -0.54 | 20.550154
-0.57 | 12.05474 | -0.6 | 30.304542 | -0.58 | 30.30083 | -0.56 | 29.194742 | -0.55 | 29.968558 | -0.53 | 28.807912 | -0.51 | 29.048774 | -0.51 | 25.790266 | -0.53 | 22.326004 | -0.55 | 18.712442
-0.58 | 11.278406 | -0.59 | 30.368902 | -0.57 | 30.560776 | -0.55 | 29.899958 | -0.54 | 29.778054 | -0.52 | 29.727096 | -0.5 | 28.496646 | -0.52 | 22.855678 | -0.54 | 20.843838 | -0.56 | 18.241636
-0.59 | 10.881348 | -0.58 | 31.046804 | -0.56 | 29.348826 | -0.54 | 30.913244 | -0.53 | 29.287222 | -0.51 | 29.772212 | -0.51 | 26.05729 | -0.53 | 21.657308 | -0.55 | 18.867576 | -0.57 | 18.09845
-0.6 | 10.455 | -0.57 | 32.507832 | -0.55 | 30.09081 | -0.53 | 29.692318 | -0.52 | 28.683344 | -0.5 | 28.307142 | -0.52 | 23.57809 | -0.54 | 20.948946 | -0.56 | 18.328834 | -0.58 | 16.395556
-0.61 | 9.669888 | -0.56 | 32.238196 | -0.54 | 30.714622 | -0.52 | 29.07488 | -0.51 | 30.34539 | -0.51 | 25.630482 | -0.53 | 21.340576 | -0.55 | 19.759054 | -0.57 | 17.56078 | -0.59 | 15.087108
-0.62 | 7.4087348 | -0.55 | 31.728006 | -0.53 | 31.464964 | -0.51 | 29.531256 | -0.5 | 27.565456 | -0.52 | 24.322364 | -0.54 | 20.716284 | -0.56 | 17.134834 | -0.58 | 16.590676 | -0.6 | 14.465152
-0.63 | 7.9628774 | -0.54 | 32.893638 | -0.52 | 30.566218 | -0.5 | 29.147684 | -0.51 | 24.989472 | -0.53 | 22.337008 | -0.55 | 19.96985 | -0.57 | 16.817444 | -0.59 | 15.688596 | -0.61 | 14.450164
-0.64 | 7.7157744 | -0.53 | 34.575084 | -0.51 | 30.5217 | -0.51 | 24.496716 | -0.52 | 23.68949 | -0.54 | 19.662312 | -0.56 | 18.686858 | -0.58 | 16.757772 | -0.6 | 14.126974 | -0.62 | 13.141564
-0.65 | 7.5588282 | -0.52 | 34.543282 | -0.5 | 30.126676 | -0.52 | 23.042176 | -0.53 | 22.826514 | -0.55 | 19.35152 | -0.57 | 16.909178 | -0.59 | 16.075686 | -0.61 | 14.050364 | -0.63 | 11.542518
-0.66 | 5.732113 | -0.51 | 34.180862 | -0.51 | 26.846818 | -0.53 | 22.868526 | -0.54 | 20.472054 | -0.56 | 19.075202 | -0.58 | 16.301842 | -0.6 | 14.197424 | -0.62 | 13.789796 | -0.64 | 11.447402
-0.67 | 4.7977198 | -0.5 | 33.359192 | -0.52 | 23.232612 | -0.54 | 21.51802 | -0.55 | 19.086444 | -0.57 | 17.624506 | -0.59 | 15.965394 | -0.61 | 13.667942 | -0.63 | 12.726608 | -0.65 | 11.487834
-0.68 | 5.1716358 | -0.51 | 30.480492 | -0.53 | 22.399762 | -0.55 | 18.668196 | -0.56 | 18.415136 | -0.58 | 15.692002 | -0.6 | 14.975332 | -0.62 | 13.30056 | -0.64 | 10.3564548 | -0.66 | 10.7750988
-0.69 | 5.1422458 | -0.52 | 27.312108 | -0.54 | 22.010012 | -0.56 | 18.288856 | -0.57 | 17.931644 | -0.59 | 15.331052 | -0.61 | 13.31843 | -0.63 | 13.039202 | -0.65 | 10.975872 | -0.67 | 8.804345
-0.7 | 2.7493636 | -0.53 | 25.14711 | -0.55 | 20.348944 | -0.57 | 18.057002 | -0.58 | 16.046136 | -0.6 | 15.326856 | -0.62 | 13.003054 | -0.64 | 10.93992 | -0.66 | 10.679034 | -0.68 | 8.945119
-0.71 | 2.5595978 | -0.54 | 24.486492 | -0.56 | 18.782444 | -0.58 | 16.743426 | -0.59 | 14.796662 | -0.61 | 14.319064 | -0.63 | 13.488808 | -0.65 | 10.3495848 | -0.67 | 9.9051168 | -0.69 | 8.7511248
-0.72 | 2.769139 | -0.55 | 23.10666 | -0.57 | 18.328238 | -0.59 | 15.420916 | -0.6 | 14.223172 | -0.62 | 12.669714 | -0.64 | 12.159886 | -0.66 | 10.2996626 | -0.68 | 8.020473 | -0.7 | 8.4303834
-0.73 | 2.6534962 | -0.56 | 21.89491 | -0.58 | 17.62709 | -0.6 | 14.07964 | -0.61 | 13.984792 | -0.63 | 11.89045 | -0.65 | 10.7107628 | -0.67 | 9.907567 | -0.69 | 9.099665 | -0.71 | 6.7402552
-0.74 | 0.4966154 | -0.57 | 19.689142 | -0.59 | 16.675792 | -0.61 | 14.442046 | -0.62 | 13.448774 | -0.64 | 11.70565 | -0.66 | 9.6242902 | -0.68 | 9.2288348 | -0.7 | 7.8276972 | -0.72 | 6.6068422
-0.75 | 0.3457066 | -0.58 | 19.12241 | -0.6 | 14.497288 | -0.62 | 13.69723 | -0.63 | 11.727034 | -0.65 | 11.2667816 | -0.67 | 9.7708234 | -0.69 | 7.8344836 | -0.71 | 7.3773966 | -0.73 | 6.1078878
-0.76 | -0.859584 | -0.59 | 18.482102 | -0.61 | 14.115128 | -0.63 | 11.984382 | -0.64 | 11.638232 | -0.66 | 9.4750372 | -0.68 | 9.6774412 | -0.7 | 8.0501398 | -0.72 | 5.7784278 | -0.74 | 6.6673844
-0.77 | -2.9114646 | -0.6 | 16.906042 | -0.62 | 13.81862 | -0.64 | 11.210902 | -0.65 | 11.690998 | -0.67 | 9.0777458 | -0.69 | 8.433591 | -0.71 | 8.26115 | -0.73 | 5.8648304 | -0.75 | 5.3300822
-0.78 | -5.2977074 | -0.61 | 14.564722 | -0.63 | 13.51158 | -0.65 | 11.288786 | -0.66 | 10.1306826 | -0.68 | 9.147664 | -0.7 | 7.2673412 | -0.72 | 6.4730766 | -0.74 | 5.7476356 | -0.76 | 3.9513382
-0.79 | -9.2692256 | -0.62 | 14.133742 | -0.64 | 11.431452 | -0.66 | 11.051972 | -0.67 | 8.888347 | -0.69 | 8.9065202 | -0.71 | 7.209406 | -0.73 | 5.1737924 | -0.75 | 5.7213234 | -0.77 | 4.3977254
-0.8 | -12.013146 | -0.63 | 14.236158 | -0.65 | 10.5046232 | -0.67 | 9.6214938 | -0.68 | 8.5364614 | -0.7 | 7.2662416 | -0.72 | 7.0660446 | -0.74 | 5.3758616 | -0.76 | 4.007566 | -0.78 | 4.0577732
-0.81 | -15.057214 | -0.64 | 13.70379 | -0.66 | 10.614966 | -0.68 | 7.85809 | -0.69 | 9.0073538 | -0.71 | 6.9425886 | -0.73 | 5.9944476 | -0.75 | 5.778796 | -0.77 | 3.7106924 | -0.79 | 2.1403152
-0.82 | -19.164686 | -0.65 | 11.4742112 | -0.67 | 10.3771156 | -0.69 | 8.3318222 | -0.7 | 8.02271 | -0.72 | 6.7369688 | -0.74 | 4.6067976 | -0.76 | 4.9961874 | -0.78 | 3.8646484 | -0.8 | 0.8381526
-0.83 | -24.329586 | -0.66 | 11.411138 | -0.68 | 8.5084938 | -0.7 | 8.0137336 | -0.71 | 6.0184328 | -0.73 | 6.656608 | -0.75 | 4.9364352 | -0.77 | 2.7038676 | -0.79 | 3.532536 | -0.81 | -0.5429862
-0.84 | -28.441178 | -0.67 | 10.971776 | -0.69 | 7.8080506 | -0.71 | 7.2675958 | -0.72 | 6.2925958 | -0.74 | 5.2141984 | -0.76 | 5.1453628 | -0.78 | 3.0435246 | -0.8 | 1.0622342 | -0.82 | -2.171772
-0.85 | -33.519804 | -0.68 | 10.4310012 | -0.7 | 7.7904556 | -0.72 | 6.6781032 | -0.73 | 6.433295 | -0.75 | 4.0538866 | -0.77 | 3.8900212 | -0.79 | 3.1318214 | -0.81 | -0.1897726 | -0.83 | -4.602653
-0.86 | -38.488822 | -0.69 | 8.9315966 | -0.71 | 7.3041368 | -0.73 | 5.8527494 | -0.74 | 6.441825 | -0.76 | 4.3698842 | -0.78 | 2.5656086 | -0.8 | 2.4390112 | -0.82 | -1.6658366 | -0.84 | -6.457145
-0.87 | -43.32266 | -0.7 | 7.8198076 | -0.72 | 6.510535 | -0.74 | 5.9511448 | -0.75 | 4.4412994 | -0.77 | 5.2227282 | -0.79 | 2.0972018 | -0.81 | -0.9402618 | -0.83 | -3.6717748 | -0.85 | -8.383727
-0.88 | -45.944808 | -0.71 | 7.5207514 | -0.73 | 5.9955158 | -0.75 | 5.8964818 | -0.76 | 4.1436458 | -0.78 | 3.2421906 | -0.8 | 1.842511 | -0.82 | -2.6632066 | -0.84 | -6.3394792 | -0.86 | -8.1341644
-0.89 | -48.681426 | -0.72 | 7.8574128 | -0.74 | 5.413452 | -0.76 | 3.165578 | -0.77 | 4.0150034 | -0.79 | 1.5576226 | -0.81 | 0.4058312 | -0.83 | -4.0582746 | -0.85 | -8.1179844 | -0.87 | -10.4809446
-0.9 | -51.314382 | -0.73 | 6.5216642 | -0.75 | 5.356979 | -0.77 | 3.431279 | -0.78 | 3.5270788 | -0.8 | 1.2794938 | -0.82 | -3.019049 | -0.84 | -5.6739752 | -0.86 | -9.4069956 | -0.88 | -12.881546
-0.91 | -55.522926 | -0.74 | 5.035346 | -0.76 | 5.0348972 | -0.78 | 3.2456822 | -0.79 | 1.404299 | -0.81 | 0.3841148 | -0.83 | -4.6705104 | -0.85 | -8.4895168 | -0.87 | -10.3184048 | -0.89 | -14.166656
-0.92 | -58.113164 | -0.75 | 5.5145592 | -0.77 | 3.1809698 | -0.79 | 2.8688734 | -0.8 | 0.2684974 | -0.82 | -1.453555 | -0.84 | -5.837266 | -0.86 | -10.0481568 | -0.88 | -11.996306 | -0.9 | -14.33824
-0.93 | -60.7081 | -0.76 | 4.976007 | -0.78 | 3.1683982 | -0.8 | 0.1143912 | -0.81 | 0.1741072 | -0.83 | -5.159391 | -0.85 | -6.9139372 | -0.87 | -10.847254 | -0.89 | -14.892336 | -0.91 | -15.613272
-0.94 | -61.926098 | -0.77 | 3.973346 | -0.79 | 2.035754 | -0.81 | -1.330803 | -0.82 | -1.8868984 | -0.84 | -6.301077 | -0.86 | -10.4004172 | -0.88 | -11.78992 | -0.9 | -14.82884 | -0.92 | -17.164318
-0.95 | -66.006284 | -0.78 | 1.0491576 | -0.8 | 1.4271978 | -0.82 | -2.9327582 | -0.83 | -4.4863956 | -0.85 | -7.5361756 | -0.87 | -11.55489 | -0.89 | -13.47177 | -0.91 | -15.0361 | -0.93 | -18.917654
-0.96 | -67.244356 | -0.79 | 1.2515094 | -0.81 | -1.5154778 | -0.83 | -3.617187 | -0.84 | -7.8548538 | -0.86 | -9.2448356 | -0.88 | -11.805306 | -0.9 | -15.424814 | -0.92 | -16.509694 | -0.94 | -18.471354
-0.97 | -67.66659 | -0.8 | 0.3158506 | -0.82 | -3.8792442 | -0.84 | -7.4747556 | -0.85 | -8.318848 | -0.87 | -11.53801 | -0.89 | -12.930646 | -0.91 | -15.468008 | -0.93 | -19.257874 | -0.95 | -19.571576
-0.98 | -68.398574 | -0.81 | -2.709905 | -0.83 | -5.1783796 | -0.85 | -9.0745436 | -0.86 | -9.3022338 | -0.88 | -12.217586 | -0.9 | -15.239176 | -0.92 | -16.338556 | -0.94 | -19.30663 | -0.96 | -22.174424
-0.99 | -69.499558 | -0.82 | -6.2153452 | -0.84 | -7.1380058 | -0.86 | -10.382438 | -0.87 | -10.8094512 | -0.89 | -13.04613 | -0.91 | -16.674126 | -0.93 | -17.907742 | -0.95 | -19.478324 | -0.97 | -23.037632
-1 | -68.692512 | -0.83 | -7.6260948 | -0.85 | -9.7922604 | -0.87 | -10.5025652 | -0.88 | -13.224114 | -0.9 | -14.107474 | -0.92 | -16.541266 | -0.94 | -19.63099 | -0.96 | -20.436464 | -0.98 | -22.972136
-1.01 | -69.749448 | -0.84 | -8.9059348 | -0.86 | -11.594844 | -0.88 | -12.430048 | -0.89 | -13.768382 | -0.91 | -16.984006 | -0.93 | -17.682132 | -0.95 | -20.012254 | -0.97 | -23.475438 | -0.99 | -23.947984
-1.02 | -70.422474 | -0.85 | -10.6976142 | -0.87 | -11.572162 | -0.89 | -14.057086 | -0.9 | -14.478152 | -0.92 | -17.532148 | -0.94 | -18.99094 | -0.96 | -20.990832 | -0.98 | -23.935968 | -1 | -23.935798
-1.03 | -71.201624 | -0.86 | -13.827736 | -0.88 | -13.363986 | -0.9 | -15.416696 | -0.91 | -15.41275 | -0.93 | -17.48839 | -0.95 | -20.989354 | -0.97 | -22.054016 | -0.99 | -24.015668 | -1.01 | -26.092648
-1.04 | -73.170374 | -0.87 | -15.25024 | -0.89 | -14.708418 | -0.91 | -15.930304 | -0.92 | -18.345984 | -0.94 | -18.163446 | -0.96 | -21.500068 | -0.98 | -24.557266 | -1 | -24.118546 | -1.02 | -26.244642
-1.05 | -73.120532 | -0.88 | -15.799254 | -0.9 | -17.331316 | -0.92 | -17.12135 | -0.93 | -19.01727 | -0.95 | -20.431784 | -0.97 | -21.60118 | -0.99 | -24.835494 | -1.01 | -25.698404 | -1.03 | -27.099698
-1.06 | -72.913944 | -0.89 | -16.929494 | -0.91 | -17.140532 | -0.93 | -19.609002 | -0.94 | -18.791158 | -0.96 | -21.933092 | -0.98 | -22.72085 | -1 | -24.817938 | -1.02 | -27.006334 | -1.04 | -28.99789
-1.07 | -73.466892 | -0.9 | -19.687108 | -0.92 | -18.165032 | -0.94 | -20.078778 | -0.95 | -19.910948 | -0.97 | -21.562636 | -0.99 | -25.35668 | -1.01 | -24.842126 | -1.03 | -27.469936 | -1.05 | -30.859586
-1.08 | -75.30724 | -0.91 | -20.873834 | -0.93 | -19.69387 | -0.95 | -20.721254 | -0.96 | -22.335554 | -0.98 | -22.620132 | -1 | -24.665832 | -1.02 | -27.144176 | -1.04 | -28.390088 | -1.06 | -30.78461
-1.09 | -75.22543 | -0.92 | -21.824572 | -0.94 | -21.547236 | -0.96 | -21.594654 | -0.97 | -22.980952 | -0.99 | -24.355162 | -1.01 | -24.599978 | -1.03 | -28.363424 | -1.05 | -30.426542 | -1.07 | -31.487324
-1.1 | -75.575048 | -0.93 | -23.12409 | -0.95 | -22.391992 | -0.97 | -23.863002 | -0.98 | -23.32281 | -1 | -25.645916 | -1.02 | -26.052438 | -1.04 | -28.572036 | -1.06 | -30.908916 | -1.08 | -31.896546
-1.11 | -75.525518 | -0.94 | -24.674816 | -0.96 | -22.650402 | -0.98 | -24.329046 | -0.99 | -24.560448 | -1.01 | -25.508422 | -1.03 | -28.304178 | -1.05 | -29.586338 | -1.07 | -31.460304 | -1.09 | -33.530206
-1.12 | -77.899596 | -0.95 | -26.444728 | -0.97 | -24.279346 | -0.99 | -25.278878 | -1 | -25.871552 | -1.02 | -26.212238 | -1.04 | -29.250524 | -1.06 | -31.49979 | -1.08 | -31.63795 | -1.1 | -34.102078
-1.13 | -77.892824 | -0.96 | -27.137422 | -0.98 | -26.24785 | -1 | -24.626296 | -1.01 | -26.568382 | -1.03 | -27.550822 | -1.05 | -28.935286 | -1.07 | -31.773506 | -1.09 | -32.805686 | -1.11 | -33.713718
-1.14 | -76.716516 | -0.97 | -28.006038 | -0.99 | -26.45702 | -1.01 | -27.343374 | -1.02 | -26.900334 | -1.04 | -28.943278 | -1.06 | -30.177494 | -1.08 | -31.875096 | -1.1 | -34.75542 | -1.12 | -34.68821
-1.15 | -76.982548 | -0.98 | -29.378246 | -1 | -25.779304 | -1.02 | -28.18227 | -1.03 | -27.72119 | -1.05 | -29.37165 | -1.07 | -32.41673 | -1.09 | -32.727398 | -1.11 | -34.410868 | -1.13 | -37.276374
-1.16 | -78.777546 | -0.99 | -31.535954 | -1.01 | -27.7217 | -1.03 | -28.388852 | -1.04 | -29.667532 | -1.06 | -30.201152 | -1.08 | -33.126496 | -1.1 | -33.870442 | -1.12 | -34.4957 | -1.14 | -36.504788
-1.17 | -78.783464 | -1 | -30.441124 | -1.02 | -30.114552 | -1.04 | -29.074424 | -1.05 | -30.85366 | -1.07 | -31.150808 | -1.09 | -33.026622 | -1.11 | -35.093342 | -1.13 | -34.788308 | -1.15 | -36.665902
-1.18 | -78.109598 | -1.01 | -31.977028 | -1.03 | -30.436834 | -1.05 | -31.144384 | -1.06 | -30.694084 | -1.08 | -33.081378 | -1.1 | -33.311206 | -1.12 | -34.723464 | -1.14 | -37.359074 | -1.16 | -37.025604
-1.19 | -77.325178 | -1.02 | -32.799076 | -1.04 | -30.784472 | -1.06 | -31.602408 | -1.07 | -30.959004 | -1.09 | -33.40934 | -1.11 | -34.752294 | -1.13 | -35.41336 | -1.15 | -36.744164 | -1.17 | -38.470802
-1.2 | -79.273482 | -1.03 | -35.374234 | -1.05 | -31.601788 | -1.07 | -32.12801 | -1.08 | -33.39095 | -1.1 | -33.70672 | -1.12 | -36.432782 | -1.14 | -36.563986 | -1.16 | -36.77913 | -1.18 | -38.694158
-1.21 | -79.299454 | -1.04 | -35.97776 | -1.06 | -33.175664 | -1.08 | -32.614386 | -1.09 | -35.021392 | -1.11 | -33.956962 | -1.13 | -35.50185 | -1.15 | -37.848864 | -1.17 | -36.74538 | -1.19 | -38.37067
-1.22 | -78.596078 | -1.05 | -36.301288 | -1.07 | -34.135984 | -1.09 | -34.4527 | -1.1 | -34.537768 | -1.12 | -35.865968 | -1.14 | -35.601628 | -1.16 | -37.641278 | -1.18 | -38.854738 | -1.2 | -38.068518
-1.23 | -78.295064 | -1.06 | -36.43593 | -1.08 | -34.148516 | -1.1 | -35.454446 | -1.11 | -34.616358 | -1.13 | -36.319612 | -1.15 | -37.014868 | -1.17 | -37.178356 | -1.19 | -38.873702 | -1.21 | -40.484538
-1.24 | -78.240664 | -1.07 | -38.889298 | -1.09 | -35.317084 | -1.11 | -35.828712 | -1.12 | -35.438316 | -1.14 | -36.034464 | -1.16 | -38.36789 | -1.18 | -37.7983 | -1.2 | -38.920814 | -1.22 | -40.337342
-1.25 | -78.801622 | -1.08 | -39.47357 | -1.1 | -36.857546 | -1.12 | -35.967448 | -1.13 | -37.364948 | -1.15 | -36.444926 | -1.17 | -37.58357 | -1.19 | -39.55067 | -1.21 | -38.664194 | -1.23 | -39.933128
-1.26 | -78.585796 | -1.09 | -39.472384 | -1.11 | -37.380484 | -1.13 | -36.102482 | -1.14 | -36.627152 | -1.16 | -38.04435 | -1.18 | -37.337066 | -1.2 | -38.930202 | -1.22 | -40.800746 | -1.24 | -40.057206
-1.27 | -77.780812 | -1.1 | -39.428376 | -1.12 | -37.751198 | -1.14 | -37.69451 | -1.15 | -36.435164 | -1.17 | -38.233198 | -1.19 | -38.164494 | -1.21 | -38.763586 | -1.23 | -40.824858 | -1.25 | -40.81139
-1.28 | -78.57848 | -1.11 | -42.03692 | -1.13 | -37.49833 | -1.15 | -37.652888 | -1.16 | -37.471452 | -1.18 | -38.136096 | -1.2 | -39.673182 | -1.22 | -39.153492 | -1.24 | -40.82748 | -1.26 | -42.508998
-1.29 | -78.991698 | -1.12 | -42.598634 | -1.14 | -38.41483 | -1.16 | -38.16822 | -1.17 | -39.525468 | -1.19 | -37.636914 | -1.21 | -39.148052 | -1.23 | -40.993046 | -1.25 | -40.430238 | -1.27 | -42.05004
-1.3 | -78.826826 | -1.13 | -42.419268 | -1.15 | -39.759916 | -1.17 | -38.582772 | -1.18 | -39.132906 | -1.2 | -38.969104 | -1.22 | -39.711474 | -1.24 | -40.943552 | -1.26 | -41.960624 | -1.28 | -42.032918
-1.31 | -77.854708 | -1.14 | -42.273112 | -1.16 | -39.505634 | -1.18 | -40.182072 | -1.19 | -39.071962 | -1.21 | -40.248082 | -1.23 | -39.208708 | -1.25 | -40.766558 | -1.27 | -42.842512 | -1.29 | -42.821538
-1.32 | -77.59932 | -1.15 | -43.667392 | -1.17 | -40.023798 | -1.19 | -40.292358 | -1.2 | -38.500602 | -1.22 | -40.058978 | -1.24 | -41.824952 | -1.26 | -41.113308 | -1.28 | -41.87138 | -1.3 | -45.218626
-1.33 | -78.396232 | -1.16 | -44.39739 | -1.18 | -40.0702 | -1.2 | -39.916758 | -1.21 | -40.60291 | -1.23 | -39.90237 | -1.25 | -41.404584 | -1.27 | -42.494172 | -1.29 | -42.353822 | -1.31 | -44.256444
-1.34 | -77.191298 | -1.17 | -43.861668 | -1.19 | -41.525756 | -1.21 | -40.086796 | -1.22 | -40.40254 | -1.24 | -40.06024 | -1.26 | -41.228866 | -1.28 | -42.91749 | -1.3 | -43.575934 | -1.32 | -44.050152
-1.35 | -76.776994 | -1.18 | -44.511882 | -1.2 | -41.615712 | -1.22 | -41.635672 | -1.23 | -40.420856 | -1.25 | -42.165376 | -1.27 | -41.599962 | -1.29 | -42.970302 | -1.31 | -45.229694 | -1.33 | -45.402226
-1.36 | -75.655794 | -1.19 | -44.793922 | -1.21 | -41.248874 | -1.23 | -42.006706 | -1.24 | -40.48151 | -1.26 | -42.059366 | -1.28 | -43.37082 | -1.3 | -42.84708 | -1.32 | -45.186144 | -1.34 | -46.990198
-1.37 | -77.33562 | -1.2 | -46.557624 | -1.22 | -41.83278 | -1.24 | -41.57343 | -1.25 | -42.199086 | -1.27 | -41.563546 | -1.29 | -43.582028 | -1.31 | -44.90508 | -1.33 | -44.550106 | -1.35 | -47.49658
-1.38 | -77.095096 | -1.21 | -45.680182 | -1.23 | -43.265 | -1.25 | -41.537028 | -1.26 | -43.127992 | -1.28 | -42.426552 | -1.3 | -43.318668 | -1.32 | -46.19475 | -1.34 | -45.626204 | -1.36 | -47.401896
-1.39 | -76.197308 | -1.22 | -45.244508 | -1.24 | -43.72449 | -1.26 | -43.505334 | -1.27 | -42.823158 | -1.29 | -44.215346 | -1.31 | -43.423158 | -1.33 | -45.333628 | -1.35 | -47.95617 | -1.37 | -48.134138
-1.4 | -74.84261 | -1.23 | -46.08914 | -1.25 | -43.105302 | -1.27 | -43.785582 | -1.28 | -42.649326 | -1.3 | -44.10807 | -1.32 | -45.441068 | -1.34 | -45.80018 | -1.36 | -48.079724 | -1.38 | -51.464784
-1.39 | -73.893062 | -1.24 | -48.715848 | -1.26 | -43.77963 | -1.28 | -43.414478 | -1.29 | -43.509482 | -1.31 | -43.945672 | -1.33 | -46.752358 | -1.35 | -47.056596 | -1.37 | -48.7135 | -1.39 | -52.490758
-1.38 | -74.44282 | -1.25 | -47.274686 | -1.27 | -45.708372 | -1.29 | -43.315596 | -1.3 | -44.694162 | -1.32 | -43.96513 | -1.34 | -45.816232 | -1.36 | -48.75459 | -1.38 | -49.827892 | -1.4 | -51.9728
-1.37 | -74.237682 | -1.26 | -47.324634 | -1.28 | -45.518814 | -1.3 | -45.16428 | -1.31 | -44.538726 | -1.33 | -46.34192 | -1.35 | -46.512844 | -1.37 | -48.899538 | -1.39 | -52.708224 | -1.39 | -48.686038
-1.36 | -73.393422 | -1.27 | -47.275326 | -1.29 | -44.984636 | -1.31 | -45.643814 | -1.32 | -44.41775 | -1.34 | -47.027418 | -1.36 | -48.007186 | -1.38 | -49.127424 | -1.4 | -53.99746 | -1.38 | -48.170966
-1.35 | -75.407328 | -1.28 | -50.0027 | -1.3 | -45.308794 | -1.32 | -45.66887 | -1.33 | -45.373558 | -1.35 | -46.956292 | -1.37 | -50.512012 | -1.39 | -51.779004 | -1.39 | -49.15387 | -1.37 | -47.772348
-1.34 | -76.818128 | -1.29 | -49.996254 | -1.31 | -45.96983 | -1.33 | -45.557188 | -1.34 | -47.65932 | -1.36 | -46.944488 | -1.38 | -49.851378 | -1.4 | -53.455196 | -1.38 | -46.887076 | -1.36 | -46.169634
-1.33 | -76.620162 | -1.3 | -49.499906 | -1.32 | -47.23187 | -1.34 | -46.859508 | -1.35 | -47.562116 | -1.37 | -49.362566 | -1.39 | -51.261622 | -1.39 | -50.001948 | -1.37 | -47.350822 | -1.35 | -44.730758
-1.32 | -74.953394 | -1.31 | -49.430398 | -1.33 | -47.107832 | -1.35 | -49.564692 | -1.36 | -47.880086 | -1.38 | -50.730116 | -1.4 | -52.657356 | -1.38 | -47.336152 | -1.36 | -47.03141 | -1.34 | -45.189818
-1.31 | -75.937956 | -1.32 | -51.525908 | -1.34 | -47.648624 | -1.36 | -49.222864 | -1.37 | -48.856102 | -1.39 | -51.463098 | -1.39 | -50.191854 | -1.37 | -47.300908 | -1.35 | -45.418034 | -1.33 | -46.074468
-1.3 | -76.139246 | -1.33 | -51.634186 | -1.35 | -49.202866 | -1.37 | -49.277922 | -1.38 | -51.64636 | -1.4 | -52.160028 | -1.38 | -48.94138 | -1.36 | -46.808448 | -1.34 | -45.060558 | -1.32 | -45.044776
-1.29 | -74.895614 | -1.34 | -51.480466 | -1.36 | -50.982304 | -1.38 | -51.225024 | -1.39 | -53.240568 | -1.39 | -49.896968 | -1.37 | -46.337722 | -1.35 | -46.956188 | -1.33 | -45.647728 | -1.31 | -43.829022
-1.28 | -72.100792 | -1.35 | -51.750094 | -1.37 | -51.340126 | -1.39 | -53.99206 | -1.4 | -51.898424 | -1.38 | -48.642458 | -1.36 | -46.24953 | -1.34 | -45.08069 | -1.32 | -45.469218 | -1.3 | -44.408242
-1.27 | -71.132196 | -1.36 | -53.311018 | -1.38 | -51.337076 | -1.4 | -53.91356 | -1.39 | -48.968684 | -1.37 | -47.838588 | -1.35 | -46.666348 | -1.33 | -44.11462 | -1.31 | -44.632514 | -1.29 | -44.132544
-1.26 | -70.95728 | -1.37 | -54.964356 | -1.39 | -53.685986 | -1.39 | -49.008074 | -1.38 | -48.680814 | -1.36 | -45.993484 | -1.34 | -46.536016 | -1.32 | -45.383946 | -1.3 | -43.815578 | -1.28 | -43.165118
-1.25 | -68.82302 | -1.38 | -54.860062 | -1.4 | -54.800974 | -1.38 | -48.427828 | -1.37 | -48.698522 | -1.35 | -46.33395 | -1.33 | -44.103076 | -1.31 | -45.21326 | -1.29 | -43.710912 | -1.27 | -41.184918
-1.24 | -65.661878 | -1.39 | -56.259002 | -1.39 | -51.713004 | -1.37 | -48.357494 | -1.36 | -46.426588 | -1.34 | -46.978534 | -1.32 | -44.78199 | -1.3 | -43.85571 | -1.28 | -43.580934 | -1.26 | -41.22602
-1.23 | -63.627012 | -1.4 | -56.870152 | -1.38 | -48.256218 | -1.36 | -48.077894 | -1.35 | -45.957746 | -1.33 | -46.158984 | -1.31 | -45.060442 | -1.29 | -42.93532 | -1.27 | -42.11564 | -1.25 | -41.733854
-1.22 | -62.878602 | -1.39 | -54.71167 | -1.37 | -48.505164 | -1.35 | -46.539074 | -1.34 | -46.585154 | -1.32 | -43.567522 | -1.3 | -45.183748 | -1.28 | -43.683622 | -1.26 | -40.686606 | -1.24 | -40.668452
-1.21 | -61.574342 | -1.38 | -52.672288 | -1.36 | -49.275752 | -1.34 | -46.652824 | -1.33 | -46.666756 | -1.31 | -44.752498 | -1.29 | -42.78644 | -1.27 | -42.677794 | -1.25 | -41.181022 | -1.23 | -38.629526
-1.2 | -58.249102 | -1.37 | -51.04687 | -1.35 | -49.49622 | -1.33 | -46.86357 | -1.32 | -45.060252 | -1.3 | -44.719182 | -1.28 | -42.770504 | -1.26 | -41.105972 | -1.24 | -40.853002 | -1.22 | -38.465696
-1.19 | -56.189804 | -1.36 | -51.903892 | -1.34 | -47.16634 | -1.32 | -46.993776 | -1.31 | -44.360206 | -1.29 | -44.381352 | -1.27 | -42.445064 | -1.25 | -39.706534 | -1.23 | -39.450102 | -1.21 | -38.311502
-1.18 | -55.073258 | -1.35 | -52.57591 | -1.33 | -47.458464 | -1.31 | -45.348058 | -1.3 | -44.779308 | -1.28 | -42.359754 | -1.26 | -42.096606 | -1.24 | -40.385308 | -1.22 | -37.59917 | -1.2 | -37.846806
-1.17 | -53.808984 | -1.34 | -52.087382 | -1.32 | -47.717778 | -1.3 | -44.080948 | -1.29 | -45.070756 | -1.27 | -42.551036 | -1.25 | -40.414032 | -1.23 | -39.754774 | -1.21 | -38.17843 | -1.19 | -34.979286
-1.16 | -51.156288 | -1.33 | -50.821582 | -1.31 | -48.134014 | -1.29 | -44.72519 | -1.28 | -43.276628 | -1.26 | -42.260902 | -1.24 | -39.606886 | -1.22 | -38.369452 | -1.2 | -36.94528 | -1.18 | -34.643816
-1.15 | -49.249354 | -1.32 | -50.693736 | -1.3 | -45.847636 | -1.28 | -44.777534 | -1.27 | -42.090806 | -1.25 | -42.131488 | -1.23 | -39.674642 | -1.21 | -37.053088 | -1.19 | -36.500916 | -1.17 | -34.756554
-1.14 | -48.271128 | -1.31 | -51.224854 | -1.29 | -45.479222 | -1.27 | -43.04889 | -1.26 | -41.708358 | -1.24 | -39.273122 | -1.22 | -38.682364 | -1.2 | -36.921748 | -1.18 | -34.800518 | -1.16 | -34.443448
-1.13 | -47.020885 | -1.3 | -50.871486 | -1.28 | -45.380634 | -1.26 | -41.476502 | -1.25 | -42.418348 | -1.23 | -38.57681 | -1.21 | -37.700162 | -1.19 | -36.866508 | -1.17 | -33.83003 | -1.15 | -32.100928
|  | -1.29 | -48.380894 | -1.27 | -45.534144 | -1.25 | -42.360186 | -1.24 | -40.884936 | -1.22 | -38.776008 | -1.2 | -36.36968 | -1.18 | -35.469738 | -1.16 | -33.878402 | -1.14 | -30.868426
|  | -1.28 | -48.032394 | -1.26 | -43.710966 | -1.24 | -41.634426 | -1.23 | -38.875632 | -1.21 | -39.115516 | -1.19 | -36.49187 | -1.17 | -33.580634 | -1.15 | -33.289112 | -1.13 | -30.833084
|  | -1.27 | -48.512934 | -1.25 | -43.43831 | -1.23 | -40.444698 | -1.22 | -38.846426 | -1.2 | -36.941462 | -1.18 | -36.45001 | -1.16 | -33.90408 | -1.14 | -31.0099 | -1.12 | -30.416972
|  | -1.26 | -47.37514 | -1.24 | -42.398354 | -1.22 | -38.724682 | -1.21 | -38.541908 | -1.19 | -36.314992 | -1.17 | -34.864106 | -1.15 | -33.147502 | -1.13 | -30.497428 | -1.11 | -28.113458
|  | -1.25 | -46.524858 | -1.23 | -42.357572 | -1.21 | -38.917156 | -1.2 | -38.398568 | -1.18 | -35.663412 | -1.16 | -32.499636 | -1.14 | -32.309452 | -1.12 | -30.07015 | -1.1 | -26.857444
|  | -1.24 | -45.075594 | -1.22 | -40.670852 | -1.2 | -38.047408 | -1.19 | -35.561186 | -1.17 | -35.452386 | -1.15 | -32.18965 | -1.13 | -29.933704 | -1.11 | -29.040136 | -1.09 | -26.580792
|  | -1.23 | -45.017586 | -1.21 | -39.041272 | -1.19 | -37.196138 | -1.18 | -34.974486 | -1.16 | -33.875016 | -1.14 | -32.429354 | -1.12 | -28.671652 | -1.1 | -27.705404 | -1.08 | -25.973122
|  | -1.22 | -44.428338 | -1.2 | -38.986104 | -1.18 | -35.493554 | -1.17 | -35.03255 | -1.15 | -31.969576 | -1.13 | -31.639528 | -1.11 | -29.371048 | -1.09 | -25.295692 | -1.07 | -24.78296
|  | -1.21 | -42.197774 | -1.19 | -38.896432 | -1.17 | -35.127126 | -1.16 | -34.328552 | -1.14 | -31.923432 | -1.12 | -29.415074 | -1.1 | -28.064514 | -1.08 | -25.69196 | -1.06 | -21.975792
|  | -1.2 | -40.702284 | -1.18 | -37.590536 | -1.16 | -34.99939 | -1.15 | -32.326648 | -1.13 | -31.504806 | -1.11 | -28.933778 | -1.09 | -25.918746 | -1.07 | -24.814344 | -1.05 | -22.161688
|  | -1.19 | -40.528008 | -1.17 | -35.298196 | -1.15 | -34.049406 | -1.14 | -31.50341 | -1.12 | -30.375454 | -1.1 | -28.37485 | -1.08 | -25.255012 | -1.06 | -23.347296 | -1.04 | -21.390136
|  | -1.18 | -40.432752 | -1.16 | -35.346092 | -1.14 | -31.255008 | -1.13 | -30.946546 | -1.11 | -28.49984 | -1.09 | -27.499642 | -1.07 | -24.562936 | -1.05 | -21.270542 | -1.03 | -19.677668
|  | -1.17 | -38.22315 | -1.15 | -34.624508 | -1.13 | -30.983572 | -1.12 | -30.532362 | -1.1 | -27.95488 | -1.08 | -24.54981 | -1.06 | -23.781002 | -1.04 | -21.064762 | -1.02 | -16.712702
|  | -1.16 | -36.869242 | -1.14 | -33.344024 | -1.12 | -30.531982 | -1.11 | -28.742356 | -1.09 | -27.525868 | -1.07 | -24.507544 | -1.05 | -21.763382 | -1.03 | -19.895714 | -1.01 | -16.70078
|  | -1.15 | -36.71323 | -1.13 | -31.078504 | -1.11 | -29.871682 | -1.1 | -27.427544 | -1.08 | -26.121 | -1.06 | -23.909278 | -1.04 | -19.896298 | -1.02 | -18.271892 | -1 | -16.37768
|  | -1.14 | -36.5041 | -1.12 | -31.13429 | -1.1 | -27.855244 | -1.09 | -27.5113 | -1.07 | -23.632292 | -1.05 | -23.313056 | -1.03 | -19.854404 | -1.01 | -15.55478 | -0.99 | -14.982622
|  | -1.13 | -34.827624 | -1.11 | -30.507644 | -1.09 | -27.15743 | -1.08 | -26.732816 | -1.06 | -23.27378 | -1.04 | -20.416944 | -1.02 | -18.668578 | -1 | -15.971944 | -0.98 | -13.414584
|  | -1.12 | -32.601672 | -1.1 | -29.539922 | -1.08 | -26.5101475 | -1.07 | -24.535332 | -1.05 | -22.933102 | -1.03 | -19.465102 | -1.01 | -17.193178 | -0.99 | -15.341038 | -0.97 | -11.8949875
|  | -1.11 | -32.4682 |  |  |  |  | -1.06 | -23.01213 | -1.04 | -22.41828 | -1.02 | -18.16242 | -1 | -14.55136