## Data CV
CV i vs E Scan 1 |  | CV i vs E Scan 2 |  | CV i vs E Scan 3 |  | CV i vs E Scan 4 |  | CV i vs E Scan 5 |  | CV i vs E Scan 6 |  | CV i vs E Scan 7 |  | CV i vs E Scan 8 |  | CV i vs E Scan 9 |  | CV i vs E Scan 10
V | µA | V | µA | V | µA | V | µA | V | µA | V | µA | V | µA | V | µA | V | µA | V | µA
-0.5 | 23.72601 | -1.13 | -47.60289 | -1.11 | -31.44681 | -1.09 | -27.326008 | -1.08 | -24.24739 | -1.06 | -22.72824 | -1.04 | -20.660105 | -1.02 | -17.94267 | -1 | -15.484785 | -0.98 | -14.305754
-0.95 | -106.8654 | -1.12 | -46.22598 | -1.1 | -31.062152 | -1.08 | -26.596606 | -1.07 | -26.019542 | -1.05 | -21.797458 | -1.03 | -19.201068 | -1.01 | -17.667506 | -0.99 | -14.83871 | -0.97 | -11.6371448
-0.94 | -102.175738 | -1.11 | -43.483578 | -1.09 | -30.141434 | -1.07 | -26.758928 | -1.06 | -24.003304 | -1.04 | -21.480452 | -1.02 | -17.631578 | -1 | -15.87258 | -0.98 | -14.233976 | -0.96 | -10.7174624
-0.93 | -79.470016 | -1.1 | -42.998654 | -1.08 | -27.215244 | -1.06 | -24.730962 | -1.05 | -21.641368 | -1.03 | -19.24901 | -1.01 | -18.220808 | -0.99 | -14.20624 | -0.97 | -12.275248 | -0.95 | -10.0567472
-0.92 | -68.134122 | -1.09 | -41.432252 | -1.07 | -26.731788 | -1.05 | -22.88405 | -1.04 | -21.499402 | -1.02 | -17.579848 | -1 | -17.029894 | -0.98 | -13.77432 | -0.96 | -10.033146 | -0.94 | -8.9547672
-0.91 | -58.900762 | -1.08 | -39.702804 | -1.06 | -27.466758 | -1.04 | -21.399518 | -1.03 | -20.269784 | -1.01 | -16.68421 | -0.99 | -14.849832 | -0.97 | -12.860012 | -0.95 | -9.4806206 | -0.93 | -5.7473764
-0.9 | -49.148666 | -1.07 | -35.749906 | -1.05 | -24.994866 | -1.03 | -21.164368 | -1.02 | -18.21146 | -1 | -17.637844 | -0.98 | -13.077018 | -0.96 | -11.171209 | -0.94 | -8.4322248 | -0.92 | -3.956464
-0.89 | -42.331798 | -1.06 | -35.00376 | -1.04 | -22.848592 | -1.02 | -20.357872 | -1.01 | -16.46545 | -0.99 | -15.256022 | -0.97 | -12.50346 | -0.95 | -8.8529802 | -0.93 | -6.2960756 | -0.91 | -3.0419362
-0.88 | -37.20771 | -1.05 | -33.149842 | -1.03 | -21.518338 | -1.01 | -17.141444 | -1 | -16.883678 | -0.98 | -12.862952 | -0.96 | -11.601434 | -0.94 | -8.0082136 | -0.92 | -4.4164322 | -0.9 | -2.5045402
-0.87 | -33.200352 | -1.04 | -31.971072 | -1.02 | -20.355648 | -1 | -18.048422 | -0.99 | -15.42449 | -0.97 | -11.777692 | -0.95 | -9.2342698 | -0.93 | -7.020022 | -0.91 | -2.5658512 | -0.89 | 0.2565228
-0.86 | -27.281842 | -1.03 | -28.273614 | -1.01 | -19.883898 | -0.99 | -16.800324 | -0.98 | -14.521686 | -0.96 | -11.440842 | -0.94 | -7.3403084 | -0.92 | -5.353367 | -0.9 | -2.0348214 | -0.88 | 2.86894
-0.85 | -22.320186 | -1.02 | -26.343828 | -1 | -19.294046 | -0.98 | -15.07055 | -0.97 | -11.736528 | -0.95 | -9.79199975 | -0.93 | -7.2273342 | -0.91 | -1.9267394 | -0.89 | -0.2532566 | -0.87 | 2.9303136
-0.84 | -19.096432 | -1.01 | -25.408218 | -0.99 | -16.913006 | -0.97 | -12.868184 | -0.96 | -11.812274 | -0.94 | -7.8054182 | -0.92 | -5.977812 | -0.9 | -1.831862 | -0.88 | 2.7727804 | -0.86 | 3.5731544
-0.83 | -15.49468 | -1 | -24.896346 | -0.98 | -16.134708 | -0.96 | -10.5556278 | -0.95 | -9.7720352 | -0.93 | -6.3338844 | -0.91 | -3.0421284 | -0.89 | -0.592479 | -0.87 | 3.4955768 | -0.85 | 6.4863696
-0.82 | -12.388508 | -0.99 | -22.168456 | -0.97 | -14.847408 | -0.95 | -9.7964786 | -0.94 | -8.9221986 | -0.92 | -5.3649276 | -0.9 | -0.7409516 | -0.88 | 1.2617204 | -0.86 | 4.8144834 | -0.84 | 8.7802832
-0.81 | -8.3368518 | -0.98 | -20.576792 | -0.96 | -13.080924 | -0.94 | -9.4935076 | -0.93 | -6.2992634 | -0.91 | -4.3357536 | -0.89 | -0.5909554 | -0.87 | 4.5687988 | -0.85 | 5.5246346 | -0.83 | 9.8022388
-0.8 | -4.5599946 | -0.97 | -19.163528 | -0.95 | -9.8404208 | -0.93 | -8.0152936 | -0.92 | -4.9825086 | -0.9 | -2.2094452 | -0.88 | 0.6966302 | -0.86 | 4.7214636 | -0.84 | 7.8665162 | -0.82 | 11.637294
-0.79 | -0.3347772 | -0.96 | -17.90465 | -0.94 | -9.5023044 | -0.92 | -5.1781236 | -0.91 | -4.4547712 | -0.89 | 0.5486298 | -0.87 | 3.1232358 | -0.85 | 5.8540982 | -0.83 | 10.3193496 | -0.81 | 13.442638
-0.78 | 3.6770848 | -0.95 | -15.489436 | -0.93 | -8.3374002 | -0.91 | -4.409519 | -0.9 | -2.2796824 | -0.88 | 1.2898064 | -0.86 | 5.4042636 | -0.84 | 6.843714 | -0.82 | 12.01272 | -0.8 | 16.87521
-0.77 | 10.1367268 | -0.94 | -12.862084 | -0.92 | -6.6813342 | -0.9 | -2.9876146 | -0.89 | 0.262297 | -0.87 | 3.0870552 | -0.85 | 6.1009854 | -0.83 | 10.1975148 | -0.81 | 13.664494 | -0.79 | 18.442206
-0.76 | 15.520902 | -0.93 | -12.264528 | -0.91 | -4.8778424 | -0.89 | -1.0382596 | -0.88 | 2.1481594 | -0.86 | 4.5231836 | -0.84 | 6.4697718 | -0.82 | 12.006068 | -0.8 | 16.27804 | -0.78 | 19.515724
-0.75 | 21.196154 | -0.92 | -10.6481322 | -0.9 | -3.6401944 | -0.88 | 0.9130536 | -0.87 | 2.638199 | -0.85 | 6.3649862 | -0.83 | 9.2637934 | -0.81 | 14.08005 | -0.79 | 18.490638 | -0.77 | 21.38157
-0.74 | 23.513036 | -0.91 | -8.2567676 | -0.89 | -2.4785836 | -0.87 | 2.8002152 | -0.86 | 3.037905 | -0.84 | 7.7984056 | -0.82 | 12.57123 | -0.8 | 15.866098 | -0.78 | 20.018686 | -0.76 | 24.052898
-0.73 | 28.090542 | -0.9 | -6.0737024 | -0.88 | -0.0865006 | -0.86 | 3.6075864 | -0.85 | 5.8415888 | -0.83 | 8.761835 | -0.81 | 14.55614 | -0.79 | 18.620956 | -0.77 | 21.920008 | -0.75 | 23.878764
-0.72 | 32.340942 | -0.89 | -5.8002638 | -0.87 | 2.832251 | -0.85 | 5.2226396 | -0.84 | 7.5231262 | -0.82 | 10.834387 | -0.8 | 15.61349 | -0.78 | 21.329774 | -0.76 | 22.302878 | -0.74 | 23.795536
-0.71 | 32.995166 | -0.88 | -4.4988164 | -0.86 | 3.4568542 | -0.84 | 8.1951642 | -0.83 | 9.5008238 | -0.81 | 14.761692 | -0.79 | 17.61312 | -0.77 | 21.297716 | -0.75 | 24.504424 | -0.73 | 23.896022
-0.7 | 30.643478 | -0.87 | -2.0224408 | -0.85 | 4.8419426 | -0.83 | 9.033388 | -0.82 | 10.9403734 | -0.8 | 16.254058 | -0.78 | 20.918586 | -0.76 | 22.876162 | -0.74 | 24.324164 | -0.72 | 25.573062
-0.69 | 24.627332 | -0.86 | 0.9376742 | -0.84 | 6.5909036 | -0.82 | 11.5900572 | -0.81 | 13.59837 | -0.79 | 17.405052 | -0.77 | 22.124148 | -0.75 | 24.356196 | -0.73 | 24.631214 | -0.71 | 26.319516
-0.68 | 20.382172 | -0.85 | 2.9284108 | -0.83 | 9.7465224 | -0.81 | 13.256488 | -0.8 | 16.862896 | -0.78 | 19.704852 | -0.76 | 22.312064 | -0.74 | 25.381688 | -0.72 | 25.13756 | -0.7 | 25.661016
-0.67 | 17.057836 | -0.84 | 4.194797 | -0.82 | 11.94413 | -0.8 | 16.482796 | -0.79 | 18.634672 | -0.77 | 22.442692 | -0.75 | 23.302334 | -0.73 | 24.601966 | -0.71 | 26.771912 | -0.69 | 26.134736
-0.66 | 16.174236 | -0.83 | 6.6273198 | -0.81 | 12.518068 | -0.79 | 18.763936 | -0.78 | 19.056144 | -0.76 | 23.727848 | -0.74 | 24.265642 | -0.72 | 25.293514 | -0.7 | 26.398824 | -0.68 | 27.891044
-0.65 | 16.042728 | -0.82 | 11.1129456 | -0.8 | 14.899722 | -0.78 | 20.688584 | -0.77 | 21.48924 | -0.75 | 23.133562 | -0.73 | 25.977756 | -0.71 | 25.928792 | -0.69 | 26.174418 | -0.67 | 27.780676
-0.64 | 16.528452 | -0.81 | 12.1588668 | -0.79 | 18.400024 | -0.77 | 21.416864 | -0.76 | 24.21577 | -0.74 | 23.462458 | -0.72 | 25.52209 | -0.7 | 27.069948 | -0.68 | 26.530212 | -0.66 | 26.972996
-0.63 | 16.821608 | -0.8 | 14.21276 | -0.78 | 20.877024 | -0.76 | 23.045684 | -0.75 | 23.403718 | -0.73 | 25.712338 | -0.71 | 25.565508 | -0.69 | 27.038374 | -0.67 | 28.123408 | -0.65 | 27.217836
-0.62 | 15.801536 | -0.79 | 16.949582 | -0.77 | 21.825034 | -0.75 | 23.422886 | -0.74 | 24.07502 | -0.72 | 26.581728 | -0.7 | 26.626884 | -0.68 | 26.61114 | -0.66 | 28.153014 | -0.64 | 28.29615
-0.61 | 16.64506 | -0.78 | 20.74381 | -0.76 | 22.655772 | -0.74 | 24.90559 | -0.73 | 24.600648 | -0.71 | 25.62585 | -0.69 | 26.954002 | -0.67 | 26.465172 | -0.65 | 27.819012 | -0.63 | 28.816688
-0.6 | 18.28875 | -0.77 | 22.5489 | -0.75 | 23.24816 | -0.73 | 24.102844 | -0.72 | 26.420968 | -0.7 | 25.956696 | -0.68 | 26.811422 | -0.66 | 27.9249 | -0.64 | 27.430094 | -0.62 | 27.78095
-0.59 | 17.480528 | -0.76 | 22.97008 | -0.74 | 24.450598 | -0.72 | 25.487312 | -0.71 | 26.659708 | -0.69 | 26.738012 | -0.67 | 26.731502 | -0.65 | 27.637712 | -0.63 | 28.747454 | -0.61 | 27.743808
-0.58 | 17.414154 | -0.75 | 22.120162 | -0.73 | 24.719444 | -0.71 | 27.371726 | -0.7 | 26.12274 | -0.68 | 27.2872 | -0.66 | 27.168524 | -0.64 | 27.694664 | -0.62 | 28.680182 | -0.6 | 28.300398
-0.57 | 17.970918 | -0.74 | 24.13446 | -0.72 | 24.308028 | -0.7 | 26.52081 | -0.69 | 26.129272 | -0.67 | 27.106172 | -0.65 | 28.788648 | -0.63 | 27.649096 | -0.61 | 27.959142 | -0.59 | 29.594042
-0.56 | 18.84209 | -0.73 | 25.178172 | -0.71 | 25.851742 | -0.69 | 26.08463 | -0.68 | 27.848002 | -0.66 | 27.099706 | -0.64 | 27.933106 | -0.62 | 28.526882 | -0.6 | 28.236228 | -0.58 | 29.027094
-0.55 | 19.421672 | -0.72 | 25.420368 | -0.7 | 27.655184 | -0.68 | 26.408866 | -0.67 | 27.932888 | -0.65 | 27.104288 | -0.63 | 28.138676 | -0.61 | 29.110566 | -0.59 | 28.94945 | -0.57 | 28.433572
-0.54 | 19.583584 | -0.71 | 25.489688 | -0.69 | 27.004836 | -0.67 | 27.353392 | -0.66 | 27.126788 | -0.64 | 29.314104 | -0.62 | 27.643938 | -0.6 | 28.080076 | -0.58 | 29.322696 | -0.56 | 28.39947
-0.53 | 19.087358 | -0.7 | 27.169804 | -0.68 | 26.540286 | -0.66 | 27.73757 | -0.65 | 27.307584 | -0.63 | 28.265736 | -0.61 | 29.488642 | -0.59 | 28.262668 | -0.57 | 28.571062 | -0.55 | 29.080768
-0.52 | 21.134416 | -0.69 | 28.890118 | -0.67 | 27.218296 | -0.65 | 26.975108 | -0.64 | 28.472398 | -0.62 | 28.115086 | -0.6 | 28.6634 | -0.58 | 29.354468 | -0.56 | 28.25955 | -0.54 | 28.832204
-0.51 | 22.169138 | -0.68 | 27.802792 | -0.66 | 28.472936 | -0.64 | 27.557584 | -0.63 | 28.766892 | -0.61 | 27.962358 | -0.59 | 28.678932 | -0.57 | 29.448858 | -0.55 | 28.359304 | -0.53 | 27.923532
-0.5 | 20.726856 | -0.67 | 27.371078 | -0.65 | 28.516066 | -0.63 | 29.007726 | -0.62 | 28.155724 | -0.6 | 29.542358 | -0.58 | 27.553796 | -0.56 | 28.363926 | -0.54 | 29.337938 | -0.52 | 27.975894
-0.51 | 18.791066 | -0.66 | 27.744208 | -0.64 | 27.859354 | -0.62 | 29.218584 | -0.61 | 27.914204 | -0.59 | 28.43634 | -0.57 | 28.947232 | -0.55 | 27.770984 | -0.53 | 28.667644 | -0.51 | 29.848306
-0.52 | 17.588434 | -0.65 | 29.130414 | -0.63 | 28.004876 | -0.61 | 27.878284 | -0.6 | 28.957146 | -0.58 | 28.223348 | -0.56 | 29.319288 | -0.54 | 28.22371 | -0.52 | 28.142718 | -0.5 | 28.294268
-0.53 | 15.294374 | -0.64 | 28.06313 | -0.62 | 29.511854 | -0.6 | 27.679554 | -0.59 | 29.550406 | -0.57 | 28.308276 | -0.55 | 28.436396 | -0.53 | 28.914258 | -0.51 | 28.313166 | -0.51 | 24.387508
-0.54 | 13.118704 | -0.63 | 28.602726 | -0.61 | 29.460736 | -0.59 | 29.015618 | -0.58 | 28.08976 | -0.56 | 29.644098 | -0.54 | 27.589326 | -0.52 | 28.40174 | -0.5 | 28.61802 | -0.52 | 23.5341
-0.55 | 14.332802 | -0.62 | 28.436634 | -0.6 | 28.920466 | -0.58 | 29.349672 | -0.57 | 27.695194 | -0.55 | 28.903718 | -0.53 | 28.64041 | -0.51 | 28.365528 | -0.51 | 24.078258 | -0.53 | 22.039212
-0.56 | 13.098726 | -0.61 | 31.1582 | -0.59 | 29.111172 | -0.57 | 28.350702 | -0.56 | 28.429688 | -0.54 | 28.716912 | -0.52 | 29.174226 | -0.5 | 27.921256 | -0.52 | 22.949462 | -0.54 | 19.914552
-0.57 | 11.972198 | -0.6 | 29.493616 | -0.58 | 29.800308 | -0.56 | 28.218842 | -0.55 | 29.348952 | -0.53 | 28.066372 | -0.51 | 28.422368 | -0.51 | 25.4522 | -0.53 | 22.446884 | -0.55 | 18.787358
-0.58 | 10.702708 | -0.59 | 29.334572 | -0.57 | 30.283708 | -0.55 | 28.4093 | -0.54 | 29.089482 | -0.52 | 28.87038 | -0.5 | 28.097378 | -0.52 | 22.837734 | -0.54 | 21.023774 | -0.56 | 17.96399
-0.59 | 10.7847726 | -0.58 | 29.561284 | -0.56 | 29.438926 | -0.54 | 29.760966 | -0.53 | 28.301268 | -0.51 | 29.103772 | -0.51 | 24.914178 | -0.53 | 21.388934 | -0.55 | 18.244906 | -0.57 | 17.497062
-0.6 | 10.2893038 | -0.57 | 31.064748 | -0.55 | 28.867562 | -0.53 | 28.960866 | -0.52 | 28.202578 | -0.5 | 27.703172 | -0.52 | 23.562848 | -0.54 | 20.786072 | -0.56 | 17.240814 | -0.58 | 15.823842
-0.61 | 8.7118524 | -0.56 | 31.890174 | -0.54 | 29.712298 | -0.52 | 28.816802 | -0.51 | 30.180714 | -0.51 | 25.135004 | -0.53 | 20.825666 | -0.55 | 19.490282 | -0.57 | 17.254986 | -0.59 | 14.671136
-0.62 | 7.3470166 | -0.55 | 32.126712 | -0.53 | 30.688994 | -0.51 | 28.589948 | -0.5 | 27.148718 | -0.52 | 23.417252 | -0.54 | 20.214934 | -0.56 | 17.078374 | -0.58 | 16.828304 | -0.6 | 14.696122
-0.63 | 7.7669108 | -0.54 | 31.845794 | -0.52 | 30.03357 | -0.5 | 28.404858 | -0.51 | 24.422438 | -0.53 | 21.380298 | -0.55 | 19.352218 | -0.57 | 16.963272 | -0.59 | 15.247228 | -0.61 | 13.868782
-0.64 | 7.5447344 | -0.53 | 33.804164 | -0.51 | 29.733616 | -0.51 | 24.377724 | -0.52 | 23.176742 | -0.54 | 19.835318 | -0.56 | 18.182854 | -0.58 | 16.250066 | -0.6 | 13.79356 | -0.62 | 13.17056
-0.65 | 6.7012972 | -0.52 | 34.365102 | -0.5 | 28.68282 | -0.52 | 23.156562 | -0.53 | 22.070526 | -0.55 | 18.92222 | -0.57 | 15.818692 | -0.59 | 16.129604 | -0.61 | 13.386488 | -0.63 | 10.86112
-0.66 | 5.0053298 | -0.51 | 33.930818 | -0.51 | 26.199034 | -0.53 | 21.854848 | -0.54 | 19.292004 | -0.56 | 18.395684 | -0.58 | 15.503334 | -0.6 | 13.796936 | -0.62 | 13.46743 | -0.64 | 11.358644
-0.67 | 5.3162964 | -0.5 | 32.40791 | -0.52 | 23.074718 | -0.54 | 20.356828 | -0.55 | 18.954738 | -0.57 | 17.22123 | -0.59 | 15.78623 | -0.61 | 12.822288 | -0.63 | 12.032428 | -0.65 | 11.5408
-0.68 | 4.8993164 | -0.51 | 29.70855 | -0.53 | 22.341184 | -0.55 | 18.7049 | -0.56 | 17.962322 | -0.58 | 15.326406 | -0.6 | 14.545348 | -0.62 | 13.095112 | -0.64 | 10.2857768 | -0.66 | 10.3022114
-0.69 | 4.1821 | -0.52 | 27.24894 | -0.54 | 21.858668 | -0.56 | 17.620152 | -0.57 | 17.82689 | -0.59 | 15.032812 | -0.61 | 13.503972 | -0.63 | 12.800802 | -0.65 | 10.3826906 | -0.67 | 8.760125
-0.7 | 3.0864798 | -0.53 | 24.241704 | -0.55 | 20.06143 | -0.57 | 16.988734 | -0.58 | 15.649826 | -0.6 | 14.590166 | -0.62 | 12.571272 | -0.64 | 10.96699 | -0.66 | 10.6044212 | -0.68 | 8.278623
-0.71 | 2.3956708 | -0.54 | 23.388858 | -0.56 | 18.226538 | -0.58 | 16.864428 | -0.59 | 14.551154 | -0.61 | 13.93777 | -0.63 | 12.130614 | -0.65 | 9.7887898 | -0.67 | 9.9059392 | -0.69 | 8.2230716
-0.72 | 2.6892042 | -0.55 | 22.461584 | -0.57 | 17.091508 | -0.59 | 15.36755 | -0.6 | 14.252638 | -0.62 | 11.941984 | -0.64 | 12.147452 | -0.66 | 10.1749618 | -0.68 | 7.713973 | -0.7 | 7.9518984
-0.73 | 2.0046458 | -0.56 | 20.945972 | -0.58 | 17.369562 | -0.6 | 13.388886 | -0.61 | 14.01432 | -0.63 | 11.805336 | -0.65 | 10.01866 | -0.67 | 9.660289 | -0.69 | 8.2679754 | -0.71 | 5.8470064
-0.74 | -0.1660812 | -0.57 | 19.54426 | -0.59 | 16.33945 | -0.61 | 13.250566 | -0.62 | 13.400628 | -0.64 | 11.528946 | -0.66 | 9.672745 | -0.68 | 8.6813126 | -0.7 | 7.9082886 | -0.72 | 5.5188058
-0.75 | -0.1637252 | -0.58 | 18.371906 | -0.6 | 13.583524 | -0.62 | 13.213794 | -0.63 | 11.173902 | -0.65 | 10.828158 | -0.67 | 9.3747422 | -0.69 | 7.169069 | -0.71 | 6.8216254 | -0.73 | 5.7761562
-0.76 | -1.3657312 | -0.59 | 17.989658 | -0.61 | 13.073858 | -0.63 | 11.1110722 | -0.64 | 11.450912 | -0.66 | 9.3172014 | -0.68 | 9.139498 | -0.7 | 7.4183614 | -0.72 | 5.3191168 | -0.74 | 5.761465
-0.77 | -3.2902442 | -0.6 | 16.539422 | -0.62 | 13.635392 | -0.64 | 11.0651316 | -0.65 | 11.108322 | -0.67 | 9.16527 | -0.69 | 7.9896396 | -0.71 | 7.8192498 | -0.73 | 5.9166884 | -0.75 | 4.6855314
-0.78 | -5.6973688 | -0.61 | 14.47507 | -0.63 | 12.750774 | -0.65 | 10.4663706 | -0.66 | 10.1384226 | -0.68 | 8.3962836 | -0.7 | 6.961058 | -0.72 | 6.5939546 | -0.74 | 5.7230518 | -0.76 | 3.7889954
-0.79 | -9.4248394 | -0.62 | 13.857792 | -0.64 | 11.0635364 | -0.66 | 10.434628 | -0.67 | 8.1703348 | -0.69 | 9.0607932 | -0.71 | 7.034313 | -0.73 | 4.215884 | -0.75 | 5.5150382 | -0.77 | 3.8448064
-0.8 | -12.38775 | -0.63 | 13.658064 | -0.65 | 10.371167 | -0.67 | 9.0725118 | -0.68 | 8.3000228 | -0.7 | 6.8993196 | -0.72 | 7.256281 | -0.74 | 5.35965 | -0.76 | 2.9300364 | -0.78 | 3.5019486
-0.81 | -15.846048 | -0.64 | 13.36679 | -0.66 | 10.2976106 | -0.68 | 7.5282132 | -0.69 | 7.76339 | -0.71 | 6.3869316 | -0.73 | 5.3098608 | -0.75 | 4.8096058 | -0.77 | 3.2566172 | -0.79 | 1.5817282
-0.82 | -19.92533 | -0.65 | 10.920228 | -0.67 | 9.7937348 | -0.69 | 7.4817314 | -0.7 | 7.7993356 | -0.72 | 6.739005 | -0.74 | 4.5205536 | -0.76 | 4.6405216 | -0.78 | 3.4596342 | -0.8 | -0.5510818
-0.83 | -24.587984 | -0.66 | 10.108584 | -0.68 | 8.5036448 | -0.7 | 7.6293834 | -0.71 | 5.8412384 | -0.73 | 6.294851 | -0.75 | 4.4420226 | -0.77 | 2.7668364 | -0.79 | 3.0184896 | -0.81 | -1.026317
-0.84 | -29.394132 | -0.67 | 10.2442506 | -0.69 | 6.7027572 | -0.71 | 6.4220324 | -0.72 | 6.108186 | -0.74 | 4.3550824 | -0.76 | 4.5559384 | -0.78 | 2.1037584 | -0.8 | 0.0183566 | -0.82 | -2.2921144
-0.85 | -33.739688 | -0.68 | 9.8330268 | -0.7 | 7.4667704 | -0.72 | 5.3035338 | -0.73 | 6.0083856 | -0.75 | 3.820244 | -0.77 | 3.7324322 | -0.79 | 2.6274916 | -0.81 | -1.8000364 | -0.83 | -4.835715
-0.86 | -38.37858 | -0.69 | 8.1614772 | -0.71 | 7.4768666 | -0.73 | 5.3519434 | -0.74 | 4.869492 | -0.76 | 4.057341 | -0.78 | 1.9691486 | -0.8 | 2.0300102 | -0.82 | -2.9901902 | -0.84 | -8.0996886
-0.87 | -43.981646 | -0.7 | 7.5339888 | -0.72 | 6.2462388 | -0.74 | 5.3307026 | -0.75 | 3.6928016 | -0.77 | 4.1966118 | -0.79 | 1.8532568 | -0.81 | -1.5163676 | -0.83 | -4.1255102 | -0.85 | -9.4679544
-0.88 | -45.967926 | -0.71 | 7.7310204 | -0.73 | 5.4281264 | -0.75 | 4.9933002 | -0.76 | 3.2505228 | -0.78 | 3.1250096 | -0.8 | 1.571251 | -0.82 | -3.204519 | -0.84 | -7.134839 | -0.86 | -10.7578866
-0.89 | -48.337614 | -0.72 | 7.3285922 | -0.74 | 4.9418244 | -0.76 | 2.6587534 | -0.77 | 3.7364528 | -0.79 | 1.4057186 | -0.81 | -0.3574784 | -0.83 | -4.8087044 | -0.85 | -10.4301334 | -0.87 | -12.410462
-0.9 | -51.981304 | -0.73 | 6.4110384 | -0.75 | 5.6655674 | -0.77 | 3.275036 | -0.78 | 3.4462274 | -0.8 | 0.6679828 | -0.82 | -4.0302278 | -0.84 | -7.1207904 | -0.86 | -11.327998 | -0.88 | -15.265368
-0.91 | -56.294912 | -0.74 | 4.3008584 | -0.76 | 4.4187672 | -0.78 | 2.3604966 | -0.79 | 1.1602984 | -0.81 | -0.07037 | -0.83 | -5.4956196 | -0.85 | -10.0275056 | -0.87 | -12.664142 | -0.89 | -15.641978
-0.92 | -59.26017 | -0.75 | 5.3534694 | -0.77 | 1.3002422 | -0.79 | 2.0110346 | -0.8 | 0.015443 | -0.82 | -2.9536106 | -0.84 | -6.843784 | -0.86 | -11.394452 | -0.88 | -13.671116 | -0.9 | -16.014154
-0.93 | -61.295308 | -0.76 | 4.4569538 | -0.78 | 2.8057576 | -0.8 | -0.3096922 | -0.81 | -0.7323506 | -0.83 | -5.8391442 | -0.85 | -9.100033 | -0.87 | -12.278138 | -0.89 | -16.26917 | -0.91 | -17.199412
-0.94 | -63.845348 | -0.77 | 3.1130306 | -0.79 | 1.7529442 | -0.81 | -2.351945 | -0.82 | -2.5334202 | -0.84 | -7.4916778 | -0.86 | -11.846456 | -0.88 | -13.185582 | -0.9 | -16.642048 | -0.92 | -19.592538
-0.95 | -66.731854 | -0.78 | 0.891988 | -0.8 | 1.1402718 | -0.82 | -3.530769 | -0.83 | -5.1160776 | -0.85 | -9.297201 | -0.87 | -14.147138 | -0.89 | -15.937588 | -0.91 | -17.731826 | -0.93 | -20.308612
-0.96 | -69.142622 | -0.79 | -0.183793 | -0.81 | -1.8057154 | -0.83 | -5.24294 | -0.84 | -8.6742046 | -0.86 | -10.6693196 | -0.88 | -13.6849 | -0.9 | -17.41097 | -0.92 | -17.77073 | -0.94 | -20.455168
-0.97 | -69.657886 | -0.8 | -0.2001372 | -0.82 | -4.873266 | -0.84 | -8.4294874 | -0.85 | -10.3966514 | -0.87 | -13.574972 | -0.89 | -15.281072 | -0.91 | -17.937432 | -0.93 | -21.270838 | -0.95 | -21.736068
-0.98 | -70.794994 | -0.81 | -2.8135658 | -0.83 | -6.3188038 | -0.85 | -10.882114 | -0.86 | -12.015948 | -0.88 | -14.03691 | -0.9 | -17.138598 | -0.92 | -18.54021 | -0.94 | -20.980014 | -0.96 | -24.105778
-0.99 | -71.883644 | -0.82 | -7.0605964 | -0.84 | -8.4714038 | -0.86 | -11.866656 | -0.87 | -12.100982 | -0.89 | -14.90216 | -0.91 | -18.24308 | -0.93 | -19.424112 | -0.95 | -22.119088 | -0.97 | -25.08261
-1 | -71.102334 | -0.83 | -8.4720878 | -0.85 | -12.061506 | -0.87 | -13.457372 | -0.88 | -14.893582 | -0.9 | -15.687296 | -0.92 | -19.360738 | -0.94 | -21.171414 | -0.96 | -23.068932 | -0.98 | -24.978372
-1.01 | -72.760042 | -0.84 | -11.066694 | -0.86 | -13.093178 | -0.88 | -14.926116 | -0.89 | -15.723952 | -0.91 | -18.377128 | -0.93 | -19.63942 | -0.95 | -22.551058 | -0.97 | -24.737828 | -0.99 | -25.82973
-1.02 | -73.176226 | -0.85 | -13.136798 | -0.87 | -13.4887 | -0.89 | -16.942596 | -0.9 | -16.47267 | -0.92 | -19.573694 | -0.94 | -20.817078 | -0.96 | -23.101268 | -0.98 | -26.651748 | -1 | -25.847244
-1.03 | -74.104902 | -0.86 | -15.653604 | -0.88 | -15.447338 | -0.9 | -17.545504 | -0.91 | -17.39717 | -0.93 | -20.115624 | -0.95 | -23.082612 | -0.97 | -23.953274 | -0.99 | -24.688128 | -1.01 | -27.856376
-1.04 | -76.702684 | -0.87 | -16.597394 | -0.89 | -17.093696 | -0.91 | -17.77794 | -0.92 | -19.885396 | -0.94 | -21.12274 | -0.96 | -23.241174 | -0.98 | -27.162206 | -1 | -26.244808 | -1.02 | -28.258682
-1.05 | -76.009714 | -0.88 | -17.840686 | -0.9 | -18.595978 | -0.92 | -18.897134 | -0.93 | -20.828208 | -0.95 | -22.438784 | -0.97 | -23.569388 | -0.99 | -26.220334 | -1.01 | -28.597596 | -1.03 | -28.624812
-1.06 | -77.037544 | -0.89 | -18.852552 | -0.91 | -19.001634 | -0.93 | -21.554016 | -0.94 | -21.024056 | -0.96 | -24.676552 | -0.98 | -25.022888 | -1 | -26.611934 | -1.02 | -29.175152 | -1.04 | -30.144418
-1.07 | -76.524102 | -0.9 | -21.19543 | -0.92 | -20.053572 | -0.94 | -21.724038 | -0.95 | -21.861486 | -0.97 | -24.147156 | -0.99 | -27.304336 | -1.01 | -27.06428 | -1.03 | -29.461694 | -1.05 | -32.126754
-1.08 | -78.918158 | -0.91 | -23.265678 | -0.93 | -22.118806 | -0.95 | -22.014886 | -0.96 | -24.68145 | -0.98 | -24.487968 | -1 | -28.059876 | -1.02 | -29.56762 | -1.04 | -29.919654 | -1.06 | -32.429292
-1.09 | -79.38053 | -0.92 | -23.684992 | -0.94 | -23.507406 | -0.96 | -23.41162 | -0.97 | -25.013788 | -0.99 | -26.302408 | -1.01 | -26.58624 | -1.03 | -29.94281 | -1.05 | -31.633472 | -1.07 | -32.327062
-1.1 | -79.032744 | -0.93 | -24.09143 | -0.95 | -24.540934 | -0.97 | -25.159072 | -0.98 | -25.660532 | -1 | -27.93596 | -1.02 | -27.713914 | -1.04 | -29.733292 | -1.06 | -33.003652 | -1.08 | -33.299594
-1.11 | -78.729972 | -0.94 | -26.240092 | -0.96 | -25.24951 | -0.98 | -26.671698 | -0.99 | -25.85923 | -1.01 | -27.135022 | -1.03 | -30.411234 | -1.05 | -30.442434 | -1.07 | -31.983886 | -1.09 | -35.250832
-1.12 | -81.321578 | -0.95 | -28.352228 | -0.97 | -26.831522 | -0.99 | -26.845096 | -1 | -27.93931 | -1.02 | -28.26837 | -1.04 | -29.735006 | -1.06 | -33.304274 | -1.08 | -32.827084 | -1.1 | -35.344366
-1.13 | -82.057192 | -0.96 | -29.15863 | -0.98 | -28.21412 | -1 | -26.526836 | -1.01 | -29.123366 | -1.03 | -29.306222 | -1.05 | -31.075168 | -1.07 | -32.88631 | -1.09 | -35.280866 | -1.11 | -35.365884
-1.14 | -80.715298 | -0.97 | -29.471768 | -0.99 | -27.761636 | -1.01 | -28.923358 | -1.02 | -28.344062 | -1.04 | -31.735154 | -1.06 | -32.07223 | -1.08 | -33.583452 | -1.1 | -36.77297 | -1.12 | -35.378716
-1.15 | -80.959284 | -0.98 | -30.498858 | -1 | -27.638342 | -1.02 | -29.918358 | -1.03 | -29.760476 | -1.05 | -31.381786 | -1.07 | -33.314758 | -1.09 | -33.950672 | -1.11 | -36.117674 | -1.13 | -37.1801
-1.16 | -82.789914 | -0.99 | -33.597382 | -1.01 | -28.821854 | -1.03 | -30.22359 | -1.04 | -30.661622 | -1.06 | -31.50191 | -1.08 | -34.74696 | -1.1 | -35.531578 | -1.12 | -35.958522 | -1.14 | -37.505608
-1.17 | -83.09804 | -1 | -32.457496 | -1.02 | -30.936812 | -1.04 | -31.088562 | -1.05 | -32.074988 | -1.07 | -32.781354 | -1.09 | -33.949748 | -1.11 | -36.296706 | -1.13 | -36.501346 | -1.15 | -37.596942
-1.18 | -81.553352 | -1.01 | -32.663832 | -1.03 | -32.05543 | -1.05 | -33.489034 | -1.06 | -32.224948 | -1.08 | -34.571458 | -1.1 | -34.291006 | -1.12 | -36.420038 | -1.14 | -38.24145 | -1.16 | -37.315638
-1.19 | -82.151182 | -1.02 | -34.671428 | -1.04 | -32.881884 | -1.06 | -33.634956 | -1.07 | -33.981972 | -1.09 | -35.148262 | -1.11 | -36.738538 | -1.13 | -35.991016 | -1.15 | -38.549388 | -1.17 | -39.557834
-1.2 | -82.246408 | -1.03 | -36.693058 | -1.05 | -33.06578 | -1.07 | -34.495694 | -1.08 | -34.142008 | -1.1 | -34.837446 | -1.12 | -37.056746 | -1.14 | -37.168046 | -1.16 | -37.612862 | -1.18 | -39.814964
-1.21 | -83.264652 | -1.04 | -38.165492 | -1.06 | -34.429748 | -1.08 | -33.572594 | -1.09 | -35.342098 | -1.11 | -35.270946 | -1.13 | -36.818568 | -1.15 | -38.472894 | -1.17 | -38.729346 | -1.19 | -38.886752
-1.22 | -83.021632 | -1.05 | -36.933526 | -1.07 | -34.943642 | -1.09 | -35.93066 | -1.1 | -35.537068 | -1.12 | -36.976178 | -1.14 | -36.96041 | -1.16 | -37.451802 | -1.18 | -40.503844 | -1.2 | -39.589476
-1.23 | -82.498868 | -1.06 | -38.34989 | -1.08 | -35.765932 | -1.1 | -36.751038 | -1.11 | -36.105202 | -1.13 | -36.43069 | -1.15 | -38.196782 | -1.17 | -38.047084 | -1.19 | -40.039758 | -1.21 | -40.606912
-1.24 | -82.764194 | -1.07 | -40.270632 | -1.09 | -36.608052 | -1.11 | -36.807958 | -1.12 | -36.019192 | -1.14 | -37.00519 | -1.16 | -39.625758 | -1.18 | -39.32391 | -1.2 | -39.653274 | -1.22 | -41.41528
-1.25 | -82.398934 | -1.08 | -39.883156 | -1.1 | -37.979854 | -1.12 | -36.691992 | -1.13 | -38.35852 | -1.15 | -36.977818 | -1.17 | -39.206428 | -1.19 | -40.010752 | -1.21 | -39.953134 | -1.23 | -41.344706
-1.26 | -82.714148 | -1.09 | -40.60793 | -1.11 | -39.25182 | -1.13 | -37.548564 | -1.14 | -37.890128 | -1.16 | -38.380332 | -1.18 | -38.863516 | -1.2 | -39.966568 | -1.22 | -41.259464 | -1.24 | -40.879902
-1.27 | -82.402814 | -1.1 | -41.290994 | -1.12 | -39.206898 | -1.14 | -39.882824 | -1.15 | -37.888698 | -1.17 | -40.081872 | -1.19 | -38.913258 | -1.21 | -40.03119 | -1.23 | -42.018434 | -1.25 | -42.791598
-1.28 | -82.654014 | -1.11 | -43.38189 | -1.13 | -38.630456 | -1.15 | -38.548826 | -1.16 | -38.605038 | -1.18 | -38.982046 | -1.2 | -40.644798 | -1.22 | -40.375482 | -1.24 | -40.860508 | -1.26 | -42.796824
-1.29 | -83.666624 | -1.12 | -43.523338 | -1.14 | -39.671436 | -1.16 | -38.790352 | -1.17 | -40.183102 | -1.19 | -38.672258 | -1.21 | -40.562468 | -1.23 | -42.402132 | -1.25 | -41.648106 | -1.27 | -43.019378
-1.3 | -82.854018 | -1.13 | -43.255088 | -1.15 | -40.809748 | -1.17 | -38.965272 | -1.18 | -40.404046 | -1.2 | -39.6274 | -1.22 | -40.550464 | -1.24 | -42.130034 | -1.26 | -42.915466 | -1.28 | -42.939982
-1.31 | -81.225158 | -1.14 | -43.12882 | -1.16 | -40.562288 | -1.18 | -40.912886 | -1.19 | -40.11154 | -1.21 | -41.262572 | -1.23 | -40.700334 | -1.25 | -42.0865 | -1.27 | -43.630618 | -1.29 | -44.00387
-1.32 | -80.577782 | -1.15 | -44.64358 | -1.17 | -40.341676 | -1.19 | -40.962766 | -1.2 | -40.218282 | -1.22 | -40.829188 | -1.24 | -42.76642 | -1.26 | -41.434568 | -1.28 | -43.235086 | -1.3 | -46.056816
-1.33 | -82.13751 | -1.16 | -44.691176 | -1.18 | -41.182282 | -1.2 | -40.117184 | -1.21 | -41.528028 | -1.23 | -41.084054 | -1.25 | -43.422282 | -1.27 | -44.004392 | -1.29 | -43.830022 | -1.31 | -45.56405
-1.34 | -81.502576 | -1.17 | -44.53468 | -1.19 | -43.35849 | -1.21 | -41.047982 | -1.22 | -41.70818 | -1.24 | -41.953816 | -1.26 | -42.962968 | -1.28 | -44.400968 | -1.3 | -45.367676 | -1.32 | -45.219672
-1.35 | -79.578152 | -1.18 | -45.168126 | -1.2 | -42.951704 | -1.22 | -42.247778 | -1.23 | -41.66112 | -1.25 | -43.105088 | -1.27 | -41.775534 | -1.29 | -43.885256 | -1.31 | -45.912402 | -1.33 | -46.462888
-1.36 | -79.429926 | -1.19 | -45.61941 | -1.21 | -41.504962 | -1.23 | -42.471812 | -1.24 | -41.931536 | -1.26 | -42.886674 | -1.28 | -44.105206 | -1.3 | -43.32549 | -1.32 | -46.029802 | -1.34 | -48.162478
-1.37 | -79.988658 | -1.2 | -47.337908 | -1.22 | -41.91651 | -1.24 | -42.067576 | -1.25 | -41.653324 | -1.27 | -42.676338 | -1.29 | -44.452208 | -1.31 | -45.580954 | -1.33 | -46.035512 | -1.35 | -47.935904
-1.38 | -80.90421 | -1.21 | -46.959072 | -1.23 | -43.549206 | -1.25 | -42.256852 | -1.26 | -43.554296 | -1.28 | -43.353426 | -1.3 | -44.4774 | -1.32 | -47.313598 | -1.34 | -46.837378 | -1.36 | -49.17909
-1.39 | -78.714808 | -1.22 | -46.086752 | -1.24 | -44.768066 | -1.26 | -43.960144 | -1.27 | -43.550838 | -1.29 | -44.553516 | -1.31 | -43.862942 | -1.33 | -46.41373 | -1.35 | -48.703956 | -1.37 | -49.799636
-1.4 | -77.582486 | -1.23 | -46.86534 | -1.25 | -44.264732 | -1.27 | -45.563318 | -1.28 | -43.452204 | -1.3 | -45.169692 | -1.32 | -46.187678 | -1.34 | -46.281602 | -1.36 | -49.54201 | -1.38 | -53.546492
-1.39 | -76.45458 | -1.24 | -48.952152 | -1.26 | -43.988102 | -1.28 | -44.534514 | -1.29 | -43.765882 | -1.31 | -44.900156 | -1.33 | -46.915516 | -1.35 | -47.428658 | -1.37 | -49.422468 | -1.39 | -54.341784
-1.38 | -77.778066 | -1.25 | -47.72047 | -1.27 | -46.191856 | -1.29 | -44.347228 | -1.3 | -46.176334 | -1.32 | -45.398272 | -1.34 | -47.463504 | -1.36 | -49.922834 | -1.38 | -51.569832 | -1.4 | -54.377696
-1.37 | -77.20379 | -1.26 | -47.583536 | -1.28 | -46.425876 | -1.3 | -45.725144 | -1.31 | -45.323256 | -1.33 | -47.572788 | -1.35 | -47.06743 | -1.37 | -50.82894 | -1.39 | -55.31962 | -1.39 | -50.424226
-1.36 | -77.082548 | -1.27 | -47.944776 | -1.29 | -45.923294 | -1.31 | -47.40992 | -1.32 | -45.663848 | -1.34 | -47.636856 | -1.36 | -49.183936 | -1.38 | -51.37776 | -1.4 | -55.584212 | -1.38 | -49.466806
-1.35 | -78.462568 | -1.28 | -50.603006 | -1.3 | -46.06713 | -1.32 | -46.608962 | -1.33 | -46.88638 | -1.35 | -47.81907 | -1.37 | -51.601188 | -1.39 | -53.434626 | -1.39 | -50.343734 | -1.37 | -49.292132
-1.34 | -80.494938 | -1.29 | -49.917794 | -1.31 | -48.589052 | -1.33 | -46.262848 | -1.34 | -48.788438 | -1.36 | -48.705066 | -1.38 | -51.11203 | -1.4 | -55.909864 | -1.38 | -49.340336 | -1.36 | -46.851214
-1.33 | -79.897362 | -1.3 | -49.995686 | -1.32 | -48.327004 | -1.34 | -47.905618 | -1.35 | -49.123412 | -1.37 | -50.681326 | -1.39 | -53.344056 | -1.39 | -51.505408 | -1.37 | -49.02874 | -1.35 | -45.87658
-1.32 | -78.967932 | -1.31 | -50.20802 | -1.33 | -48.421756 | -1.35 | -50.73528 | -1.36 | -49.556036 | -1.38 | -51.906016 | -1.4 | -54.173052 | -1.38 | -47.556008 | -1.36 | -48.118738 | -1.34 | -46.439092
-1.31 | -79.717822 | -1.32 | -51.957546 | -1.34 | -48.1904 | -1.36 | -49.645506 | -1.37 | -50.38482 | -1.39 | -53.896672 | -1.39 | -52.315094 | -1.37 | -48.896626 | -1.35 | -46.153284 | -1.33 | -46.57026
-1.3 | -80.78723 | -1.33 | -51.901422 | -1.35 | -49.97356 | -1.37 | -50.912922 | -1.38 | -53.389562 | -1.4 | -54.125738 | -1.38 | -49.229526 | -1.36 | -47.975124 | -1.34 | -46.414686 | -1.32 | -45.804586
-1.29 | -78.456756 | -1.34 | -51.969668 | -1.36 | -52.293288 | -1.38 | -52.249608 | -1.39 | -55.089652 | -1.39 | -51.379538 | -1.37 | -46.991212 | -1.35 | -47.606164 | -1.33 | -46.096136 | -1.31 | -44.038624
-1.28 | -76.364896 | -1.35 | -52.311246 | -1.37 | -51.852118 | -1.39 | -55.666322 | -1.4 | -53.313672 | -1.38 | -49.529882 | -1.36 | -47.572832 | -1.34 | -44.897544 | -1.32 | -46.335432 | -1.3 | -44.719956
-1.27 | -75.428018 | -1.36 | -54.347576 | -1.38 | -53.333642 | -1.4 | -56.430374 | -1.39 | -50.599742 | -1.37 | -48.858546 | -1.35 | -46.953666 | -1.33 | -45.120356 | -1.31 | -45.033992 | -1.29 | -44.645436
-1.26 | -74.366936 | -1.37 | -55.934914 | -1.39 | -56.052506 | -1.39 | -50.444262 | -1.38 | -50.585264 | -1.36 | -46.441052 | -1.34 | -46.256158 | -1.32 | -46.618124 | -1.3 | -43.662684 | -1.28 | -43.450838
-1.25 | -72.643772 | -1.38 | -56.502706 | -1.4 | -56.674874 | -1.38 | -49.654428 | -1.37 | -49.465068 | -1.35 | -46.325586 | -1.33 | -45.045246 | -1.31 | -44.952948 | -1.29 | -43.863892 | -1.27 | -42.125638
-1.24 | -68.7395 | -1.39 | -57.276256 | -1.39 | -52.836092 | -1.37 | -49.51041 | -1.36 | -46.650838 | -1.34 | -47.078054 | -1.32 | -44.52233 | -1.3 | -43.272734 | -1.28 | -44.569072 | -1.26 | -41.57931
-1.23 | -67.61153 | -1.4 | -58.266942 | -1.38 | -50.356252 | -1.36 | -49.750176 | -1.35 | -46.556636 | -1.33 | -46.668052 | -1.31 | -45.690528 | -1.29 | -43.10746 | -1.27 | -42.514634 | -1.25 | -41.478682
-1.22 | -66.938182 | -1.39 | -56.099384 | -1.37 | -49.876928 | -1.35 | -47.179582 | -1.34 | -47.107354 | -1.32 | -44.586756 | -1.3 | -45.392104 | -1.28 | -43.120472 | -1.26 | -40.469522 | -1.24 | -40.273416
-1.21 | -64.032542 | -1.38 | -53.927264 | -1.36 | -50.269566 | -1.34 | -46.764208 | -1.33 | -46.522542 | -1.31 | -44.646016 | -1.29 | -42.5343 | -1.27 | -43.025056 | -1.25 | -41.026228 | -1.23 | -38.743774
-1.2 | -61.156248 | -1.37 | -52.065854 | -1.35 | -49.88671 | -1.33 | -47.218364 | -1.32 | -45.066644 | -1.3 | -44.817544 | -1.28 | -43.021914 | -1.26 | -41.283428 | -1.24 | -40.527224 | -1.22 | -37.847592
-1.19 | -59.45968 | -1.36 | -52.19418 | -1.34 | -47.927514 | -1.32 | -47.45356 | -1.31 | -44.804882 | -1.29 | -44.879254 | -1.27 | -42.556484 | -1.25 | -39.696066 | -1.23 | -40.28372 | -1.21 | -38.206412
-1.18 | -57.983162 | -1.35 | -52.596792 | -1.33 | -47.649608 | -1.31 | -45.235698 | -1.3 | -45.150336 | -1.28 | -42.230302 | -1.26 | -41.904218 | -1.24 | -40.06569 | -1.22 | -37.38494 | -1.2 | -37.178858
-1.17 | -56.101296 | -1.34 | -52.117062 | -1.32 | -48.789878 | -1.3 | -44.574198 | -1.29 | -45.209988 | -1.27 | -42.9401 | -1.25 | -40.476684 | -1.23 | -39.251824 | -1.21 | -38.220104 | -1.19 | -35.381576
-1.16 | -53.499914 | -1.33 | -49.98282 | -1.31 | -47.49162 | -1.29 | -44.39324 | -1.28 | -43.17939 | -1.26 | -42.698462 | -1.24 | -38.70845 | -1.22 | -38.103586 | -1.2 | -37.61937 | -1.18 | -34.591714
-1.15 | -51.31632 | -1.32 | -51.78281 | -1.3 | -45.90133 | -1.28 | -45.037514 | -1.27 | -42.456244 | -1.25 | -42.251728 | -1.23 | -39.408352 | -1.21 | -36.956982 | -1.19 | -36.443726 | -1.17 | -34.704322
-1.14 | -49.97413 | -1.31 | -51.590686 | -1.29 | -45.435134 | -1.27 | -43.289292 | -1.26 | -41.369186 | -1.24 | -39.19754 | -1.22 | -39.180954 | -1.2 | -37.206448 | -1.18 | -34.47665 | -1.16 | -34.716394
-1.13 | -49.426295 | -1.3 | -51.09721 | -1.28 | -45.954888 | -1.26 | -42.41373 | -1.25 | -41.946742 | -1.23 | -38.833348 | -1.21 | -37.416074 | -1.19 | -36.451044 | -1.17 | -33.435236 | -1.15 | -31.802846
|  | -1.29 | -49.633308 | -1.27 | -46.132092 | -1.25 | -41.622902 | -1.24 | -41.527682 | -1.22 | -38.454268 | -1.2 | -36.487358 | -1.18 | -35.21544 | -1.16 | -34.008944 | -1.14 | -31.048044
|  | -1.28 | -48.606868 | -1.26 | -43.279418 | -1.24 | -41.70272 | -1.23 | -38.474802 | -1.21 | -38.487618 | -1.19 | -36.27862 | -1.17 | -33.632014 | -1.15 | -32.971628 | -1.13 | -29.96103
|  | -1.27 | -48.880064 | -1.25 | -43.114086 | -1.23 | -40.648594 | -1.22 | -38.148228 | -1.2 | -37.073424 | -1.18 | -36.09751 | -1.16 | -33.5404 | -1.14 | -30.971026 | -1.12 | -29.770804
|  | -1.26 | -47.925672 | -1.24 | -42.404414 | -1.22 | -38.35161 | -1.21 | -37.73744 | -1.19 | -35.624086 | -1.17 | -34.919222 | -1.15 | -32.727944 | -1.13 | -30.297852 | -1.11 | -29.508262
|  | -1.25 | -46.340166 | -1.23 | -42.208222 | -1.21 | -38.080866 | -1.2 | -36.929646 | -1.18 | -35.724222 | -1.16 | -32.395624 | -1.14 | -32.277456 | -1.12 | -30.60093 | -1.1 | -26.442958
|  | -1.24 | -45.32635 | -1.22 | -41.340836 | -1.2 | -38.032582 | -1.19 | -35.375562 | -1.17 | -34.794888 | -1.15 | -32.266978 | -1.13 | -29.410724 | -1.11 | -29.82136 | -1.09 | -26.986628
|  | -1.23 | -44.809402 | -1.21 | -38.752294 | -1.19 | -36.956984 | -1.18 | -35.428742 | -1.16 | -33.097504 | -1.14 | -31.80947 | -1.12 | -29.74784 | -1.1 | -27.044646 | -1.08 | -24.875878
|  | -1.22 | -44.24462 | -1.2 | -38.32141 | -1.18 | -35.184862 | -1.17 | -35.219034 | -1.15 | -32.10304 | -1.13 | -31.310308 | -1.11 | -29.178886 | -1.09 | -24.845 | -1.07 | -24.945734
|  | -1.21 | -41.782008 | -1.19 | -38.697442 | -1.17 | -34.958448 | -1.16 | -34.783488 | -1.14 | -31.377094 | -1.12 | -28.819458 | -1.1 | -27.770082 | -1.08 | -26.083314 | -1.06 | -22.606124
|  | -1.2 | -41.17006 | -1.18 | -37.61343 | -1.16 | -34.769106 | -1.15 | -31.920754 | -1.13 | -31.163274 | -1.11 | -28.467838 | -1.09 | -25.586422 | -1.07 | -24.214874 | -1.05 | -21.900506
|  | -1.19 | -40.61761 | -1.17 | -34.96831 | -1.15 | -32.97598 | -1.14 | -30.42265 | -1.12 | -29.71237 | -1.1 | -28.277648 | -1.08 | -24.668428 | -1.06 | -23.465358 | -1.04 | -21.138768
|  | -1.18 | -40.099438 | -1.16 | -35.289954 | -1.14 | -31.342218 | -1.13 | -30.558578 | -1.11 | -28.220182 | -1.09 | -27.413306 | -1.07 | -24.937958 | -1.05 | -21.296256 | -1.03 | -19.226676
|  | -1.17 | -39.517302 | -1.15 | -34.829518 | -1.13 | -30.70427 | -1.12 | -29.833022 | -1.1 | -27.442006 | -1.08 | -24.334654 | -1.06 | -23.326286 | -1.04 | -20.2262 | -1.02 | -16.860484
|  | -1.16 | -36.727212 | -1.14 | -34.217956 | -1.12 | -30.739396 | -1.11 | -28.889418 | -1.09 | -27.424632 | -1.07 | -23.612448 | -1.05 | -21.80991 | -1.03 | -20.565328 | -1.01 | -16.20776
|  | -1.15 | -36.120304 | -1.13 | -30.724804 | -1.11 | -30.450942 | -1.1 | -26.914838 | -1.08 | -26.424678 | -1.06 | -23.968168 | -1.04 | -20.034666 | -1.02 | -17.85189 | -1 | -15.592534
|  | -1.14 | -35.968772 | -1.12 | -30.593084 | -1.1 | -27.64147 | -1.09 | -26.477476 | -1.07 | -23.85946 | -1.05 | -22.616354 | -1.03 | -19.831306 | -1.01 | -16.366102 | -0.99 | -15.983322
|  | -1.13 | -34.747234 | -1.11 | -30.940344 | -1.09 | -27.300926 | -1.08 | -26.64362 | -1.06 | -23.583062 | -1.04 | -20.2856 | -1.02 | -18.260862 | -1 | -15.478756 | -0.98 | -13.252624
|  | -1.12 | -32.992374 | -1.1 | -29.969848 | -1.08 | -27.016845 | -1.07 | -24.409594 | -1.05 | -23.112282 | -1.03 | -18.811636 | -1.01 | -16.482704 | -0.99 | -15.099746 | -0.97 | -11.5826825
|  | -1.11 | -30.65676 |  |  |  |  | -1.06 | -21.36424 | -1.04 | -22.20138 | -1.02 | -18.139395 | -1 | -14.12714