## Data CV
CV i vs E Scan 1 |  | CV i vs E Scan 2 |  | CV i vs E Scan 3 |  | CV i vs E Scan 4 |  | CV i vs E Scan 5 |  | CV i vs E Scan 6 |  | CV i vs E Scan 7 |  | CV i vs E Scan 8 |  | CV i vs E Scan 9 |  | CV i vs E Scan 10
V | µA | V | µA | V | µA | V | µA | V | µA | V | µA | V | µA | V | µA | V | µA | V | µA
-0.5 | 23.80764 | -1.13 | -47.7488 | -1.11 | -31.417375 | -1.09 | -27.279968 | -1.08 | -25.93369 | -1.06 | -22.31448 | -1.04 | -20.72625 | -1.02 | -17.79995 | -1 | -15.06848 | -0.98 | -14.073922
-0.95 | -107.19125 | -1.12 | -46.547986 | -1.1 | -31.542654 | -1.08 | -26.283148 | -1.07 | -25.434392 | -1.05 | -21.649114 | -1.03 | -18.841362 | -1.01 | -17.429718 | -0.99 | -14.330564 | -0.97 | -10.5743586
-0.94 | -101.362092 | -1.11 | -43.73387 | -1.09 | -30.048368 | -1.07 | -25.636694 | -1.06 | -23.061272 | -1.04 | -21.585426 | -1.02 | -17.191212 | -1 | -15.396358 | -0.98 | -13.866952 | -0.96 | -10.3055536
-0.93 | -79.557968 | -1.1 | -42.161052 | -1.08 | -27.78597 | -1.06 | -25.351296 | -1.05 | -21.599984 | -1.03 | -19.542408 | -1.01 | -17.288596 | -0.99 | -14.18025 | -0.97 | -12.163284 | -0.95 | -9.1988314
-0.92 | -67.12304 | -1.09 | -40.573442 | -1.07 | -26.884894 | -1.05 | -22.917588 | -1.04 | -20.899684 | -1.02 | -17.669996 | -1 | -16.688976 | -0.98 | -13.379958 | -0.96 | -9.6748562 | -0.94 | -8.317117
-0.91 | -57.999106 | -1.08 | -39.220124 | -1.06 | -26.733296 | -1.04 | -20.6119 | -1.03 | -20.444846 | -1.01 | -16.489888 | -0.99 | -14.81873 | -0.97 | -12.354638 | -0.95 | -9.0893166 | -0.93 | -5.427822
-0.9 | -48.799646 | -1.07 | -35.319678 | -1.05 | -25.244298 | -1.03 | -19.779928 | -1.02 | -18.209064 | -1 | -17.041478 | -0.98 | -12.925332 | -0.96 | -10.965655 | -0.94 | -8.3891622 | -0.92 | -4.1390228
-0.89 | -42.131854 | -1.06 | -34.064586 | -1.04 | -22.634868 | -1.02 | -18.896998 | -1.01 | -16.043258 | -0.99 | -15.127988 | -0.97 | -12.216838 | -0.95 | -8.491334 | -0.93 | -6.6905724 | -0.91 | -3.507803
-0.88 | -36.58551 | -1.05 | -33.239356 | -1.03 | -20.622932 | -1.01 | -17.56072 | -1 | -16.955834 | -0.98 | -12.224292 | -0.96 | -11.039702 | -0.94 | -7.8550174 | -0.92 | -3.3125584 | -0.9 | -2.2784334
-0.87 | -32.019788 | -1.04 | -31.007936 | -1.02 | -20.638774 | -1 | -17.649416 | -0.99 | -15.445612 | -0.97 | -12.191806 | -0.95 | -9.0761944 | -0.93 | -7.1495124 | -0.91 | -2.5342412 | -0.89 | 1.3282756
-0.86 | -26.461502 | -1.03 | -28.4221 | -1.01 | -19.364448 | -0.99 | -15.602264 | -0.98 | -14.152658 | -0.96 | -10.6431236 | -0.94 | -7.3459736 | -0.92 | -5.2808174 | -0.9 | -2.189871 | -0.88 | 2.6087696
-0.85 | -21.135714 | -1.02 | -26.243548 | -1 | -18.944412 | -0.98 | -15.012582 | -0.97 | -11.334954 | -0.95 | -9.75824025 | -0.93 | -6.0934576 | -0.91 | -1.6213084 | -0.89 | -0.0928868 | -0.87 | 3.0063254
-0.84 | -18.18607 | -1.01 | -25.107904 | -0.99 | -16.212812 | -0.97 | -13.189036 | -0.96 | -10.845368 | -0.94 | -8.1415752 | -0.92 | -5.3506066 | -0.9 | -0.9042822 | -0.88 | 3.1104772 | -0.86 | 4.2898184
-0.83 | -14.93797 | -1 | -24.481898 | -0.98 | -15.624442 | -0.96 | -10.3439402 | -0.95 | -9.6447964 | -0.93 | -6.1875824 | -0.91 | -3.7573178 | -0.89 | -0.1568908 | -0.87 | 3.736171 | -0.85 | 6.3805356
-0.82 | -11.592143 | -0.99 | -21.511928 | -0.97 | -14.800344 | -0.95 | -9.9736654 | -0.94 | -8.4395336 | -0.92 | -5.6630742 | -0.9 | -0.609247 | -0.88 | 1.2067744 | -0.86 | 4.8739234 | -0.84 | 8.1663624
-0.81 | -7.280738 | -0.98 | -19.812512 | -0.96 | -12.262912 | -0.94 | -8.9163592 | -0.93 | -5.9464072 | -0.91 | -4.6134528 | -0.89 | 0.2210074 | -0.87 | 4.1888116 | -0.85 | 5.7399102 | -0.83 | 10.0334612
-0.8 | -4.3230538 | -0.97 | -18.725554 | -0.95 | -10.2877654 | -0.93 | -7.6686814 | -0.92 | -4.8537714 | -0.9 | -1.9358126 | -0.88 | 1.3346952 | -0.86 | 4.9273788 | -0.84 | 8.5512658 | -0.82 | 12.080452
-0.79 | 0.44329 | -0.96 | -17.528614 | -0.94 | -9.4845692 | -0.92 | -4.2223278 | -0.91 | -3.6960054 | -0.89 | 1.3694582 | -0.87 | 2.75006 | -0.85 | 6.5286076 | -0.83 | 9.9947572 | -0.81 | 13.89435
-0.78 | 4.6038982 | -0.95 | -14.417278 | -0.93 | -8.2643194 | -0.91 | -4.168604 | -0.9 | -3.087657 | -0.88 | 1.8407596 | -0.86 | 5.3622346 | -0.84 | 7.4374774 | -0.82 | 11.519822 | -0.8 | 17.14079
-0.77 | 9.7759852 | -0.94 | -12.817994 | -0.92 | -6.9530526 | -0.9 | -3.5722976 | -0.89 | 0.8690576 | -0.87 | 2.4185902 | -0.85 | 6.464277 | -0.83 | 10.350196 | -0.81 | 13.934806 | -0.79 | 18.703036
-0.76 | 16.136908 | -0.93 | -11.116866 | -0.91 | -4.050097 | -0.89 | -1.8969314 | -0.88 | 2.3706006 | -0.86 | 4.2227568 | -0.84 | 6.8725756 | -0.82 | 12.536228 | -0.8 | 16.15588 | -0.78 | 19.575574
-0.75 | 20.269106 | -0.92 | -10.5751648 | -0.9 | -3.40075 | -0.88 | 2.0361498 | -0.87 | 2.9000472 | -0.85 | 6.8895274 | -0.83 | 8.7756618 | -0.81 | 13.967434 | -0.79 | 19.31906 | -0.77 | 22.067302
-0.74 | 23.655138 | -0.91 | -8.5949416 | -0.89 | -1.7152258 | -0.87 | 3.9905392 | -0.86 | 4.2108008 | -0.84 | 7.3415228 | -0.82 | 12.5499 | -0.8 | 15.50348 | -0.78 | 20.987746 | -0.76 | 24.098498
-0.73 | 26.947144 | -0.9 | -5.8146228 | -0.88 | -0.0510004 | -0.86 | 4.0166048 | -0.85 | 6.3903082 | -0.83 | 8.9457436 | -0.81 | 14.618802 | -0.79 | 18.760816 | -0.77 | 21.365426 | -0.75 | 24.667204
-0.72 | 31.879946 | -0.89 | -5.477683 | -0.87 | 2.9969456 | -0.85 | 4.9646778 | -0.84 | 8.2793834 | -0.82 | 10.8295074 | -0.8 | 15.439566 | -0.78 | 20.907878 | -0.76 | 22.78237 | -0.74 | 23.987334
-0.71 | 33.085972 | -0.88 | -3.8752092 | -0.86 | 3.7930882 | -0.84 | 7.4482658 | -0.83 | 9.4546026 | -0.81 | 14.191122 | -0.79 | 17.683192 | -0.77 | 21.740992 | -0.75 | 24.763954 | -0.73 | 23.976376
-0.7 | 30.010006 | -0.87 | -1.1922914 | -0.85 | 4.773224 | -0.83 | 9.9279184 | -0.82 | 11.562196 | -0.8 | 16.546348 | -0.78 | 20.634016 | -0.76 | 22.670766 | -0.74 | 24.3109 | -0.72 | 25.906596
-0.69 | 25.31768 | -0.86 | 1.164826 | -0.84 | 6.0144494 | -0.82 | 11.714586 | -0.81 | 14.193858 | -0.79 | 17.454574 | -0.77 | 22.825304 | -0.75 | 23.791114 | -0.73 | 24.3869 | -0.71 | 26.338486
-0.68 | 20.056004 | -0.85 | 2.8785378 | -0.83 | 8.8309344 | -0.81 | 13.157082 | -0.8 | 17.37414 | -0.78 | 19.666064 | -0.76 | 23.226082 | -0.74 | 25.113148 | -0.72 | 24.865138 | -0.7 | 26.310724
-0.67 | 16.759694 | -0.84 | 4.52388 | -0.82 | 11.475204 | -0.8 | 16.679782 | -0.79 | 18.290926 | -0.77 | 22.675396 | -0.75 | 23.032852 | -0.73 | 24.537352 | -0.71 | 26.730798 | -0.69 | 25.46797
-0.66 | 15.734316 | -0.83 | 6.5859142 | -0.81 | 13.258112 | -0.79 | 19.438608 | -0.78 | 20.014936 | -0.76 | 23.47132 | -0.74 | 24.59221 | -0.72 | 24.623918 | -0.7 | 26.618002 | -0.68 | 27.410908
-0.65 | 16.577882 | -0.82 | 11.4595174 | -0.8 | 15.42619 | -0.78 | 20.136564 | -0.77 | 21.62834 | -0.75 | 23.263944 | -0.73 | 25.81299 | -0.71 | 25.582896 | -0.69 | 26.482114 | -0.67 | 27.78408
-0.64 | 16.547578 | -0.81 | 13.069874 | -0.79 | 18.398248 | -0.77 | 21.48962 | -0.76 | 24.756184 | -0.74 | 23.300418 | -0.72 | 25.24338 | -0.7 | 27.207112 | -0.68 | 25.897456 | -0.66 | 27.097866
-0.63 | 15.833776 | -0.8 | 15.22533 | -0.78 | 21.475458 | -0.76 | 23.713466 | -0.75 | 23.105082 | -0.73 | 24.385578 | -0.71 | 24.981934 | -0.69 | 26.603338 | -0.67 | 28.111036 | -0.65 | 26.98199
-0.62 | 15.876068 | -0.79 | 17.386894 | -0.77 | 22.165378 | -0.75 | 23.866912 | -0.74 | 23.636248 | -0.72 | 27.017602 | -0.7 | 26.38402 | -0.68 | 26.3123 | -0.66 | 28.231476 | -0.64 | 27.787162
-0.61 | 16.956558 | -0.78 | 20.639758 | -0.76 | 22.619566 | -0.74 | 24.256908 | -0.73 | 25.29418 | -0.71 | 25.458624 | -0.69 | 27.209584 | -0.67 | 26.474416 | -0.65 | 27.570898 | -0.63 | 28.451226
-0.6 | 17.195848 | -0.77 | 22.380094 | -0.75 | 23.593136 | -0.73 | 24.690882 | -0.72 | 26.373922 | -0.7 | 25.524164 | -0.68 | 27.18476 | -0.66 | 28.317888 | -0.64 | 27.290332 | -0.62 | 27.67999
-0.59 | 17.23092 | -0.76 | 23.004002 | -0.74 | 25.227122 | -0.72 | 25.424386 | -0.71 | 26.42026 | -0.69 | 25.9396 | -0.67 | 26.68605 | -0.65 | 28.01171 | -0.63 | 28.8359 | -0.61 | 27.850796
-0.58 | 18.076504 | -0.75 | 22.839408 | -0.73 | 24.319344 | -0.71 | 26.981192 | -0.7 | 25.543916 | -0.68 | 27.374822 | -0.66 | 27.595286 | -0.64 | 27.603032 | -0.62 | 28.38064 | -0.6 | 28.257146
-0.57 | 17.875426 | -0.74 | 23.85976 | -0.72 | 24.712014 | -0.7 | 27.060024 | -0.69 | 26.424222 | -0.67 | 26.836342 | -0.65 | 28.926088 | -0.63 | 27.637934 | -0.61 | 28.034516 | -0.59 | 29.786226
-0.56 | 18.748062 | -0.73 | 24.968788 | -0.71 | 26.518716 | -0.69 | 26.982492 | -0.68 | 27.24248 | -0.66 | 27.079788 | -0.64 | 28.436376 | -0.62 | 28.580518 | -0.6 | 27.803706 | -0.58 | 28.505876
-0.55 | 19.85324 | -0.72 | 25.504696 | -0.7 | 27.086862 | -0.68 | 26.347808 | -0.67 | 27.707726 | -0.65 | 28.071948 | -0.63 | 27.453246 | -0.61 | 29.018966 | -0.59 | 28.660794 | -0.57 | 28.418232
-0.54 | 19.319424 | -0.71 | 25.66437 | -0.69 | 26.760308 | -0.67 | 28.02697 | -0.66 | 27.685356 | -0.64 | 28.668862 | -0.62 | 28.152798 | -0.6 | 28.314576 | -0.58 | 29.568168 | -0.56 | 28.486846
-0.53 | 20.267738 | -0.7 | 26.363994 | -0.68 | 26.911012 | -0.66 | 28.223128 | -0.65 | 27.673494 | -0.63 | 28.470494 | -0.61 | 29.309346 | -0.59 | 27.709336 | -0.57 | 28.995678 | -0.55 | 29.003214
-0.52 | 21.366918 | -0.69 | 28.784432 | -0.67 | 26.2213 | -0.65 | 27.478386 | -0.64 | 28.10595 | -0.62 | 27.919562 | -0.6 | 28.687494 | -0.58 | 28.980468 | -0.56 | 28.096618 | -0.54 | 28.62006
-0.51 | 21.11767 | -0.68 | 27.181386 | -0.66 | 27.55043 | -0.64 | 27.037056 | -0.63 | 29.483586 | -0.61 | 27.948198 | -0.59 | 28.63664 | -0.57 | 29.591638 | -0.55 | 28.114862 | -0.53 | 28.186872
-0.5 | 21.110838 | -0.67 | 26.915758 | -0.65 | 28.421684 | -0.63 | 28.322188 | -0.62 | 27.560868 | -0.6 | 29.467252 | -0.58 | 28.306762 | -0.56 | 28.436856 | -0.54 | 29.294024 | -0.52 | 28.324996
-0.51 | 18.37459 | -0.66 | 27.826198 | -0.64 | 28.494744 | -0.62 | 29.488756 | -0.61 | 27.569752 | -0.59 | 29.154716 | -0.57 | 29.363822 | -0.55 | 28.229078 | -0.53 | 28.272668 | -0.51 | 29.459068
-0.52 | 17.376178 | -0.65 | 28.119698 | -0.63 | 28.225236 | -0.61 | 28.294244 | -0.6 | 28.122618 | -0.58 | 28.552864 | -0.56 | 28.501706 | -0.54 | 28.636254 | -0.52 | 28.388474 | -0.5 | 28.449404
-0.53 | 15.131608 | -0.64 | 28.630406 | -0.62 | 29.2822 | -0.6 | 29.016244 | -0.59 | 28.983744 | -0.57 | 28.39403 | -0.55 | 28.59947 | -0.53 | 29.104694 | -0.51 | 28.679244 | -0.51 | 24.868148
-0.54 | 12.868748 | -0.63 | 28.658896 | -0.61 | 29.322672 | -0.59 | 28.602212 | -0.58 | 28.617142 | -0.56 | 29.26293 | -0.54 | 28.289192 | -0.52 | 28.733774 | -0.5 | 28.809546 | -0.52 | 23.999906
-0.55 | 13.86073 | -0.62 | 28.466466 | -0.6 | 29.509006 | -0.58 | 29.645726 | -0.57 | 28.373614 | -0.55 | 29.297894 | -0.53 | 29.688338 | -0.51 | 28.132262 | -0.51 | 24.325676 | -0.53 | 22.125088
-0.56 | 13.557482 | -0.61 | 30.009544 | -0.59 | 28.376834 | -0.57 | 29.437978 | -0.56 | 28.496346 | -0.54 | 28.177478 | -0.52 | 29.288176 | -0.5 | 28.150936 | -0.52 | 22.93264 | -0.54 | 19.865812
-0.57 | 12.122782 | -0.6 | 29.843874 | -0.58 | 29.57857 | -0.56 | 28.051228 | -0.55 | 29.547914 | -0.53 | 28.343046 | -0.51 | 28.50827 | -0.51 | 25.203768 | -0.53 | 22.058238 | -0.55 | 18.720216
-0.58 | 10.812902 | -0.59 | 30.21449 | -0.57 | 30.425918 | -0.55 | 29.070206 | -0.54 | 28.599278 | -0.52 | 29.859218 | -0.5 | 27.798198 | -0.52 | 22.255886 | -0.54 | 20.697266 | -0.56 | 17.868652
-0.59 | 10.0338582 | -0.58 | 30.362198 | -0.56 | 29.412518 | -0.54 | 29.540148 | -0.53 | 28.583636 | -0.51 | 28.948534 | -0.51 | 25.653696 | -0.53 | 21.42909 | -0.55 | 18.172866 | -0.57 | 17.309384
-0.6 | 10.555066 | -0.57 | 31.662122 | -0.55 | 29.396242 | -0.53 | 28.962766 | -0.52 | 28.518064 | -0.5 | 28.124302 | -0.52 | 22.98093 | -0.54 | 20.136878 | -0.56 | 17.399836 | -0.58 | 15.916918
-0.61 | 8.5727534 | -0.56 | 31.474334 | -0.54 | 30.162104 | -0.52 | 28.500776 | -0.51 | 30.305084 | -0.51 | 25.520084 | -0.53 | 21.691916 | -0.55 | 19.486304 | -0.57 | 17.510476 | -0.59 | 14.363528
-0.62 | 7.0604572 | -0.55 | 31.921826 | -0.53 | 30.85521 | -0.51 | 28.986616 | -0.5 | 27.162604 | -0.52 | 24.072048 | -0.54 | 20.116516 | -0.56 | 16.990234 | -0.58 | 16.912966 | -0.6 | 14.74725
-0.63 | 6.7188592 | -0.54 | 31.306878 | -0.52 | 29.723866 | -0.5 | 28.380502 | -0.51 | 24.77281 | -0.53 | 22.066934 | -0.55 | 19.354876 | -0.57 | 16.655806 | -0.59 | 14.940444 | -0.61 | 14.196148
-0.64 | 7.096678 | -0.53 | 33.450636 | -0.51 | 29.540256 | -0.51 | 23.491066 | -0.52 | 23.271902 | -0.54 | 19.750526 | -0.56 | 18.458994 | -0.58 | 16.44039 | -0.6 | 13.367642 | -0.62 | 12.44499
-0.65 | 7.0826598 | -0.52 | 33.028828 | -0.5 | 28.884024 | -0.52 | 23.006166 | -0.53 | 21.896296 | -0.55 | 18.978694 | -0.57 | 16.053716 | -0.59 | 15.938134 | -0.61 | 13.845276 | -0.63 | 11.00613
-0.66 | 5.5342322 | -0.51 | 33.226168 | -0.51 | 25.440166 | -0.53 | 21.772474 | -0.54 | 19.463264 | -0.56 | 18.681938 | -0.58 | 16.15124 | -0.6 | 13.79531 | -0.62 | 13.523842 | -0.64 | 11.649036
-0.67 | 5.171471 | -0.5 | 32.59803 | -0.52 | 22.766572 | -0.54 | 20.666808 | -0.55 | 19.064224 | -0.57 | 17.208642 | -0.59 | 15.318178 | -0.61 | 13.268924 | -0.63 | 11.870188 | -0.65 | 11.156822
-0.68 | 5.0915028 | -0.51 | 29.30783 | -0.53 | 22.144028 | -0.55 | 18.137978 | -0.56 | 18.574778 | -0.58 | 15.134218 | -0.6 | 14.792564 | -0.62 | 12.78972 | -0.64 | 10.613954 | -0.66 | 10.7323344
-0.69 | 4.1192176 | -0.52 | 27.187932 | -0.54 | 21.08198 | -0.56 | 17.335866 | -0.57 | 18.140614 | -0.59 | 15.461016 | -0.61 | 13.343874 | -0.63 | 12.812952 | -0.65 | 10.506936 | -0.67 | 8.8575914
-0.7 | 2.5485138 | -0.53 | 24.858688 | -0.55 | 19.802912 | -0.57 | 17.605584 | -0.58 | 15.825024 | -0.6 | 15.208554 | -0.62 | 12.128604 | -0.64 | 10.5453218 | -0.66 | 10.310648 | -0.68 | 8.464661
-0.71 | 1.898826 | -0.54 | 23.672634 | -0.56 | 18.507746 | -0.58 | 16.829728 | -0.59 | 14.682984 | -0.61 | 14.194772 | -0.63 | 12.766942 | -0.65 | 9.875696 | -0.67 | 9.9832962 | -0.69 | 8.4261324
-0.72 | 2.1498876 | -0.55 | 22.664926 | -0.57 | 16.831324 | -0.59 | 14.618866 | -0.6 | 15.271316 | -0.62 | 12.01168 | -0.64 | 11.954138 | -0.66 | 10.408636 | -0.68 | 8.418416 | -0.7 | 7.6717422
-0.73 | 3.0953224 | -0.56 | 21.20445 | -0.58 | 16.50291 | -0.6 | 13.641546 | -0.61 | 14.227668 | -0.63 | 12.04677 | -0.65 | 10.455374 | -0.67 | 9.781198 | -0.69 | 8.1236254 | -0.71 | 5.9367498
-0.74 | -0.851035 | -0.57 | 19.270356 | -0.59 | 15.878822 | -0.61 | 14.03253 | -0.62 | 13.686414 | -0.64 | 11.658972 | -0.66 | 8.8613492 | -0.68 | 8.63658 | -0.7 | 8.2144224 | -0.72 | 6.090033
-0.75 | -0.7255842 | -0.58 | 18.93037 | -0.6 | 14.408672 | -0.62 | 13.59076 | -0.63 | 11.31041 | -0.65 | 11.60389 | -0.67 | 9.3602386 | -0.69 | 7.8954974 | -0.71 | 7.283949 | -0.73 | 5.8568202
-0.76 | -1.8077176 | -0.59 | 17.65883 | -0.61 | 13.599632 | -0.63 | 11.487226 | -0.64 | 11.1019934 | -0.66 | 9.4329022 | -0.68 | 9.5951256 | -0.7 | 7.2158968 | -0.72 | 5.8892248 | -0.74 | 5.418906
-0.77 | -2.8202712 | -0.6 | 17.41144 | -0.62 | 13.224262 | -0.64 | 10.5654904 | -0.65 | 11.31392 | -0.67 | 8.6475966 | -0.69 | 8.183366 | -0.71 | 7.3872108 | -0.73 | 5.2265194 | -0.75 | 4.643406
-0.78 | -6.0283624 | -0.61 | 14.336174 | -0.63 | 13.091828 | -0.65 | 10.6200758 | -0.66 | 10.1977864 | -0.68 | 8.8700334 | -0.7 | 6.9856418 | -0.72 | 6.7918066 | -0.74 | 5.8641534 | -0.76 | 3.566355
-0.79 | -10.385634 | -0.62 | 14.338518 | -0.64 | 11.2368206 | -0.66 | 10.61102 | -0.67 | 8.4082704 | -0.69 | 8.6590868 | -0.71 | 7.0947616 | -0.73 | 4.7269708 | -0.75 | 5.593599 | -0.77 | 3.7657998
-0.8 | -11.985824 | -0.63 | 14.078676 | -0.65 | 10.4018144 | -0.67 | 9.7582928 | -0.68 | 8.035206 | -0.7 | 6.9718524 | -0.72 | 6.7798352 | -0.74 | 4.9526656 | -0.76 | 3.7147742 | -0.78 | 3.9422448
-0.81 | -15.752984 | -0.64 | 13.389038 | -0.66 | 10.516529 | -0.68 | 7.5916008 | -0.69 | 8.7518034 | -0.71 | 6.2204296 | -0.73 | 5.4953996 | -0.75 | 5.3942102 | -0.77 | 3.5283336 | -0.79 | 1.1183424
-0.82 | -19.236808 | -0.65 | 11.227472 | -0.67 | 10.0053478 | -0.69 | 7.864592 | -0.7 | 8.2159386 | -0.72 | 6.0741036 | -0.74 | 4.8155794 | -0.76 | 4.8664674 | -0.78 | 3.4681676 | -0.8 | 0.0268694
-0.83 | -24.681322 | -0.66 | 10.4505306 | -0.68 | 7.5458126 | -0.7 | 7.8832754 | -0.71 | 6.2958318 | -0.73 | 6.4821636 | -0.75 | 4.9154798 | -0.77 | 3.2114376 | -0.79 | 2.509982 | -0.81 | -1.3278
-0.84 | -28.161426 | -0.67 | 10.861502 | -0.69 | 7.5199548 | -0.71 | 6.3619962 | -0.72 | 6.5223822 | -0.74 | 5.1980836 | -0.76 | 4.9923688 | -0.78 | 2.535298 | -0.8 | -0.0431748 | -0.82 | -2.0468186
-0.85 | -33.716074 | -0.68 | 10.0874014 | -0.7 | 7.790415 | -0.72 | 5.7241834 | -0.73 | 6.0043042 | -0.75 | 4.0489744 | -0.77 | 3.7089652 | -0.79 | 2.7903326 | -0.81 | -1.3514664 | -0.83 | -5.516004
-0.86 | -37.555984 | -0.69 | 7.8352354 | -0.71 | 7.3851292 | -0.73 | 5.2129848 | -0.74 | 5.5671478 | -0.76 | 4.1295032 | -0.78 | 2.3430538 | -0.8 | 1.5903338 | -0.82 | -2.6477054 | -0.84 | -7.961053
-0.87 | -43.339596 | -0.7 | 7.5911786 | -0.72 | 5.9760644 | -0.74 | 5.5215722 | -0.75 | 3.435478 | -0.77 | 3.5137046 | -0.79 | 2.11183 | -0.81 | -1.4116514 | -0.83 | -4.473345 | -0.85 | -9.3985538
-0.88 | -46.243068 | -0.71 | 8.1440038 | -0.73 | 5.0382288 | -0.75 | 4.7949116 | -0.76 | 3.5549352 | -0.78 | 2.892475 | -0.8 | 1.4198848 | -0.82 | -3.4604678 | -0.84 | -7.2869152 | -0.86 | -11.228528
-0.89 | -48.531058 | -0.72 | 6.7283542 | -0.74 | 5.4521812 | -0.76 | 2.3463716 | -0.77 | 4.317089 | -0.79 | 1.1418722 | -0.81 | -0.508111 | -0.83 | -4.6865676 | -0.85 | -10.0941446 | -0.87 | -12.73427
-0.9 | -51.621582 | -0.73 | 6.1286462 | -0.75 | 5.7499526 | -0.77 | 3.2469192 | -0.78 | 3.4997234 | -0.8 | 0.6965906 | -0.82 | -3.3011592 | -0.84 | -6.7307278 | -0.86 | -11.166346 | -0.88 | -14.91787
-0.91 | -55.888906 | -0.74 | 3.68058 | -0.76 | 4.1658908 | -0.78 | 2.8093872 | -0.79 | 0.8615088 | -0.81 | 0.1181848 | -0.83 | -5.5346116 | -0.85 | -10.249647 | -0.87 | -12.840646 | -0.89 | -15.316458
-0.92 | -58.651742 | -0.75 | 4.5869102 | -0.77 | 2.9173464 | -0.79 | 2.2941384 | -0.8 | -0.3109908 | -0.82 | -2.2493328 | -0.84 | -7.0762616 | -0.86 | -11.7611 | -0.88 | -14.163942 | -0.9 | -16.12884
-0.93 | -60.96094 | -0.76 | 4.642706 | -0.78 | 2.6020364 | -0.8 | -0.0531782 | -0.81 | -1.3854116 | -0.83 | -5.961568 | -0.85 | -8.9227862 | -0.87 | -12.77164 | -0.89 | -16.71415 | -0.91 | -17.420022
-0.94 | -63.200174 | -0.77 | 2.9304034 | -0.79 | 1.3624512 | -0.81 | -1.040987 | -0.82 | -1.5744866 | -0.84 | -8.1098952 | -0.86 | -11.70286 | -0.88 | -13.805452 | -0.9 | -16.69219 | -0.92 | -19.691964
-0.95 | -66.333654 | -0.78 | 1.4736256 | -0.8 | 0.3580496 | -0.82 | -3.6628708 | -0.83 | -5.47333 | -0.85 | -8.4366912 | -0.87 | -13.636806 | -0.89 | -15.26125 | -0.91 | -17.032426 | -0.93 | -20.399456
-0.96 | -68.972592 | -0.79 | 0.9180176 | -0.81 | -2.7580054 | -0.83 | -5.1524572 | -0.84 | -9.5759486 | -0.86 | -11.260468 | -0.88 | -13.875306 | -0.9 | -17.800472 | -0.92 | -18.950832 | -0.94 | -20.415358
-0.97 | -69.138168 | -0.8 | -1.023614 | -0.82 | -4.8250546 | -0.84 | -8.5589954 | -0.85 | -10.4042036 | -0.87 | -14.37657 | -0.89 | -14.777858 | -0.91 | -17.758164 | -0.93 | -20.886714 | -0.95 | -21.615224
-0.98 | -70.12329 | -0.81 | -3.1794338 | -0.83 | -6.070261 | -0.85 | -11.249724 | -0.86 | -11.074072 | -0.88 | -14.051818 | -0.9 | -16.783792 | -0.92 | -17.95278 | -0.94 | -21.202852 | -0.96 | -24.097306
-0.99 | -72.17517 | -0.82 | -6.5969728 | -0.84 | -8.4460382 | -0.86 | -11.813684 | -0.87 | -13.049026 | -0.89 | -14.744744 | -0.91 | -17.838042 | -0.93 | -20.049086 | -0.95 | -21.794412 | -0.97 | -25.502412
-1 | -70.923072 | -0.83 | -8.2374286 | -0.85 | -11.5266496 | -0.87 | -12.896474 | -0.88 | -15.87487 | -0.9 | -16.121928 | -0.92 | -18.777948 | -0.94 | -21.451172 | -0.96 | -22.878536 | -0.98 | -25.393758
-1.01 | -71.864554 | -0.84 | -10.5525232 | -0.86 | -13.040024 | -0.88 | -14.756722 | -0.89 | -15.588544 | -0.91 | -18.756692 | -0.93 | -19.531424 | -0.95 | -22.224334 | -0.97 | -25.295738 | -0.99 | -25.655196
-1.02 | -72.510816 | -0.85 | -12.837306 | -0.87 | -14.241952 | -0.89 | -16.544122 | -0.9 | -16.241826 | -0.92 | -19.003972 | -0.94 | -21.37902 | -0.96 | -22.5849 | -0.98 | -25.791528 | -1 | -26.079304
-1.03 | -74.498494 | -0.86 | -15.489766 | -0.88 | -14.315762 | -0.9 | -16.994678 | -0.91 | -17.160872 | -0.93 | -20.196182 | -0.95 | -23.088458 | -0.97 | -23.864312 | -0.99 | -26.295302 | -1.01 | -28.296794
-1.04 | -75.69412 | -0.87 | -17.223698 | -0.89 | -17.251922 | -0.91 | -17.453112 | -0.92 | -20.659014 | -0.94 | -20.537378 | -0.96 | -22.921824 | -0.98 | -26.114994 | -1 | -26.213926 | -1.02 | -28.09919
-1.05 | -75.483004 | -0.88 | -17.096814 | -0.9 | -18.959764 | -0.92 | -19.178142 | -0.93 | -20.848684 | -0.95 | -22.320002 | -0.97 | -23.09611 | -0.99 | -26.665938 | -1.01 | -27.95153 | -1.03 | -28.971688
-1.06 | -76.090098 | -0.89 | -18.48115 | -0.91 | -19.074854 | -0.93 | -21.622562 | -0.94 | -21.118164 | -0.96 | -23.98944 | -0.98 | -24.978284 | -1 | -26.42122 | -1.02 | -28.775616 | -1.04 | -30.407492
-1.07 | -76.80073 | -0.9 | -21.176878 | -0.92 | -20.360026 | -0.94 | -21.60172 | -0.95 | -21.850444 | -0.97 | -23.83681 | -0.99 | -27.149332 | -1.01 | -27.006762 | -1.03 | -29.056516 | -1.05 | -32.063552
-1.08 | -78.624536 | -0.91 | -22.111392 | -0.93 | -21.482164 | -0.95 | -22.204758 | -0.96 | -24.504082 | -0.98 | -24.122122 | -1 | -26.72852 | -1.02 | -29.366894 | -1.04 | -29.385406 | -1.06 | -32.170434
-1.09 | -78.303344 | -0.92 | -22.9654 | -0.94 | -23.953764 | -0.96 | -24.038198 | -0.97 | -24.95657 | -0.99 | -26.344756 | -1.01 | -26.620214 | -1.03 | -28.908908 | -1.05 | -31.142244 | -1.07 | -32.821806
-1.1 | -78.811662 | -0.93 | -24.68126 | -0.95 | -23.938446 | -0.97 | -24.68196 | -0.98 | -25.534456 | -1 | -28.08332 | -1.02 | -27.682916 | -1.04 | -29.990256 | -1.06 | -32.579298 | -1.08 | -33.02642
-1.11 | -79.054294 | -0.94 | -25.910622 | -0.96 | -24.44228 | -0.98 | -26.736582 | -0.99 | -25.874196 | -1.01 | -26.77602 | -1.03 | -30.35024 | -1.05 | -29.917382 | -1.07 | -32.673782 | -1.09 | -35.209974
-1.12 | -81.132352 | -0.95 | -27.72254 | -0.97 | -26.114842 | -0.99 | -26.924364 | -1 | -27.308184 | -1.02 | -28.149844 | -1.04 | -30.423646 | -1.06 | -32.70899 | -1.08 | -32.91477 | -1.1 | -34.75053
-1.13 | -81.056158 | -0.96 | -29.022044 | -0.98 | -27.78404 | -1 | -26.581934 | -1.01 | -28.388632 | -1.03 | -29.383922 | -1.05 | -30.843062 | -1.07 | -33.708112 | -1.09 | -33.861482 | -1.11 | -34.887798
-1.14 | -80.613946 | -0.97 | -29.95009 | -0.99 | -28.374786 | -1.01 | -29.154468 | -1.02 | -28.492714 | -1.04 | -31.390438 | -1.06 | -31.064004 | -1.08 | -32.922096 | -1.1 | -36.215246 | -1.12 | -35.443122
-1.15 | -80.427216 | -0.98 | -30.870974 | -1 | -27.392944 | -1.02 | -29.737608 | -1.03 | -29.169756 | -1.05 | -30.806724 | -1.07 | -33.546636 | -1.09 | -33.70401 | -1.11 | -35.334018 | -1.13 | -37.431004
-1.16 | -81.567602 | -0.99 | -33.135988 | -1.01 | -28.750432 | -1.03 | -29.93149 | -1.04 | -30.793738 | -1.06 | -31.438418 | -1.08 | -33.793108 | -1.1 | -35.176292 | -1.12 | -35.255376 | -1.14 | -37.694022
-1.17 | -82.092266 | -1 | -32.09242 | -1.02 | -31.4848 | -1.04 | -30.793634 | -1.05 | -31.931058 | -1.07 | -31.835282 | -1.09 | -33.867044 | -1.11 | -36.10065 | -1.13 | -35.762298 | -1.15 | -37.298296
-1.18 | -81.892386 | -1.01 | -33.053054 | -1.03 | -31.883498 | -1.05 | -32.227392 | -1.06 | -31.812734 | -1.08 | -34.683186 | -1.1 | -34.150806 | -1.12 | -35.586018 | -1.14 | -38.250768 | -1.16 | -37.387196
-1.19 | -81.162874 | -1.02 | -33.795716 | -1.04 | -32.097668 | -1.06 | -33.056838 | -1.07 | -32.71921 | -1.09 | -34.677732 | -1.11 | -35.55357 | -1.13 | -35.778322 | -1.15 | -37.90372 | -1.17 | -39.511182
-1.2 | -82.44661 | -1.03 | -36.482604 | -1.05 | -32.516414 | -1.07 | -33.087394 | -1.08 | -33.49243 | -1.1 | -33.933362 | -1.12 | -36.371284 | -1.14 | -36.859748 | -1.16 | -37.88165 | -1.18 | -39.948266
-1.21 | -82.81229 | -1.04 | -36.315672 | -1.06 | -35.014174 | -1.08 | -33.81575 | -1.09 | -35.018776 | -1.11 | -34.47823 | -1.13 | -35.854434 | -1.15 | -38.13343 | -1.17 | -37.788004 | -1.19 | -38.947696
-1.22 | -82.324228 | -1.05 | -36.551272 | -1.07 | -35.784126 | -1.09 | -35.408472 | -1.1 | -35.259814 | -1.12 | -36.554388 | -1.14 | -36.293786 | -1.16 | -38.069888 | -1.18 | -39.725972 | -1.2 | -39.031212
-1.23 | -81.474128 | -1.06 | -37.721964 | -1.08 | -35.730372 | -1.1 | -36.394548 | -1.11 | -35.498852 | -1.13 | -37.28246 | -1.15 | -37.993834 | -1.17 | -37.919768 | -1.19 | -39.40873 | -1.21 | -40.560014
-1.24 | -82.453268 | -1.07 | -40.048758 | -1.09 | -35.978296 | -1.11 | -36.31596 | -1.12 | -35.993264 | -1.14 | -37.073026 | -1.16 | -38.726382 | -1.18 | -38.752932 | -1.2 | -39.47542 | -1.22 | -41.087058
-1.25 | -82.582986 | -1.08 | -39.722014 | -1.1 | -37.64096 | -1.12 | -36.629198 | -1.13 | -38.00302 | -1.15 | -36.738694 | -1.17 | -38.245738 | -1.19 | -39.86884 | -1.21 | -39.704464 | -1.23 | -40.765276
-1.26 | -82.479892 | -1.09 | -40.015046 | -1.11 | -38.332424 | -1.13 | -37.043954 | -1.14 | -37.723252 | -1.16 | -38.643408 | -1.18 | -38.034176 | -1.2 | -39.708538 | -1.22 | -41.498268 | -1.24 | -40.91065
-1.27 | -81.841876 | -1.1 | -40.68264 | -1.12 | -38.726062 | -1.14 | -39.049044 | -1.15 | -37.465482 | -1.17 | -39.060558 | -1.19 | -39.078904 | -1.21 | -39.369296 | -1.23 | -41.712358 | -1.25 | -41.292986
-1.28 | -82.374728 | -1.11 | -42.575676 | -1.13 | -38.35616 | -1.15 | -38.57875 | -1.16 | -37.742056 | -1.18 | -38.790614 | -1.2 | -40.325626 | -1.22 | -40.041348 | -1.24 | -41.219432 | -1.26 | -43.04278
-1.29 | -82.740284 | -1.12 | -42.912032 | -1.14 | -39.428298 | -1.16 | -38.32555 | -1.17 | -39.8014 | -1.19 | -39.051206 | -1.21 | -40.068014 | -1.23 | -42.406554 | -1.25 | -41.127952 | -1.27 | -42.266526
-1.3 | -82.33065 | -1.13 | -42.539414 | -1.15 | -40.413712 | -1.17 | -39.31669 | -1.18 | -39.534794 | -1.2 | -39.602852 | -1.22 | -39.99707 | -1.24 | -41.87958 | -1.26 | -42.562368 | -1.28 | -42.663208
-1.31 | -81.454992 | -1.14 | -42.966488 | -1.16 | -40.63505 | -1.18 | -40.52268 | -1.19 | -39.086016 | -1.21 | -40.9904 | -1.23 | -40.408202 | -1.25 | -41.82849 | -1.27 | -43.29951 | -1.29 | -43.249008
-1.32 | -81.250538 | -1.15 | -44.397794 | -1.17 | -40.65913 | -1.19 | -40.310874 | -1.2 | -39.783036 | -1.22 | -40.37336 | -1.24 | -42.081242 | -1.26 | -41.416484 | -1.28 | -42.589028 | -1.3 | -45.13714
-1.33 | -82.048104 | -1.16 | -44.909556 | -1.18 | -41.061076 | -1.2 | -40.398756 | -1.21 | -41.327398 | -1.23 | -40.410134 | -1.25 | -41.94207 | -1.27 | -43.543106 | -1.29 | -43.1167 | -1.31 | -45.102966
-1.34 | -80.883356 | -1.17 | -45.208008 | -1.19 | -42.570244 | -1.21 | -40.850146 | -1.22 | -41.209412 | -1.24 | -41.037018 | -1.26 | -41.607044 | -1.28 | -43.79121 | -1.3 | -44.523682 | -1.32 | -44.856506
-1.35 | -79.619334 | -1.18 | -44.558866 | -1.2 | -42.527898 | -1.22 | -42.34851 | -1.23 | -41.070082 | -1.25 | -42.970262 | -1.27 | -41.966424 | -1.29 | -43.530136 | -1.31 | -45.903366 | -1.33 | -45.42834
-1.36 | -78.877416 | -1.19 | -45.499098 | -1.21 | -42.046754 | -1.23 | -42.046762 | -1.24 | -40.971324 | -1.26 | -42.33873 | -1.28 | -44.457404 | -1.3 | -43.28164 | -1.32 | -45.661102 | -1.34 | -47.468754
-1.37 | -79.54547 | -1.2 | -47.136226 | -1.22 | -42.07525 | -1.24 | -42.304958 | -1.25 | -42.76395 | -1.27 | -42.66585 | -1.29 | -43.78896 | -1.31 | -44.737878 | -1.33 | -45.77144 | -1.35 | -48.020158
-1.38 | -80.387348 | -1.21 | -46.718496 | -1.23 | -44.210382 | -1.25 | -41.827308 | -1.26 | -43.83088 | -1.28 | -42.22869 | -1.3 | -43.93576 | -1.32 | -46.166088 | -1.34 | -46.048472 | -1.36 | -48.630188
-1.39 | -78.79747 | -1.22 | -46.702488 | -1.24 | -44.636836 | -1.26 | -43.763196 | -1.27 | -43.03027 | -1.29 | -45.139012 | -1.31 | -44.027758 | -1.33 | -46.075326 | -1.35 | -48.845264 | -1.37 | -49.37487
-1.4 | -77.69324 | -1.23 | -46.51659 | -1.25 | -43.830582 | -1.27 | -44.555008 | -1.28 | -43.140418 | -1.3 | -44.634958 | -1.32 | -45.900136 | -1.34 | -46.21457 | -1.36 | -48.928528 | -1.38 | -52.561836
-1.39 | -76.714338 | -1.24 | -48.600426 | -1.26 | -43.996148 | -1.28 | -44.771362 | -1.29 | -43.92303 | -1.31 | -44.35307 | -1.33 | -46.763614 | -1.35 | -47.661934 | -1.37 | -49.126892 | -1.39 | -54.18963
-1.38 | -76.70194 | -1.25 | -47.61831 | -1.27 | -45.967148 | -1.29 | -44.228518 | -1.3 | -45.676018 | -1.32 | -44.881796 | -1.34 | -46.53042 | -1.36 | -49.465388 | -1.38 | -50.856158 | -1.4 | -54.146104
-1.37 | -77.037566 | -1.26 | -47.640068 | -1.28 | -46.10849 | -1.3 | -45.730706 | -1.31 | -45.637312 | -1.33 | -47.141312 | -1.35 | -46.955424 | -1.37 | -50.217516 | -1.39 | -54.767462 | -1.39 | -50.773102
-1.36 | -76.687798 | -1.27 | -48.252448 | -1.29 | -45.888458 | -1.31 | -46.533498 | -1.32 | -45.524134 | -1.34 | -47.423458 | -1.36 | -48.615032 | -1.38 | -51.008262 | -1.4 | -55.14422 | -1.38 | -49.496354
-1.35 | -78.319114 | -1.28 | -50.250936 | -1.3 | -45.737876 | -1.32 | -46.192878 | -1.33 | -46.348146 | -1.35 | -47.394552 | -1.37 | -50.810812 | -1.39 | -52.86775 | -1.39 | -50.550094 | -1.37 | -49.203804
-1.34 | -79.428758 | -1.29 | -50.103774 | -1.31 | -47.276356 | -1.33 | -46.08281 | -1.34 | -48.604064 | -1.36 | -48.252984 | -1.38 | -51.742988 | -1.4 | -55.80985 | -1.38 | -48.715888 | -1.36 | -46.518244
-1.33 | -79.792926 | -1.3 | -49.72417 | -1.32 | -49.00583 | -1.34 | -47.96846 | -1.35 | -48.884016 | -1.37 | -50.204646 | -1.39 | -52.90178 | -1.39 | -50.921404 | -1.37 | -48.007538 | -1.35 | -45.571168
-1.32 | -78.396132 | -1.31 | -49.92021 | -1.33 | -48.250156 | -1.35 | -50.047932 | -1.36 | -49.293552 | -1.38 | -51.826708 | -1.4 | -54.30218 | -1.38 | -47.649458 | -1.36 | -47.550804 | -1.34 | -45.987498
-1.31 | -80.090622 | -1.32 | -52.082466 | -1.34 | -48.411154 | -1.36 | -49.92477 | -1.37 | -49.876646 | -1.39 | -53.287158 | -1.39 | -51.437822 | -1.37 | -47.631706 | -1.35 | -45.36724 | -1.33 | -46.564868
-1.3 | -79.064404 | -1.33 | -51.984706 | -1.35 | -50.469104 | -1.37 | -50.843766 | -1.38 | -53.23079 | -1.4 | -54.025602 | -1.38 | -49.404778 | -1.36 | -47.51794 | -1.34 | -44.778936 | -1.32 | -44.912028
-1.29 | -78.55328 | -1.34 | -52.0449 | -1.36 | -51.932572 | -1.38 | -51.946404 | -1.39 | -54.42532 | -1.39 | -51.742318 | -1.37 | -47.644618 | -1.35 | -47.191392 | -1.33 | -45.677248 | -1.31 | -43.765432
-1.28 | -75.615948 | -1.35 | -52.530704 | -1.37 | -52.523082 | -1.39 | -55.711626 | -1.4 | -54.041408 | -1.38 | -49.953262 | -1.36 | -47.359066 | -1.34 | -44.939278 | -1.32 | -45.869172 | -1.3 | -43.935148
-1.27 | -75.429284 | -1.36 | -53.94903 | -1.38 | -53.067782 | -1.4 | -56.022482 | -1.39 | -50.599136 | -1.37 | -48.482372 | -1.35 | -46.919808 | -1.33 | -45.0169 | -1.31 | -43.92599 | -1.29 | -43.67636
-1.26 | -73.919598 | -1.37 | -56.174386 | -1.39 | -55.09533 | -1.39 | -50.39325 | -1.38 | -49.86492 | -1.36 | -46.255546 | -1.34 | -46.35345 | -1.32 | -44.81381 | -1.3 | -43.23998 | -1.28 | -42.998662
-1.25 | -72.500894 | -1.38 | -56.705604 | -1.4 | -56.730104 | -1.38 | -49.405788 | -1.37 | -48.779878 | -1.35 | -46.249244 | -1.33 | -44.272418 | -1.31 | -45.128198 | -1.29 | -43.696994 | -1.27 | -40.129664
-1.24 | -68.712956 | -1.39 | -57.161862 | -1.39 | -53.298704 | -1.37 | -49.537518 | -1.36 | -46.947884 | -1.34 | -46.94026 | -1.32 | -44.593166 | -1.3 | -42.974302 | -1.28 | -43.31265 | -1.26 | -40.7865
-1.23 | -67.149332 | -1.4 | -58.466218 | -1.38 | -50.035608 | -1.36 | -48.845148 | -1.35 | -45.664204 | -1.33 | -45.805798 | -1.31 | -44.795646 | -1.29 | -42.771768 | -1.27 | -42.008772 | -1.25 | -40.950394
-1.22 | -66.294754 | -1.39 | -55.927252 | -1.37 | -49.639322 | -1.35 | -46.379142 | -1.34 | -46.823942 | -1.32 | -43.958252 | -1.3 | -44.862028 | -1.28 | -42.648516 | -1.26 | -40.131396 | -1.24 | -40.4832
-1.21 | -64.44527 | -1.38 | -54.079586 | -1.36 | -49.620586 | -1.34 | -46.703594 | -1.33 | -46.38612 | -1.31 | -44.33478 | -1.29 | -42.858466 | -1.27 | -43.197896 | -1.25 | -40.362716 | -1.23 | -37.870228
-1.2 | -60.246968 | -1.37 | -52.135052 | -1.35 | -49.47843 | -1.33 | -47.266918 | -1.32 | -45.105274 | -1.3 | -44.732392 | -1.28 | -42.007586 | -1.26 | -40.733054 | -1.24 | -40.616534 | -1.22 | -37.56717
-1.19 | -58.880546 | -1.36 | -52.37418 | -1.34 | -46.903982 | -1.32 | -47.164774 | -1.31 | -43.958024 | -1.29 | -44.107526 | -1.27 | -42.518504 | -1.25 | -39.81243 | -1.23 | -39.144262 | -1.21 | -38.03439
-1.18 | -58.175968 | -1.35 | -52.665038 | -1.33 | -47.612878 | -1.31 | -45.10684 | -1.3 | -44.36778 | -1.28 | -42.441994 | -1.26 | -41.803796 | -1.24 | -39.494166 | -1.22 | -37.50449 | -1.2 | -37.006486
-1.17 | -56.564654 | -1.34 | -52.149888 | -1.32 | -48.437522 | -1.3 | -44.143462 | -1.29 | -44.602766 | -1.27 | -41.907116 | -1.25 | -40.027056 | -1.23 | -39.541886 | -1.21 | -37.191466 | -1.19 | -35.019916
-1.16 | -53.462028 | -1.33 | -50.327336 | -1.31 | -48.064554 | -1.29 | -44.329838 | -1.28 | -43.432114 | -1.26 | -41.505758 | -1.24 | -39.269154 | -1.22 | -38.147238 | -1.2 | -36.9217 | -1.18 | -33.840078
-1.15 | -50.702248 | -1.32 | -51.164106 | -1.3 | -45.804182 | -1.28 | -44.581962 | -1.27 | -41.740748 | -1.25 | -41.741046 | -1.23 | -39.168254 | -1.21 | -36.658244 | -1.19 | -36.111938 | -1.17 | -33.94762
-1.14 | -49.681782 | -1.31 | -51.38335 | -1.29 | -45.56317 | -1.27 | -43.451224 | -1.26 | -41.531034 | -1.24 | -39.352012 | -1.22 | -38.797356 | -1.2 | -36.220108 | -1.18 | -33.418564 | -1.16 | -33.476152
-1.13 | -49.52604 | -1.3 | -50.5298 | -1.28 | -45.422214 | -1.26 | -41.643454 | -1.25 | -41.495274 | -1.23 | -38.51042 | -1.21 | -37.510484 | -1.19 | -35.67785 | -1.17 | -33.73604 | -1.15 | -32.14357
|  | -1.29 | -48.778144 | -1.27 | -45.260616 | -1.25 | -41.937162 | -1.24 | -40.5171 | -1.22 | -38.847766 | -1.2 | -35.78226 | -1.18 | -35.076956 | -1.16 | -33.383306 | -1.14 | -30.61784
|  | -1.28 | -48.420794 | -1.26 | -43.654408 | -1.24 | -41.123954 | -1.23 | -38.309958 | -1.21 | -37.76201 | -1.19 | -35.892654 | -1.17 | -32.945974 | -1.15 | -32.952132 | -1.13 | -30.243434
|  | -1.27 | -48.491488 | -1.25 | -43.223148 | -1.23 | -40.875946 | -1.22 | -37.942422 | -1.2 | -35.953128 | -1.18 | -34.87417 | -1.16 | -32.445108 | -1.14 | -30.716578 | -1.12 | -29.950662
|  | -1.26 | -47.768292 | -1.24 | -42.5221 | -1.22 | -37.81668 | -1.21 | -38.075918 | -1.19 | -35.447698 | -1.17 | -33.959834 | -1.15 | -32.268232 | -1.13 | -29.483846 | -1.11 | -28.433944
|  | -1.25 | -46.622722 | -1.23 | -42.02365 | -1.21 | -38.451294 | -1.2 | -37.267856 | -1.18 | -35.230766 | -1.16 | -32.043228 | -1.14 | -31.663208 | -1.12 | -30.39218 | -1.1 | -26.08996
|  | -1.24 | -45.145616 | -1.22 | -40.105412 | -1.2 | -37.978334 | -1.19 | -35.335658 | -1.17 | -34.734982 | -1.15 | -32.384912 | -1.13 | -29.708672 | -1.11 | -28.366038 | -1.09 | -26.299146
|  | -1.23 | -44.82463 | -1.21 | -38.609074 | -1.19 | -36.924128 | -1.18 | -34.776046 | -1.16 | -33.591 | -1.14 | -30.990876 | -1.12 | -28.951074 | -1.1 | -27.163952 | -1.08 | -25.486798
|  | -1.22 | -43.955458 | -1.2 | -38.997936 | -1.18 | -34.915804 | -1.17 | -34.825956 | -1.15 | -31.278216 | -1.13 | -30.486572 | -1.11 | -28.945202 | -1.09 | -25.574568 | -1.07 | -24.104348
|  | -1.21 | -41.970662 | -1.19 | -38.702476 | -1.17 | -34.75769 | -1.16 | -34.34655 | -1.14 | -31.342256 | -1.12 | -28.866442 | -1.1 | -28.25544 | -1.08 | -25.48586 | -1.06 | -21.85588
|  | -1.2 | -41.00807 | -1.18 | -37.319348 | -1.16 | -34.808874 | -1.15 | -31.547184 | -1.13 | -31.05956 | -1.11 | -27.897504 | -1.09 | -25.250942 | -1.07 | -24.414864 | -1.05 | -21.719184
|  | -1.19 | -40.474752 | -1.17 | -34.721998 | -1.15 | -33.37541 | -1.14 | -31.070964 | -1.12 | -29.923202 | -1.1 | -27.804376 | -1.08 | -24.444936 | -1.06 | -22.926728 | -1.04 | -20.793318
|  | -1.18 | -40.222246 | -1.16 | -34.859144 | -1.14 | -30.903326 | -1.13 | -30.577084 | -1.11 | -27.66995 | -1.09 | -27.204468 | -1.07 | -24.48786 | -1.05 | -21.45298 | -1.03 | -20.078422
|  | -1.17 | -38.563366 | -1.15 | -34.671662 | -1.13 | -30.884842 | -1.12 | -29.927982 | -1.1 | -27.176698 | -1.08 | -23.782568 | -1.06 | -23.481842 | -1.04 | -20.20304 | -1.02 | -16.369404
|  | -1.16 | -36.624538 | -1.14 | -34.038848 | -1.12 | -30.007758 | -1.11 | -28.342376 | -1.09 | -26.627916 | -1.07 | -23.835924 | -1.05 | -21.501 | -1.03 | -19.975604 | -1.01 | -15.91434
|  | -1.15 | -36.144494 | -1.13 | -30.604686 | -1.11 | -29.546868 | -1.1 | -26.556796 | -1.08 | -25.29092 | -1.06 | -23.19099 | -1.04 | -19.616436 | -1.02 | -18.17878 | -1 | -16.377026
|  | -1.14 | -35.456382 | -1.12 | -31.046832 | -1.1 | -27.333014 | -1.09 | -26.381756 | -1.07 | -23.075048 | -1.05 | -22.23074 | -1.03 | -19.223436 | -1.01 | -15.807246 | -0.99 | -15.518892
|  | -1.13 | -35.02958 | -1.11 | -29.525364 | -1.09 | -26.37971 | -1.08 | -26.095332 | -1.06 | -22.777984 | -1.04 | -19.786898 | -1.02 | -17.97089 | -1 | -15.340408 | -0.98 | -12.080036
|  | -1.12 | -31.731622 | -1.1 | -29.277456 | -1.08 | -26.432245 | -1.07 | -23.913888 | -1.05 | -22.452178 | -1.03 | -18.695084 | -1.01 | -16.340946 | -0.99 | -14.875654 | -0.97 | -11.6846925
|  | -1.11 | -31.53269 |  |  |  |  | -1.06 | -22.15231 | -1.04 | -21.81411 | -1.02 | -18.70009 | -1 | -14.31101