## Data CV
CV i vs E Scan 1 |  | CV i vs E Scan 2 |  | CV i vs E Scan 3 |  | CV i vs E Scan 4 |  | CV i vs E Scan 5 |  | CV i vs E Scan 6 |  | CV i vs E Scan 7 |  | CV i vs E Scan 8 |  | CV i vs E Scan 9 |  | CV i vs E Scan 10
V | µA | V | µA | V | µA | V | µA | V | µA | V | µA | V | µA | V | µA | V | µA | V | µA
-0.5 | 25.85036 | -1.13 | -48.55072 | -1.11 | -36.6256425 | -1.09 | -31.535108 | -1.08 | -29.97471 | -1.06 | -26.913545 | -1.04 | -25.759045 | -1.02 | -22.31088 | -1 | -19.4080725 | -0.98 | -18.255322
-0.95 | -87.32741 | -1.12 | -46.832244 | -1.1 | -35.959592 | -1.08 | -31.06384 | -1.07 | -30.20351 | -1.05 | -26.343936 | -1.03 | -23.661224 | -1.01 | -21.955542 | -0.99 | -19.153212 | -0.97 | -15.029616
-0.94 | -120.01536 | -1.11 | -43.60411 | -1.09 | -34.696784 | -1.07 | -30.490292 | -1.06 | -27.773946 | -1.04 | -25.680718 | -1.02 | -22.017402 | -1 | -19.34326 | -0.98 | -17.985994 | -0.96 | -14.46042
-0.93 | -104.059374 | -1.1 | -43.405852 | -1.08 | -32.578922 | -1.06 | -29.461054 | -1.05 | -25.997938 | -1.03 | -24.308904 | -1.01 | -21.275664 | -0.99 | -18.446694 | -0.97 | -16.386658 | -0.95 | -13.543868
-0.92 | -88.262114 | -1.09 | -42.319298 | -1.07 | -31.75807 | -1.05 | -27.139822 | -1.04 | -25.468368 | -1.02 | -21.83562 | -1 | -20.919004 | -0.98 | -17.502362 | -0.96 | -13.387886 | -0.94 | -11.779178
-0.91 | -75.80722 | -1.08 | -40.169704 | -1.06 | -30.82089 | -1.04 | -25.282602 | -1.03 | -24.258782 | -1.01 | -20.792262 | -0.99 | -18.77477 | -0.97 | -16.560898 | -0.95 | -12.820572 | -0.93 | -8.6891078
-0.9 | -64.332482 | -1.07 | -37.169866 | -1.05 | -29.363574 | -1.03 | -24.60495 | -1.02 | -22.275918 | -1 | -21.27261 | -0.98 | -16.318998 | -0.96 | -14.172202 | -0.94 | -11.72228 | -0.92 | -7.5399256
-0.89 | -55.627708 | -1.06 | -36.24273 | -1.04 | -26.720498 | -1.02 | -23.442904 | -1.01 | -20.301096 | -0.99 | -19.148304 | -0.97 | -16.023208 | -0.95 | -11.923866 | -0.93 | -10.3772636 | -0.91 | -6.4388302
-0.88 | -49.035802 | -1.05 | -35.393786 | -1.03 | -25.6498 | -1.01 | -21.728412 | -1 | -20.90988 | -0.98 | -16.363646 | -0.96 | -14.859958 | -0.94 | -11.473476 | -0.92 | -7.2404766 | -0.9 | -5.0404286
-0.87 | -43.691286 | -1.04 | -33.243022 | -1.02 | -24.819082 | -1 | -21.950718 | -0.99 | -19.291292 | -0.97 | -15.102326 | -0.95 | -12.453258 | -0.93 | -9.7257386 | -0.91 | -5.6831482 | -0.89 | -1.8325866
-0.86 | -37.176586 | -1.03 | -30.16187 | -1.01 | -23.453726 | -0.99 | -19.610162 | -0.98 | -17.71643 | -0.96 | -14.670228 | -0.94 | -10.5133102 | -0.92 | -8.0336814 | -0.9 | -5.2058742 | -0.88 | -0.3413208
-0.85 | -30.279724 | -1.02 | -29.12269 | -1 | -22.918258 | -0.98 | -18.676614 | -0.97 | -14.799964 | -0.95 | -12.6777 | -0.93 | -10.118929 | -0.91 | -4.5793548 | -0.89 | -3.419737 | -0.87 | 0.5124504
-0.84 | -26.547294 | -1.01 | -27.789802 | -0.99 | -20.530816 | -0.97 | -16.661774 | -0.96 | -14.10662 | -0.94 | -10.700264 | -0.92 | -8.5170258 | -0.9 | -4.096303 | -0.88 | 0.0097418 | -0.86 | 2.0541486
-0.83 | -23.335368 | -1 | -27.319968 | -0.98 | -19.319972 | -0.96 | -13.20813 | -0.95 | -13.033698 | -0.93 | -9.3425566 | -0.91 | -6.3250682 | -0.89 | -3.339544 | -0.87 | 1.2447364 | -0.85 | 4.2590298
-0.82 | -18.905314 | -0.99 | -24.484138 | -0.97 | -18.138884 | -0.95 | -12.806378 | -0.94 | -11.51063 | -0.92 | -8.7653254 | -0.9 | -3.2980958 | -0.88 | -1.5462416 | -0.86 | 2.1285274 | -0.84 | 7.043029
-0.81 | -13.900222 | -0.98 | -22.878874 | -0.96 | -15.720536 | -0.94 | -12.306694 | -0.93 | -8.718632 | -0.91 | -6.9315066 | -0.89 | -2.5275082 | -0.87 | 1.321618 | -0.85 | 3.8614546 | -0.83 | 8.7307902
-0.8 | -9.92301 | -0.97 | -21.94804 | -0.95 | -13.489546 | -0.93 | -10.807618 | -0.92 | -7.9667154 | -0.9 | -4.3090948 | -0.88 | -1.2582214 | -0.86 | 3.3230896 | -0.84 | 5.9990166 | -0.82 | 10.2490006
-0.79 | -4.9859642 | -0.96 | -20.481948 | -0.94 | -12.967028 | -0.92 | -8.0745386 | -0.91 | -6.8915012 | -0.89 | -1.3608744 | -0.87 | 0.4107374 | -0.85 | 4.1604666 | -0.83 | 9.307332 | -0.81 | 13.40714
-0.78 | 0.8713274 | -0.95 | -17.21248 | -0.93 | -11.62973 | -0.91 | -6.870775 | -0.9 | -4.9645186 | -0.88 | -1.2497584 | -0.86 | 3.428545 | -0.84 | 5.3320844 | -0.82 | 10.1467106 | -0.8 | 16.855962
-0.77 | 7.4971712 | -0.94 | -15.429248 | -0.92 | -9.6908146 | -0.9 | -5.5323174 | -0.89 | -1.7157918 | -0.87 | 0.3086782 | -0.85 | 4.091463 | -0.83 | 8.7032732 | -0.81 | 12.683572 | -0.79 | 18.55514
-0.76 | 12.7202224 | -0.93 | -14.901686 | -0.91 | -7.3994798 | -0.89 | -4.335648 | -0.88 | -0.3653196 | -0.86 | 2.117472 | -0.84 | 5.434586 | -0.82 | 10.985022 | -0.8 | 16.052924 | -0.78 | 20.74559
-0.75 | 19.173272 | -0.92 | -13.452158 | -0.9 | -6.169116 | -0.88 | -0.4855114 | -0.87 | 0.6439418 | -0.85 | 4.9088944 | -0.83 | 6.9487906 | -0.81 | 12.863386 | -0.79 | 19.432522 | -0.77 | 23.387304
-0.74 | 25.615966 | -0.91 | -11.0618702 | -0.89 | -4.7600398 | -0.87 | 0.6845986 | -0.86 | 1.790222 | -0.84 | 6.1522324 | -0.82 | 11.1457056 | -0.8 | 15.574386 | -0.78 | 20.943822 | -0.76 | 26.364146
-0.73 | 31.14962 | -0.9 | -8.4428618 | -0.88 | -2.9713044 | -0.86 | 1.9992922 | -0.85 | 4.8561488 | -0.83 | 7.415079 | -0.81 | 13.88807 | -0.79 | 18.890802 | -0.77 | 22.569652 | -0.75 | 26.258568
-0.72 | 38.091712 | -0.89 | -7.4482458 | -0.87 | 0.0856044 | -0.85 | 2.814036 | -0.84 | 6.470061 | -0.82 | 10.02644 | -0.8 | 15.79713 | -0.78 | 22.229488 | -0.76 | 24.987632 | -0.74 | 26.62607
-0.71 | 46.464844 | -0.88 | -6.2804498 | -0.86 | 1.4918246 | -0.84 | 5.9142618 | -0.83 | 7.918562 | -0.81 | 13.812364 | -0.79 | 17.995966 | -0.77 | 23.591112 | -0.75 | 26.993332 | -0.73 | 26.688836
-0.7 | 50.206604 | -0.87 | -5.3582456 | -0.85 | 2.398187 | -0.83 | 8.0813984 | -0.82 | 10.645476 | -0.8 | 16.241944 | -0.78 | 21.338522 | -0.76 | 24.790768 | -0.74 | 26.9546 | -0.72 | 28.307448
-0.69 | 46.123786 | -0.86 | -1.0144562 | -0.84 | 3.57432 | -0.82 | 10.4630838 | -0.81 | 13.485316 | -0.79 | 17.946024 | -0.77 | 23.64408 | -0.75 | 26.444196 | -0.73 | 27.164858 | -0.71 | 28.849592
-0.68 | 36.615314 | -0.85 | 0.29908 | -0.83 | 7.1992026 | -0.81 | 12.52639 | -0.8 | 16.961968 | -0.78 | 20.14989 | -0.76 | 25.15659 | -0.74 | 27.872472 | -0.72 | 27.548882 | -0.7 | 28.225352
-0.67 | 27.797578 | -0.84 | 1.3677868 | -0.82 | 10.6064918 | -0.8 | 16.102726 | -0.79 | 18.749894 | -0.77 | 23.921692 | -0.75 | 25.745668 | -0.73 | 27.747882 | -0.71 | 29.273982 | -0.69 | 28.669442
-0.66 | 22.71578 | -0.83 | 4.9895304 | -0.81 | 12.254138 | -0.79 | 19.917758 | -0.78 | 20.875204 | -0.76 | 25.607848 | -0.74 | 27.38657 | -0.72 | 28.202296 | -0.7 | 29.195006 | -0.68 | 30.13017
-0.65 | 21.106806 | -0.82 | 9.7773274 | -0.8 | 15.083982 | -0.78 | 21.318808 | -0.77 | 23.524974 | -0.75 | 25.513784 | -0.73 | 28.278012 | -0.71 | 28.637212 | -0.69 | 28.820574 | -0.67 | 30.509632
-0.64 | 20.55245 | -0.81 | 11.596092 | -0.79 | 18.742504 | -0.77 | 23.880512 | -0.76 | 26.443276 | -0.74 | 25.911894 | -0.72 | 27.687924 | -0.7 | 29.305112 | -0.68 | 28.712502 | -0.66 | 29.941658
-0.63 | 19.089132 | -0.8 | 14.801792 | -0.78 | 22.161714 | -0.76 | 25.764328 | -0.75 | 26.079886 | -0.73 | 27.856466 | -0.71 | 28.107412 | -0.69 | 29.03074 | -0.67 | 30.06805 | -0.65 | 29.404058
-0.62 | 18.654858 | -0.79 | 17.488836 | -0.77 | 24.199682 | -0.75 | 26.19305 | -0.74 | 26.606296 | -0.72 | 28.720302 | -0.7 | 28.803646 | -0.68 | 28.420248 | -0.66 | 30.77062 | -0.64 | 30.69361
-0.61 | 18.87286 | -0.78 | 21.14969 | -0.76 | 24.538946 | -0.74 | 27.340486 | -0.73 | 27.00349 | -0.71 | 28.601304 | -0.69 | 29.679226 | -0.67 | 29.138314 | -0.65 | 30.408594 | -0.63 | 31.544244
-0.6 | 19.350942 | -0.77 | 23.817926 | -0.75 | 25.851664 | -0.73 | 27.001542 | -0.72 | 29.212506 | -0.7 | 28.29525 | -0.68 | 29.607962 | -0.66 | 30.178428 | -0.64 | 29.709596 | -0.62 | 30.4453
-0.59 | 19.129404 | -0.76 | 24.39465 | -0.74 | 27.6053 | -0.72 | 27.444546 | -0.71 | 28.828574 | -0.69 | 29.22729 | -0.67 | 28.850882 | -0.65 | 30.31656 | -0.63 | 31.29657 | -0.61 | 29.80527
-0.58 | 18.959236 | -0.75 | 25.748054 | -0.73 | 27.849734 | -0.71 | 29.285122 | -0.7 | 28.761552 | -0.68 | 29.896104 | -0.66 | 29.394102 | -0.64 | 30.20789 | -0.62 | 31.108114 | -0.6 | 30.12081
-0.57 | 18.887772 | -0.74 | 26.971946 | -0.72 | 27.595148 | -0.7 | 29.197648 | -0.69 | 28.388318 | -0.67 | 29.187814 | -0.65 | 30.927484 | -0.63 | 29.664818 | -0.61 | 30.22494 | -0.59 | 32.099196
-0.56 | 19.524912 | -0.73 | 27.447904 | -0.71 | 28.216948 | -0.69 | 29.008508 | -0.68 | 29.463686 | -0.66 | 29.421912 | -0.64 | 30.62837 | -0.62 | 31.070478 | -0.6 | 30.584392 | -0.58 | 30.71789
-0.55 | 20.355614 | -0.72 | 27.96008 | -0.7 | 29.876928 | -0.68 | 28.947788 | -0.67 | 29.84609 | -0.65 | 29.76909 | -0.63 | 29.94126 | -0.61 | 31.276734 | -0.59 | 30.903208 | -0.57 | 30.11057
-0.54 | 19.91712 | -0.71 | 28.967778 | -0.69 | 29.538112 | -0.67 | 29.956086 | -0.66 | 29.447656 | -0.64 | 31.07967 | -0.62 | 30.314956 | -0.6 | 30.541636 | -0.58 | 31.596144 | -0.56 | 29.977506
-0.53 | 20.000902 | -0.7 | 29.2807 | -0.68 | 29.127096 | -0.66 | 30.157786 | -0.65 | 29.367552 | -0.63 | 30.533848 | -0.61 | 30.97521 | -0.59 | 30.124666 | -0.57 | 30.501924 | -0.55 | 30.894436
-0.52 | 21.25019 | -0.69 | 31.53727 | -0.67 | 29.365534 | -0.65 | 29.904598 | -0.64 | 30.300558 | -0.62 | 30.529804 | -0.6 | 31.082436 | -0.58 | 31.022604 | -0.56 | 29.97534 | -0.54 | 30.517396
-0.51 | 22.245414 | -0.68 | 30.723196 | -0.66 | 30.862226 | -0.64 | 29.266164 | -0.63 | 31.19701 | -0.61 | 29.59259 | -0.59 | 30.55861 | -0.57 | 31.075004 | -0.55 | 29.91881 | -0.53 | 30.051186
-0.5 | 21.054528 | -0.67 | 30.734638 | -0.65 | 30.571604 | -0.63 | 30.995096 | -0.62 | 30.031176 | -0.6 | 31.58343 | -0.58 | 29.970242 | -0.56 | 30.153474 | -0.54 | 32.00968 | -0.52 | 29.680486
-0.51 | 18.531636 | -0.66 | 31.063238 | -0.64 | 30.40778 | -0.62 | 30.528948 | -0.61 | 29.797616 | -0.59 | 31.090214 | -0.57 | 31.023974 | -0.55 | 29.509842 | -0.53 | 29.80033 | -0.51 | 31.212212
-0.52 | 17.771368 | -0.65 | 32.020644 | -0.63 | 30.277222 | -0.61 | 30.181434 | -0.6 | 30.452126 | -0.58 | 29.685356 | -0.56 | 30.4226 | -0.54 | 29.834026 | -0.52 | 29.830012 | -0.5 | 29.128452
-0.53 | 15.374896 | -0.64 | 32.156946 | -0.62 | 32.296882 | -0.6 | 29.92941 | -0.59 | 31.328366 | -0.57 | 29.61491 | -0.55 | 30.039616 | -0.53 | 30.896428 | -0.51 | 29.950214 | -0.51 | 25.781042
-0.54 | 13.403878 | -0.63 | 31.98196 | -0.61 | 31.976198 | -0.59 | 30.944086 | -0.58 | 30.460582 | -0.56 | 31.220528 | -0.54 | 29.25953 | -0.52 | 30.23937 | -0.5 | 31.083062 | -0.52 | 24.930918
-0.55 | 13.367512 | -0.62 | 32.52923 | -0.6 | 30.98796 | -0.58 | 31.902758 | -0.57 | 29.7944 | -0.55 | 31.156818 | -0.53 | 30.004292 | -0.51 | 29.954876 | -0.51 | 25.38201 | -0.53 | 23.732936
-0.56 | 13.715552 | -0.61 | 34.022972 | -0.59 | 31.029024 | -0.57 | 30.29212 | -0.56 | 29.902822 | -0.54 | 29.940526 | -0.52 | 31.282428 | -0.5 | 30.1414 | -0.52 | 24.37322 | -0.54 | 20.381216
-0.57 | 11.52098 | -0.6 | 34.624766 | -0.58 | 32.142942 | -0.56 | 29.968562 | -0.55 | 31.834256 | -0.53 | 30.11254 | -0.51 | 30.491806 | -0.51 | 26.805178 | -0.53 | 22.966866 | -0.55 | 19.596476
-0.58 | 10.0357986 | -0.59 | 34.218694 | -0.57 | 32.31808 | -0.55 | 30.644276 | -0.54 | 30.727866 | -0.52 | 31.401132 | -0.5 | 29.458002 | -0.52 | 24.01168 | -0.54 | 22.015444 | -0.56 | 19.103606
-0.59 | 10.612086 | -0.58 | 33.995748 | -0.56 | 31.49465 | -0.54 | 31.569082 | -0.53 | 30.703574 | -0.51 | 31.197592 | -0.51 | 27.249386 | -0.53 | 22.829372 | -0.55 | 19.176304 | -0.57 | 18.68228
-0.6 | 10.0572412 | -0.57 | 35.635896 | -0.55 | 31.221232 | -0.53 | 31.381774 | -0.52 | 30.07573 | -0.5 | 29.968134 | -0.52 | 24.827616 | -0.54 | 21.809962 | -0.56 | 18.139464 | -0.58 | 16.638008
-0.61 | 9.0768566 | -0.56 | 35.529276 | -0.54 | 32.479516 | -0.52 | 30.942392 | -0.51 | 31.345088 | -0.51 | 26.7009 | -0.53 | 22.337924 | -0.55 | 21.12894 | -0.57 | 18.011248 | -0.59 | 14.92856
-0.62 | 7.4268508 | -0.55 | 35.610286 | -0.53 | 33.51469 | -0.51 | 31.4656 | -0.5 | 28.927866 | -0.52 | 25.006952 | -0.54 | 21.139516 | -0.56 | 18.491914 | -0.58 | 17.570324 | -0.6 | 15.120358
-0.63 | 7.7404588 | -0.54 | 35.600706 | -0.52 | 32.22908 | -0.5 | 30.982296 | -0.51 | 26.001698 | -0.53 | 22.981526 | -0.55 | 20.250716 | -0.57 | 17.751376 | -0.59 | 15.541394 | -0.61 | 15.073188
-0.64 | 8.0085568 | -0.53 | 37.318522 | -0.51 | 32.371836 | -0.51 | 26.165158 | -0.52 | 24.709604 | -0.54 | 21.145584 | -0.56 | 18.824502 | -0.58 | 17.497358 | -0.6 | 14.515604 | -0.62 | 13.473464
-0.65 | 6.4857676 | -0.52 | 37.823662 | -0.5 | 31.949498 | -0.52 | 24.665152 | -0.53 | 24.011656 | -0.55 | 20.284336 | -0.57 | 17.06811 | -0.59 | 16.325688 | -0.61 | 14.160168 | -0.63 | 11.467874
-0.66 | 5.847504 | -0.51 | 37.008168 | -0.51 | 28.521894 | -0.53 | 23.871638 | -0.54 | 20.699944 | -0.56 | 19.901404 | -0.58 | 16.83126 | -0.6 | 13.963316 | -0.62 | 13.699876 | -0.64 | 11.64298
-0.67 | 5.072444 | -0.5 | 36.292474 | -0.52 | 25.045504 | -0.54 | 22.890852 | -0.55 | 19.901682 | -0.57 | 18.065504 | -0.59 | 15.982478 | -0.61 | 14.26883 | -0.63 | 12.739254 | -0.65 | 11.212708
-0.68 | 5.8905954 | -0.51 | 32.404586 | -0.53 | 24.34184 | -0.55 | 20.646116 | -0.56 | 19.561926 | -0.58 | 15.509482 | -0.6 | 16.241222 | -0.62 | 13.932326 | -0.64 | 11.048992 | -0.66 | 10.4843464
-0.69 | 4.8660526 | -0.52 | 29.227858 | -0.54 | 23.678122 | -0.56 | 19.25869 | -0.57 | 18.516786 | -0.59 | 15.68622 | -0.61 | 14.028074 | -0.63 | 13.713496 | -0.65 | 11.417024 | -0.67 | 9.5125168
-0.7 | 3.1163248 | -0.53 | 27.111846 | -0.55 | 21.860778 | -0.57 | 18.789562 | -0.58 | 16.800178 | -0.6 | 15.473148 | -0.62 | 13.18932 | -0.64 | 11.232936 | -0.66 | 10.0894308 | -0.68 | 9.0903466
-0.71 | 2.5280028 | -0.54 | 25.556496 | -0.56 | 20.029442 | -0.58 | 18.228572 | -0.59 | 15.9079 | -0.61 | 14.870196 | -0.63 | 13.571716 | -0.65 | 10.341122 | -0.67 | 10.4905938 | -0.69 | 9.0192482
-0.72 | 2.9613536 | -0.55 | 24.150886 | -0.57 | 19.15774 | -0.59 | 15.942732 | -0.6 | 15.484004 | -0.62 | 12.363696 | -0.64 | 12.916272 | -0.66 | 10.829162 | -0.68 | 8.3298638 | -0.7 | 9.0188754
-0.73 | 2.8248062 | -0.56 | 22.538706 | -0.58 | 18.593706 | -0.6 | 15.357638 | -0.61 | 14.8403 | -0.63 | 12.93189 | -0.65 | 10.2874222 | -0.67 | 10.530704 | -0.69 | 8.6438402 | -0.71 | 6.2255322
-0.74 | 0.9957304 | -0.57 | 20.392518 | -0.59 | 17.733326 | -0.61 | 15.222658 | -0.62 | 14.606376 | -0.64 | 12.268436 | -0.66 | 9.8546366 | -0.68 | 9.0118784 | -0.7 | 8.7024336 | -0.72 | 5.597852
-0.75 | 0.5028076 | -0.58 | 19.71485 | -0.6 | 15.56099 | -0.62 | 14.307544 | -0.63 | 12.149666 | -0.65 | 11.923694 | -0.67 | 10.594 | -0.69 | 8.3402272 | -0.71 | 7.470631 | -0.73 | 6.5239664
-0.76 | -1.167205 | -0.59 | 19.014822 | -0.61 | 14.763426 | -0.63 | 13.005544 | -0.64 | 12.1655 | -0.66 | 10.1040826 | -0.68 | 10.1463946 | -0.7 | 8.319565 | -0.72 | 6.3860248 | -0.74 | 6.4093986
-0.77 | -3.4170354 | -0.6 | 17.75883 | -0.62 | 14.641184 | -0.64 | 12.202936 | -0.65 | 11.525204 | -0.67 | 9.7711948 | -0.69 | 8.4136702 | -0.71 | 7.8809594 | -0.73 | 5.6355568 | -0.75 | 5.2172324
-0.78 | -8.4551528 | -0.61 | 15.77372 | -0.63 | 13.58984 | -0.65 | 11.340118 | -0.66 | 11.1054462 | -0.68 | 9.5991038 | -0.7 | 7.4575944 | -0.72 | 7.150772 | -0.74 | 5.8456794 | -0.76 | 4.6551184
-0.79 | -16.524974 | -0.62 | 14.973688 | -0.64 | 12.372998 | -0.66 | 11.082792 | -0.67 | 8.9508452 | -0.69 | 8.9009044 | -0.71 | 7.34172 | -0.73 | 5.1010262 | -0.75 | 5.7742904 | -0.77 | 4.7941856
-0.8 | -21.364324 | -0.63 | 14.964318 | -0.65 | 11.641914 | -0.67 | 9.9377762 | -0.68 | 9.3621276 | -0.7 | 8.1890464 | -0.72 | 7.835107 | -0.74 | 5.0415194 | -0.76 | 3.7290294 | -0.78 | 3.5389638
-0.81 | -26.819612 | -0.64 | 14.519248 | -0.66 | 11.637488 | -0.68 | 8.1482332 | -0.69 | 9.4894764 | -0.71 | 6.9734642 | -0.73 | 6.3082192 | -0.75 | 5.8207926 | -0.77 | 3.7650704 | -0.79 | 1.6618156
-0.82 | -31.875742 | -0.65 | 12.069818 | -0.67 | 11.005086 | -0.69 | 8.951463 | -0.7 | 8.7518068 | -0.72 | 6.6754538 | -0.74 | 4.6350576 | -0.76 | 4.7588666 | -0.78 | 3.9137924 | -0.8 | 0.3511694
-0.83 | -37.57079 | -0.66 | 10.87611 | -0.68 | 9.456867 | -0.7 | 8.695966 | -0.71 | 6.6996554 | -0.73 | 6.8435028 | -0.75 | 5.2490236 | -0.77 | 2.8981982 | -0.79 | 3.1768136 | -0.81 | -0.3564572
-0.84 | -42.521462 | -0.67 | 11.0336698 | -0.69 | 8.062907 | -0.71 | 7.8073952 | -0.72 | 7.3773844 | -0.74 | 5.5948276 | -0.76 | 4.7712394 | -0.78 | 3.1244356 | -0.8 | 0.2830098 | -0.82 | -1.5784358
-0.85 | -47.15141 | -0.68 | 10.706314 | -0.7 | 8.5097522 | -0.72 | 6.3655126 | -0.73 | 6.6483328 | -0.75 | 4.7613292 | -0.77 | 5.0275068 | -0.79 | 3.175725 | -0.81 | -0.2934428 | -0.83 | -3.4864248
-0.86 | -50.879634 | -0.69 | 8.703532 | -0.71 | 7.9106116 | -0.73 | 6.4455774 | -0.74 | 5.9894554 | -0.76 | 4.902757 | -0.78 | 2.3112986 | -0.8 | 2.5049408 | -0.82 | -1.7642338 | -0.84 | -5.9821934
-0.87 | -55.36454 | -0.7 | 8.0485338 | -0.72 | 7.5388026 | -0.74 | 6.345878 | -0.75 | 4.5439496 | -0.77 | 4.7921064 | -0.79 | 2.626748 | -0.81 | -0.7857682 | -0.83 | -3.2528158 | -0.85 | -6.694355
-0.88 | -57.604058 | -0.71 | 7.8840292 | -0.73 | 5.7159184 | -0.75 | 5.7429954 | -0.76 | 4.2811116 | -0.78 | 3.9104002 | -0.8 | 1.9838052 | -0.82 | -2.4867886 | -0.84 | -5.3062614 | -0.86 | -7.6407838
-0.89 | -58.565658 | -0.72 | 8.1549774 | -0.74 | 5.7459152 | -0.76 | 3.8862922 | -0.77 | 4.5254474 | -0.79 | 1.4350558 | -0.81 | 1.025408 | -0.83 | -3.2666792 | -0.85 | -7.5763386 | -0.87 | -9.4851212
-0.9 | -61.436358 | -0.73 | 6.1621194 | -0.75 | 5.681204 | -0.77 | 3.8283894 | -0.78 | 4.1400268 | -0.8 | 1.6914436 | -0.82 | -2.958339 | -0.84 | -4.127833 | -0.86 | -7.6109194 | -0.88 | -12.885836
-0.91 | -64.557284 | -0.74 | 4.9061726 | -0.76 | 4.5794994 | -0.78 | 3.1970316 | -0.79 | 1.3768036 | -0.81 | 0.6424618 | -0.83 | -4.2947718 | -0.85 | -6.9497152 | -0.87 | -9.7370888 | -0.89 | -14.156896
-0.92 | -66.720494 | -0.75 | 4.9384288 | -0.77 | 2.8668214 | -0.79 | 2.9144448 | -0.8 | 0.023911 | -0.82 | -1.7435064 | -0.84 | -5.27388 | -0.86 | -8.952827 | -0.88 | -12.284176 | -0.9 | -15.011124
-0.93 | -67.568774 | -0.76 | 5.3808076 | -0.78 | 2.9544082 | -0.8 | -0.4265294 | -0.81 | -0.4036658 | -0.83 | -4.9899694 | -0.85 | -5.7635982 | -0.87 | -9.6864638 | -0.89 | -14.277598 | -0.91 | -16.808466
-0.94 | -69.14485 | -0.77 | 3.2453846 | -0.79 | 1.8241958 | -0.81 | -1.7179476 | -0.82 | -2.093206 | -0.84 | -5.5929714 | -0.86 | -8.6832536 | -0.88 | -11.423366 | -0.9 | -15.076628 | -0.92 | -18.787858
-0.95 | -71.178652 | -0.78 | 0.5685988 | -0.8 | 0.2560466 | -0.82 | -3.1601798 | -0.83 | -4.470261 | -0.85 | -6.433534 | -0.87 | -10.4144 | -0.89 | -13.29505 | -0.91 | -16.42399 | -0.93 | -19.406906
-0.96 | -72.01456 | -0.79 | 0.5160274 | -0.81 | -2.5682396 | -0.83 | -4.4431602 | -0.84 | -7.003565 | -0.86 | -7.8773066 | -0.88 | -11.05137 | -0.9 | -15.995096 | -0.92 | -18.058966 | -0.94 | -20.28596
-0.97 | -71.82663 | -0.8 | -1.9543666 | -0.82 | -4.9365772 | -0.84 | -6.850521 | -0.85 | -7.1345886 | -0.87 | -11.002558 | -0.89 | -13.04357 | -0.91 | -16.27038 | -0.93 | -20.326278 | -0.95 | -21.325644
-0.98 | -71.694612 | -0.81 | -4.1301288 | -0.83 | -5.9412422 | -0.85 | -8.8536234 | -0.86 | -8.4287868 | -0.88 | -11.770741 | -0.9 | -15.60035 | -0.92 | -17.939108 | -0.94 | -20.969188 | -0.96 | -24.314994
-0.99 | -72.761786 | -0.82 | -8.0775002 | -0.84 | -7.3603328 | -0.86 | -9.679447 | -0.87 | -10.3426492 | -0.89 | -12.841618 | -0.91 | -17.421606 | -0.93 | -19.412436 | -0.95 | -21.903906 | -0.97 | -25.749316
-1 | -70.319544 | -0.83 | -9.4893532 | -0.85 | -9.92698 | -0.87 | -10.7543822 | -0.88 | -13.273296 | -0.9 | -14.659756 | -0.92 | -17.828804 | -0.94 | -21.430522 | -0.96 | -23.067382 | -0.98 | -26.531854
-1.01 | -71.288442 | -0.84 | -10.5524992 | -0.86 | -11.677302 | -0.88 | -13.26289 | -0.89 | -14.32577 | -0.91 | -17.180418 | -0.93 | -18.86423 | -0.95 | -21.923448 | -0.97 | -25.553538 | -0.99 | -27.311296
-1.02 | -71.278824 | -0.85 | -12.121042 | -0.87 | -12.631978 | -0.89 | -15.75292 | -0.9 | -15.245176 | -0.92 | -18.74979 | -0.94 | -20.421222 | -0.96 | -23.293318 | -0.98 | -26.340798 | -1 | -27.1891
-1.03 | -72.34208 | -0.86 | -15.668206 | -0.88 | -14.67861 | -0.9 | -17.010174 | -0.91 | -17.05185 | -0.93 | -18.81735 | -0.95 | -22.321946 | -0.97 | -24.534508 | -0.99 | -27.097096 | -1.01 | -29.529414
-1.04 | -73.676832 | -0.87 | -17.728162 | -0.89 | -16.972988 | -0.91 | -17.446378 | -0.92 | -20.143658 | -0.94 | -20.048558 | -0.96 | -23.383498 | -0.98 | -27.449082 | -1 | -27.645378 | -1.02 | -30.113322
-1.05 | -74.086794 | -0.88 | -19.35345 | -0.9 | -19.082358 | -0.92 | -19.24008 | -0.93 | -19.788472 | -0.95 | -21.975178 | -0.97 | -23.742016 | -0.99 | -27.993966 | -1.01 | -30.116514 | -1.03 | -31.113398
-1.06 | -73.61076 | -0.89 | -20.970768 | -0.91 | -19.887918 | -0.93 | -21.67538 | -0.94 | -20.586398 | -0.96 | -23.753294 | -0.98 | -25.640868 | -1 | -28.11584 | -1.02 | -30.70934 | -1.04 | -32.976138
-1.07 | -74.170676 | -0.9 | -24.083556 | -0.92 | -20.735224 | -0.94 | -22.19544 | -0.95 | -21.58109 | -0.97 | -24.403102 | -0.99 | -28.073328 | -1.01 | -28.074182 | -1.03 | -31.843036 | -1.05 | -34.699416
-1.08 | -75.65978 | -0.91 | -25.663786 | -0.93 | -22.831318 | -0.95 | -22.895346 | -0.96 | -24.26726 | -0.98 | -25.08072 | -1 | -28.248096 | -1.02 | -31.085884 | -1.04 | -32.313308 | -1.06 | -34.887996
-1.09 | -75.87589 | -0.92 | -27.41852 | -0.94 | -24.7947 | -0.96 | -23.919836 | -0.97 | -25.469418 | -0.99 | -27.277852 | -1.01 | -28.335328 | -1.03 | -32.154008 | -1.05 | -33.637228 | -1.07 | -34.903422
-1.1 | -75.265434 | -0.93 | -28.651436 | -0.95 | -25.809854 | -0.97 | -26.86303 | -0.98 | -25.696186 | -1 | -28.656878 | -1.02 | -30.030584 | -1.04 | -32.161924 | -1.06 | -35.0179 | -1.08 | -35.703592
-1.11 | -75.665484 | -0.94 | -30.288428 | -0.96 | -26.417788 | -0.98 | -27.391166 | -0.99 | -27.390868 | -1.01 | -29.006566 | -1.03 | -31.863588 | -1.05 | -32.86479 | -1.07 | -35.083566 | -1.09 | -38.097188
-1.12 | -78.150894 | -0.95 | -32.646456 | -0.97 | -27.900532 | -0.99 | -28.001104 | -1 | -28.445484 | -1.02 | -29.04311 | -1.04 | -32.698046 | -1.06 | -35.443874 | -1.08 | -35.585754 | -1.1 | -38.084956
-1.13 | -77.69749 | -0.96 | -33.551362 | -0.98 | -30.009354 | -1 | -27.985018 | -1.01 | -29.851818 | -1.03 | -30.821276 | -1.05 | -32.85169 | -1.07 | -36.121734 | -1.09 | -37.149404 | -1.11 | -37.616198
-1.14 | -76.893628 | -0.97 | -33.927598 | -0.99 | -30.710414 | -1.01 | -30.383312 | -1.02 | -30.233878 | -1.04 | -32.408328 | -1.06 | -33.674598 | -1.08 | -35.82277 | -1.1 | -38.801834 | -1.12 | -38.248076
-1.15 | -76.49293 | -0.98 | -36.10155 | -1 | -30.45912 | -1.02 | -31.678178 | -1.03 | -31.027064 | -1.05 | -33.4687 | -1.07 | -35.484256 | -1.09 | -36.246966 | -1.11 | -38.205716 | -1.13 | -40.57223
-1.16 | -78.373426 | -0.99 | -37.938656 | -1.01 | -31.641914 | -1.03 | -31.679054 | -1.04 | -33.069924 | -1.06 | -33.402442 | -1.08 | -36.234476 | -1.1 | -38.142656 | -1.12 | -38.146674 | -1.14 | -40.28447
-1.17 | -78.46714 | -1 | -36.942614 | -1.02 | -34.333914 | -1.04 | -33.490498 | -1.05 | -33.767722 | -1.07 | -34.471492 | -1.09 | -36.479056 | -1.11 | -38.689452 | -1.13 | -38.567168 | -1.15 | -39.888734
-1.18 | -77.7326 | -1.01 | -38.256472 | -1.03 | -35.060896 | -1.05 | -35.035896 | -1.06 | -34.718736 | -1.08 | -36.85243 | -1.1 | -37.04966 | -1.12 | -38.890132 | -1.14 | -40.6561 | -1.16 | -39.970336
-1.19 | -77.014724 | -1.02 | -39.541266 | -1.04 | -35.215262 | -1.06 | -35.440924 | -1.07 | -34.543322 | -1.09 | -37.00255 | -1.11 | -38.115808 | -1.13 | -38.5767 | -1.15 | -40.193658 | -1.17 | -41.555824
-1.2 | -78.976046 | -1.03 | -41.52241 | -1.05 | -35.941554 | -1.07 | -35.552484 | -1.08 | -36.415872 | -1.1 | -36.637174 | -1.12 | -39.38708 | -1.14 | -39.525494 | -1.16 | -40.016546 | -1.18 | -41.387968
-1.21 | -79.33431 | -1.04 | -42.063562 | -1.06 | -37.884694 | -1.08 | -36.113346 | -1.09 | -37.56329 | -1.11 | -37.069396 | -1.13 | -38.8927 | -1.15 | -40.887356 | -1.17 | -40.630996 | -1.19 | -41.227312
-1.22 | -78.123464 | -1.05 | -42.443492 | -1.07 | -38.797524 | -1.09 | -37.844864 | -1.1 | -37.517014 | -1.12 | -38.89566 | -1.14 | -38.76028 | -1.16 | -40.42509 | -1.18 | -41.707674 | -1.2 | -41.222876
-1.23 | -77.182382 | -1.06 | -43.070734 | -1.08 | -39.015696 | -1.1 | -39.319928 | -1.11 | -37.488136 | -1.13 | -39.177398 | -1.15 | -40.000252 | -1.17 | -40.252524 | -1.19 | -41.642518 | -1.21 | -42.38666
-1.24 | -78.13457 | -1.07 | -45.022402 | -1.09 | -39.365062 | -1.11 | -39.029398 | -1.12 | -38.352462 | -1.14 | -38.770762 | -1.16 | -41.52876 | -1.18 | -40.102278 | -1.2 | -41.091624 | -1.22 | -43.572952
-1.25 | -78.28609 | -1.08 | -45.499338 | -1.1 | -41.364786 | -1.12 | -39.05784 | -1.13 | -39.939476 | -1.15 | -38.836082 | -1.17 | -40.432008 | -1.19 | -42.104356 | -1.21 | -41.733364 | -1.23 | -42.736718
-1.26 | -78.149132 | -1.09 | -45.593004 | -1.11 | -42.427494 | -1.13 | -39.439856 | -1.14 | -39.515846 | -1.16 | -40.651102 | -1.18 | -39.984244 | -1.2 | -41.501692 | -1.22 | -43.285028 | -1.24 | -42.661926
-1.27 | -77.682096 | -1.1 | -46.124364 | -1.12 | -41.750786 | -1.14 | -40.915114 | -1.15 | -39.394432 | -1.17 | -41.255196 | -1.19 | -40.666596 | -1.21 | -41.48883 | -1.23 | -43.456252 | -1.25 | -43.629504
-1.28 | -78.08204 | -1.11 | -48.008658 | -1.13 | -41.507214 | -1.15 | -41.47795 | -1.16 | -39.791982 | -1.18 | -40.36987 | -1.2 | -42.462932 | -1.22 | -42.046464 | -1.24 | -42.63334 | -1.26 | -44.76415
-1.29 | -78.96633 | -1.12 | -48.075418 | -1.14 | -43.000548 | -1.16 | -40.540496 | -1.17 | -41.673148 | -1.19 | -40.805928 | -1.21 | -41.887078 | -1.23 | -43.383172 | -1.25 | -43.091162 | -1.27 | -43.96426
-1.3 | -78.45643 | -1.13 | -48.106466 | -1.15 | -44.132358 | -1.17 | -41.088648 | -1.18 | -41.633928 | -1.2 | -41.330466 | -1.22 | -41.61612 | -1.24 | -43.132932 | -1.26 | -44.07777 | -1.28 | -44.07475
-1.31 | -77.904722 | -1.14 | -47.185142 | -1.16 | -43.449174 | -1.18 | -43.111692 | -1.19 | -41.334212 | -1.21 | -43.12588 | -1.23 | -42.025142 | -1.25 | -43.069206 | -1.27 | -44.786648 | -1.29 | -44.850324
-1.32 | -77.520894 | -1.15 | -49.005454 | -1.17 | -42.943814 | -1.19 | -42.572176 | -1.2 | -41.20223 | -1.22 | -41.897754 | -1.24 | -44.354712 | -1.26 | -43.201596 | -1.28 | -44.92276 | -1.3 | -46.892362
-1.33 | -78.765704 | -1.16 | -49.565988 | -1.18 | -43.669546 | -1.2 | -42.483116 | -1.21 | -42.629542 | -1.23 | -41.6966 | -1.25 | -43.695728 | -1.27 | -44.45179 | -1.29 | -44.201134 | -1.31 | -46.2517
-1.34 | -77.680792 | -1.17 | -49.511596 | -1.19 | -45.111874 | -1.21 | -42.192802 | -1.22 | -42.79583 | -1.24 | -42.14742 | -1.26 | -43.411056 | -1.28 | -45.312348 | -1.3 | -45.769786 | -1.32 | -46.73161
-1.35 | -77.019176 | -1.18 | -49.1488 | -1.2 | -45.44234 | -1.22 | -44.299368 | -1.23 | -42.22272 | -1.25 | -44.317386 | -1.27 | -43.074734 | -1.29 | -45.023546 | -1.31 | -47.178166 | -1.33 | -46.655802
-1.36 | -77.294358 | -1.19 | -49.865064 | -1.21 | -44.555036 | -1.23 | -43.663246 | -1.24 | -42.434542 | -1.26 | -43.141402 | -1.28 | -45.03696 | -1.3 | -44.89597 | -1.32 | -46.63026 | -1.34 | -48.695312
-1.37 | -78.056474 | -1.2 | -51.334882 | -1.22 | -44.779116 | -1.24 | -43.992652 | -1.25 | -43.844296 | -1.27 | -43.60793 | -1.29 | -45.12203 | -1.31 | -46.496454 | -1.33 | -46.409708 | -1.35 | -48.882486
-1.38 | -77.720232 | -1.21 | -50.59525 | -1.23 | -45.956652 | -1.25 | -43.39491 | -1.26 | -44.643676 | -1.28 | -43.616192 | -1.3 | -45.207342 | -1.32 | -47.244392 | -1.34 | -47.542048 | -1.36 | -48.501888
-1.39 | -76.92085 | -1.22 | -50.630786 | -1.24 | -46.223768 | -1.26 | -45.531646 | -1.27 | -44.081916 | -1.29 | -45.652404 | -1.31 | -45.057322 | -1.33 | -47.375226 | -1.35 | -49.83121 | -1.37 | -49.395528
-1.4 | -75.273052 | -1.23 | -51.121098 | -1.25 | -45.699572 | -1.27 | -45.326206 | -1.28 | -44.91775 | -1.3 | -45.552186 | -1.32 | -47.27246 | -1.34 | -46.937456 | -1.36 | -49.16611 | -1.38 | -51.937404
-1.39 | -74.449674 | -1.24 | -51.843738 | -1.26 | -45.75983 | -1.28 | -45.159798 | -1.29 | -45.418794 | -1.31 | -45.564246 | -1.33 | -47.970596 | -1.35 | -48.875838 | -1.37 | -49.32534 | -1.39 | -52.77958
-1.38 | -75.951732 | -1.25 | -51.195808 | -1.27 | -47.869972 | -1.29 | -45.273512 | -1.3 | -46.002202 | -1.32 | -45.503064 | -1.34 | -47.533506 | -1.36 | -49.58281 | -1.38 | -50.1489 | -1.4 | -51.340802
-1.37 | -76.236516 | -1.26 | -51.587102 | -1.28 | -48.169178 | -1.3 | -46.84595 | -1.31 | -46.224216 | -1.33 | -47.900996 | -1.35 | -47.672568 | -1.37 | -49.978752 | -1.39 | -52.685852 | -1.39 | -49.41031
-1.36 | -75.943456 | -1.27 | -51.6448 | -1.29 | -47.767814 | -1.31 | -47.84912 | -1.32 | -45.846188 | -1.34 | -48.587346 | -1.36 | -49.344838 | -1.38 | -50.737248 | -1.4 | -52.243852 | -1.38 | -49.911722
-1.35 | -77.888664 | -1.28 | -54.075732 | -1.3 | -47.95837 | -1.32 | -46.740302 | -1.33 | -46.624178 | -1.35 | -48.020722 | -1.37 | -50.37796 | -1.39 | -51.26156 | -1.39 | -49.032062 | -1.37 | -50.431144
-1.34 | -78.500072 | -1.29 | -53.348378 | -1.31 | -48.586616 | -1.33 | -47.775462 | -1.34 | -49.108282 | -1.36 | -48.285682 | -1.38 | -50.522522 | -1.4 | -52.1122 | -1.38 | -49.0059 | -1.36 | -49.458214
-1.33 | -78.646944 | -1.3 | -53.130886 | -1.32 | -50.11334 | -1.34 | -48.33953 | -1.35 | -48.856704 | -1.37 | -50.22681 | -1.39 | -50.747592 | -1.39 | -50.256208 | -1.37 | -50.287182 | -1.35 | -48.912478
-1.32 | -76.608952 | -1.31 | -53.360422 | -1.33 | -48.92884 | -1.35 | -50.586186 | -1.36 | -48.69172 | -1.38 | -51.179792 | -1.4 | -51.015036 | -1.38 | -48.52609 | -1.36 | -51.11901 | -1.34 | -50.034786
-1.31 | -76.835224 | -1.32 | -54.685756 | -1.34 | -49.296352 | -1.36 | -49.983666 | -1.37 | -49.477056 | -1.39 | -51.281434 | -1.39 | -50.342928 | -1.37 | -49.577064 | -1.35 | -49.139786 | -1.33 | -51.031384
-1.3 | -76.575686 | -1.33 | -55.397732 | -1.35 | -51.577768 | -1.37 | -49.922928 | -1.38 | -51.835122 | -1.4 | -50.719686 | -1.38 | -49.833354 | -1.36 | -50.127428 | -1.34 | -49.270722 | -1.32 | -50.375904
-1.29 | -75.626086 | -1.34 | -54.769048 | -1.36 | -52.696604 | -1.38 | -51.157058 | -1.39 | -52.059298 | -1.39 | -49.38189 | -1.37 | -48.432546 | -1.35 | -50.537242 | -1.33 | -50.627936 | -1.31 | -49.106036
-1.28 | -72.64439 | -1.35 | -54.79451 | -1.37 | -52.290614 | -1.39 | -53.284386 | -1.4 | -50.334482 | -1.38 | -50.139794 | -1.36 | -49.550356 | -1.34 | -48.640958 | -1.32 | -50.672198 | -1.3 | -49.117594
-1.27 | -72.310724 | -1.36 | -56.777772 | -1.38 | -52.477176 | -1.4 | -52.395174 | -1.39 | -48.833264 | -1.37 | -49.506136 | -1.35 | -50.62222 | -1.33 | -49.209244 | -1.31 | -49.713404 | -1.29 | -50.237524
-1.26 | -71.076446 | -1.37 | -57.868096 | -1.39 | -53.623206 | -1.39 | -49.039272 | -1.38 | -50.131314 | -1.36 | -48.647284 | -1.34 | -50.4902 | -1.32 | -50.311008 | -1.3 | -48.810064 | -1.28 | -49.239978
-1.25 | -69.819464 | -1.38 | -57.108806 | -1.4 | -54.230196 | -1.38 | -49.633366 | -1.37 | -50.174722 | -1.35 | -49.521016 | -1.33 | -48.83947 | -1.31 | -50.519794 | -1.29 | -49.184028 | -1.27 | -47.32307
-1.24 | -66.546894 | -1.39 | -57.452022 | -1.39 | -51.875126 | -1.37 | -51.023026 | -1.36 | -49.28667 | -1.34 | -50.305196 | -1.32 | -49.377302 | -1.3 | -48.741098 | -1.28 | -49.389908 | -1.26 | -47.296962
-1.23 | -65.493128 | -1.4 | -57.564374 | -1.38 | -51.017156 | -1.36 | -50.894496 | -1.35 | -49.359638 | -1.33 | -50.022988 | -1.31 | -49.924036 | -1.29 | -48.37794 | -1.27 | -47.790174 | -1.25 | -47.06991
-1.22 | -64.33802 | -1.39 | -56.581906 | -1.37 | -51.384446 | -1.35 | -49.858718 | -1.34 | -50.34044 | -1.32 | -48.782706 | -1.3 | -49.838764 | -1.28 | -48.421902 | -1.26 | -45.823844 | -1.24 | -46.789034
-1.21 | -62.637396 | -1.38 | -55.861474 | -1.36 | -52.722078 | -1.34 | -50.14909 | -1.33 | -50.074536 | -1.31 | -49.207002 | -1.29 | -48.128136 | -1.27 | -48.662044 | -1.25 | -46.602122 | -1.23 | -44.512378
-1.2 | -59.027332 | -1.37 | -55.238888 | -1.35 | -52.742652 | -1.33 | -50.888418 | -1.32 | -49.459632 | -1.3 | -49.659862 | -1.28 | -47.747266 | -1.26 | -46.928192 | -1.24 | -46.618588 | -1.22 | -43.924164
-1.19 | -57.813108 | -1.36 | -55.844762 | -1.34 | -51.182996 | -1.32 | -50.81449 | -1.31 | -48.50642 | -1.29 | -49.23972 | -1.27 | -47.994558 | -1.25 | -45.80459 | -1.23 | -45.45487 | -1.21 | -44.11359
-1.18 | -56.929732 | -1.35 | -57.208294 | -1.33 | -52.009612 | -1.31 | -49.592376 | -1.3 | -49.15259 | -1.28 | -46.923022 | -1.26 | -47.81655 | -1.24 | -45.907992 | -1.22 | -43.248552 | -1.2 | -43.474378
-1.17 | -55.537564 | -1.34 | -56.893894 | -1.32 | -52.24635 | -1.3 | -48.907494 | -1.29 | -49.349368 | -1.27 | -47.203818 | -1.25 | -46.013078 | -1.23 | -45.89451 | -1.21 | -44.07493 | -1.19 | -41.138106
-1.16 | -52.78005 | -1.33 | -55.23322 | -1.31 | -52.430798 | -1.29 | -49.373722 | -1.28 | -48.052196 | -1.26 | -47.720798 | -1.24 | -45.126874 | -1.22 | -44.593272 | -1.2 | -43.288072 | -1.18 | -40.946442
-1.15 | -50.355014 | -1.32 | -55.846528 | -1.3 | -50.21375 | -1.28 | -48.969722 | -1.27 | -46.988936 | -1.25 | -47.774244 | -1.23 | -44.79706 | -1.21 | -42.818148 | -1.19 | -42.204816 | -1.17 | -40.988738
-1.14 | -50.009456 | -1.31 | -56.592954 | -1.29 | -49.719116 | -1.27 | -48.33339 | -1.26 | -47.036192 | -1.24 | -45.436234 | -1.22 | -44.675014 | -1.2 | -42.441464 | -1.18 | -40.027906 | -1.16 | -39.787006
-1.13 | -49.183145 | -1.3 | -56.198628 | -1.28 | -50.366758 | -1.26 | -46.39815 | -1.25 | -47.01982 | -1.23 | -44.270166 | -1.21 | -43.27059 | -1.19 | -42.513872 | -1.17 | -39.381746 | -1.15 | -37.834032
|  | -1.29 | -53.707014 | -1.27 | -49.790282 | -1.25 | -46.978834 | -1.24 | -45.716544 | -1.22 | -44.63427 | -1.2 | -41.822546 | -1.18 | -41.548318 | -1.16 | -39.526336 | -1.14 | -36.800732
|  | -1.28 | -53.54062 | -1.26 | -48.39587 | -1.24 | -46.631216 | -1.23 | -43.933068 | -1.21 | -44.090812 | -1.19 | -41.694166 | -1.17 | -38.901392 | -1.15 | -38.87918 | -1.13 | -36.633706
|  | -1.27 | -53.301732 | -1.25 | -47.901688 | -1.23 | -46.030456 | -1.22 | -43.892766 | -1.2 | -41.855064 | -1.18 | -41.587952 | -1.16 | -38.430026 | -1.14 | -36.671872 | -1.12 | -35.611256
|  | -1.26 | -53.335992 | -1.24 | -47.412322 | -1.22 | -43.28311 | -1.21 | -43.3819 | -1.19 | -41.386882 | -1.17 | -40.062438 | -1.15 | -38.561074 | -1.13 | -35.413642 | -1.11 | -33.899022
|  | -1.25 | -51.336736 | -1.23 | -46.8563 | -1.21 | -43.788378 | -1.2 | -42.498438 | -1.18 | -41.113052 | -1.16 | -37.791514 | -1.14 | -37.545608 | -1.12 | -35.477984 | -1.1 | -31.783556
|  | -1.24 | -50.18446 | -1.22 | -45.919856 | -1.2 | -43.329066 | -1.19 | -41.157374 | -1.17 | -40.271872 | -1.15 | -37.751192 | -1.13 | -35.281282 | -1.11 | -34.770444 | -1.09 | -31.386828
|  | -1.23 | -50.212396 | -1.21 | -43.92491 | -1.19 | -42.679338 | -1.18 | -40.01314 | -1.16 | -38.694234 | -1.14 | -37.22389 | -1.12 | -35.01038 | -1.1 | -32.285238 | -1.08 | -30.709724
|  | -1.22 | -49.237298 | -1.2 | -43.765788 | -1.18 | -40.013302 | -1.17 | -40.29951 | -1.15 | -36.730124 | -1.13 | -36.206244 | -1.11 | -34.683136 | -1.09 | -31.34984 | -1.07 | -29.61536
|  | -1.21 | -47.358686 | -1.19 | -43.907108 | -1.17 | -40.113802 | -1.16 | -38.95613 | -1.14 | -36.980806 | -1.12 | -33.92533 | -1.1 | -33.794214 | -1.08 | -30.28364 | -1.06 | -27.479022
|  | -1.2 | -46.306476 | -1.18 | -42.537576 | -1.16 | -39.514664 | -1.15 | -37.26514 | -1.13 | -36.42146 | -1.11 | -33.700814 | -1.09 | -30.816538 | -1.07 | -29.295548 | -1.05 | -26.805116
|  | -1.19 | -45.783028 | -1.17 | -40.05429 | -1.15 | -38.807162 | -1.14 | -36.057548 | -1.12 | -35.009016 | -1.1 | -33.166442 | -1.08 | -29.617432 | -1.06 | -27.657122 | -1.04 | -26.058396
|  | -1.18 | -45.072062 | -1.16 | -39.948548 | -1.14 | -36.05872 | -1.13 | -35.647862 | -1.11 | -33.059392 | -1.09 | -32.251546 | -1.07 | -29.501272 | -1.05 | -25.869204 | -1.03 | -24.071878
|  | -1.17 | -43.536294 | -1.15 | -39.216434 | -1.13 | -35.402618 | -1.12 | -35.331492 | -1.1 | -32.318144 | -1.08 | -29.474476 | -1.06 | -28.572014 | -1.04 | -25.237496 | -1.02 | -21.14162
|  | -1.16 | -41.633926 | -1.14 | -38.46598 | -1.12 | -35.355208 | -1.11 | -33.16665 | -1.09 | -32.226364 | -1.07 | -28.678368 | -1.05 | -26.469322 | -1.03 | -24.696556 | -1.01 | -20.9448
|  | -1.15 | -41.754188 | -1.13 | -36.265468 | -1.11 | -34.536864 | -1.1 | -31.689442 | -1.08 | -30.760796 | -1.06 | -28.051662 | -1.04 | -24.434484 | -1.02 | -22.988778 | -1 | -20.653274
|  | -1.14 | -40.939842 | -1.12 | -35.87064 | -1.1 | -32.114008 | -1.09 | -31.019802 | -1.07 | -28.108772 | -1.05 | -27.337424 | -1.03 | -24.495984 | -1.01 | -20.029068 | -0.99 | -19.616722
|  | -1.13 | -39.12055 | -1.11 | -35.606738 | -1.09 | -31.702256 | -1.08 | -30.497952 | -1.06 | -27.670108 | -1.04 | -24.870382 | -1.02 | -23.311806 | -1 | -20.16505 | -0.98 | -16.898368
|  | -1.12 | -37.560544 | -1.1 | -34.39144 | -1.08 | -30.4291525 | -1.07 | -29.086348 | -1.05 | -27.606682 | -1.03 | -23.17037 | -1.01 | -21.130632 | -0.99 | -19.382096 | -0.97 | -15.754175
|  | -1.11 | -36.0792 |  |  |  |  | -1.06 | -26.79995 | -1.04 | -26.3357 | -1.02 | -23.25458 | -1 | -19.51235