## Sheet1
CV i vs E Scan 1 |  | CV i vs E Scan 2 |  | CV i vs E Scan 3 |  | CV i vs E Scan 4 |  | CV i vs E Scan 5 |  | CV i vs E Scan 6 |  | CV i vs E Scan 7 |  | CV i vs E Scan 8 |  | CV i vs E Scan 9 |  | CV i vs E Scan 10
V | µA | V | µA | V | µA | V | µA | V | µA | V | µA | V | µA | V | µA | V | µA | V | µA
-0.499988 | 39.625256 | -0.499988 | 22.790836 | -0.499988 | 23.617542 | -0.499988 | 23.955742 | -0.499988 | 24.181208 | -0.499988 | 24.256362 | -0.499988 | 24.3597 | -0.499988 | 24.472434 | -0.499988 | 24.48183 | -0.499988 | 24.566378
-0.509996 | 22.18256 | -0.509996 | 19.991302 | -0.509996 | 20.71467 | -0.509996 | 21.062264 | -0.509996 | 21.20318 | -0.509996 | 21.37228 | -0.509996 | 21.43804 | -0.509996 | 21.466224 | -0.509996 | 21.569562 | -0.509996 | 21.58835
-0.520004 | 16.873912 | -0.520004 | 17.764826 | -0.520004 | 18.49759 | -0.520004 | 18.788818 | -0.520004 | 18.9861 | -0.520004 | 19.042466 | -0.520004 | 19.13641 | -0.520004 | 19.249144 | -0.520004 | 19.239748 | -0.520004 | 19.314904
-0.530012 | 15.002871 | -0.530012 | 15.989284 | -0.530012 | 16.628104 | -0.530012 | 16.938118 | -0.530012 | 17.060246 | -0.530012 | 17.210556 | -0.530012 | 17.276318 | -0.530012 | 17.3045 | -0.530012 | 17.38905 | -0.530012 | 17.40784
-0.540019 | 13.02065 | -0.540019 | 14.382839 | -0.540019 | 15.068632 | -0.540019 | 15.312886 | -0.540019 | 15.510169 | -0.540019 | 15.557141 | -0.540019 | 15.632296 | -0.540019 | 15.72624 | -0.540019 | 15.72624 | -0.540019 | 15.792
-0.550027 | 11.404812 | -0.550027 | 13.067623 | -0.550027 | 13.65947 | -0.550027 | 13.941302 | -0.550027 | 14.054035 | -0.550027 | 14.194951 | -0.550027 | 14.251318 | -0.550027 | 14.270106 | -0.550027 | 14.345262 | -0.550027 | 14.373445
-0.560035 | 10.108384 | -0.560035 | 11.780589 | -0.560035 | 12.428803 | -0.560035 | 12.663662 | -0.560035 | 12.851551 | -0.560035 | 12.898523 | -0.560035 | 12.964284 | -0.560035 | 13.058228 | -0.560035 | 13.048833 | -0.560035 | 13.095805
-0.570043 | 8.934083 | -0.570043 | 10.728414 | -0.570043 | 11.292079 | -0.570043 | 11.555122 | -0.570043 | 11.649067 | -0.570043 | 11.789983 | -0.570043 | 11.846349 | -0.570043 | 11.855744 | -0.570043 | 11.930899 | -0.570043 | 11.940293
-0.58005 | 7.925123 | -0.58005 | 9.666847 | -0.58005 | 10.277483 | -0.58005 | 10.493555 | -0.58005 | 10.662653 | -0.58005 | 10.709626 | -0.58005 | 10.775387 | -0.58005 | 10.859936 | -0.58005 | 10.841147 | -0.58005 | 10.897514
-0.590058 | 6.966893 | -0.590058 | 8.780954 | -0.590058 | 9.309859 | -0.590058 | 9.563508 | -0.590058 | 9.666847 | -0.590058 | 9.788974 | -0.590058 | 9.845341 | -0.590058 | 9.845341 | -0.590058 | 9.920496 | -0.590058 | 9.939284
-0.600066 | 6.113881 | -0.600066 | 7.861241 | -0.600066 | 8.449331 | -0.600066 | 8.65319 | -0.600066 | 8.818531 | -0.600066 | 8.857048 | -0.600066 | 8.919051 | -0.600066 | 8.999844 | -0.600066 | 8.98951 | -0.600066 | 9.028967
-0.610074 | 5.290931 | -0.610074 | 7.08996 | -0.610074 | 7.596319 | -0.610074 | 7.842452 | -0.610074 | 7.927941 | -0.610074 | 8.043492 | -0.610074 | 8.100798 | -0.610074 | 8.101737 | -0.610074 | 8.176893 | -0.610074 | 8.190984
-0.620082 | 4.542196 | -0.620082 | 6.260434 | -0.620082 | 6.832553 | -0.620082 | 7.02326 | -0.620082 | 7.184844 | -0.620082 | 7.2243 | -0.620082 | 7.275969 | -0.620082 | 7.35864 | -0.620082 | 7.343609 | -0.620082 | 7.381187
-0.630089 | 3.815069 | -0.630089 | 5.579339 | -0.630089 | 6.061272 | -0.630089 | 6.303648 | -0.630089 | 6.389137 | -0.630089 | 6.496233 | -0.630089 | 6.5526 | -0.630089 | 6.550721 | -0.630089 | 6.623997 | -0.630089 | 6.637149
-0.640097 | 3.150884 | -0.640097 | 4.828726 | -0.640097 | 5.37642 | -0.640097 | 5.568066 | -0.640097 | 5.720255 | -0.640097 | 5.76347 | -0.640097 | 5.803865 | -0.640097 | 5.884658 | -0.640097 | 5.874323 | -0.640097 | 5.908143
-0.650105 | 2.492336 | -0.650105 | 4.21715 | -0.650105 | 4.682173 | -0.650105 | 4.917973 | -0.650105 | 4.995946 | -0.650105 | 5.098345 | -0.650105 | 5.155651 | -0.650105 | 5.150015 | -0.650105 | 5.221412 | -0.650105 | 5.235503
-0.660113 | 1.892033 | -0.660113 | 3.52854 | -0.660113 | 4.056505 | -0.660113 | 4.240636 | -0.660113 | 4.386249 | -0.660113 | 4.423827 | -0.660113 | 4.466102 | -0.660113 | 4.548772 | -0.660113 | 4.539378 | -0.660113 | 4.56944
-0.67012 | 1.290791 | -0.67012 | 2.970512 | -0.67012 | 3.415807 | -0.67012 | 3.647848 | -0.67012 | 3.715488 | -0.67012 | 3.816948 | -0.67012 | 3.876133 | -0.67012 | 3.870496 | -0.67012 | 3.938136 | -0.67012 | 3.952227
-0.680128 | 0.735582 | -0.680128 | 2.330752 | -0.680128 | 2.844627 | -0.680128 | 3.017484 | -0.680128 | 3.166855 | -0.680128 | 3.201614 | -0.680128 | 3.238252 | -0.680128 | 3.319984 | -0.680128 | 3.30965 | -0.680128 | 3.340651
-0.690136 | 0.185069 | -0.690136 | 1.817818 | -0.690136 | 2.242445 | -0.690136 | 2.474487 | -0.690136 | 2.539308 | -0.690136 | 2.639828 | -0.690136 | 2.699013 | -0.690136 | 2.686801 | -0.690136 | 2.751622 | -0.690136 | 2.765714
-0.700144 | -0.325046 | -0.700144 | 1.220333 | -0.700144 | 1.723874 | -0.700144 | 1.884518 | -0.700144 | 2.035768 | -0.700144 | 2.069588 | -0.700144 | 2.097771 | -0.700144 | 2.180442 | -0.700144 | 2.171987 | -0.700144 | 2.195473
-0.710152 | -0.823983 | -0.710152 | 0.751552 | -0.710152 | 1.164906 | -0.710152 | 1.391312 | -0.710152 | 1.445799 | -0.710152 | 1.541622 | -0.710152 | 1.602686 | -0.710152 | 1.588594 | -0.710152 | 1.650597 | -0.710152 | 1.670325
-0.720159 | -1.29051 | -0.720159 | 0.191645 | -0.720159 | 0.677336 | -0.720159 | 0.835162 | -0.720159 | 0.977957 | -0.720159 | 1.012717 | -0.720159 | 1.039021 | -0.720159 | 1.119813 | -0.720159 | 1.111358 | -0.720159 | 1.132965
-0.730167 | -1.762109 | -0.730167 | -0.233263 | -0.730167 | 0.152189 | -0.730167 | 0.371079 | -0.730167 | 0.424627 | -0.730167 | 0.513874 | -0.730167 | 0.576816 | -0.730167 | 0.563664 | -0.730167 | 0.620031 | -0.730167 | 0.638819
-0.740175 | -2.197446 | -0.740175 | -0.763295 | -0.740175 | -0.296299 | -0.740175 | -0.15031 | -0.740175 | -0.01033385 | -0.740175 | 0.017849378 | -0.740175 | 0.0413354 | -0.740175 | 0.121187872 | -0.740175 | 0.111793464 | -0.740175 | 0.13058228
-0.750183 | -2.63795 | -0.750183 | -1.168664 | -0.750183 | -0.79937 | -0.750183 | -0.583204 | -0.750183 | -0.534635 | -0.750183 | -0.448864 | -0.750183 | -0.387049 | -0.750183 | -0.411287 | -0.750183 | -0.355672 | -0.750183 | -0.337353
-0.76019 | -3.063516 | -0.76019 | -1.686672 | -0.76019 | -1.242222 | -0.76019 | -1.104688 | -0.76019 | -0.967436 | -0.76019 | -0.945735 | -0.76019 | -0.928261 | -0.76019 | -0.859776 | -0.76019 | -0.865976 | -0.76019 | -0.857803
-0.770198 | -3.481567 | -0.770198 | -2.078794 | -0.770198 | -1.738811 | -0.770198 | -1.53871 | -0.770198 | -1.506957 | -0.770198 | -1.427574 | -0.770198 | -1.368765 | -0.770198 | -1.399672 | -0.770198 | -1.343588 | -0.770198 | -1.331563
-0.780206 | -3.878951 | -0.780206 | -2.586186 | -0.780206 | -2.185515 | -0.780206 | -2.065736 | -0.780206 | -1.933651 | -0.780206 | -1.910352 | -0.780206 | -1.899831 | -0.780206 | -1.828245 | -0.780206 | -1.836325 | -0.780206 | -1.828058
-0.790214 | -4.307336 | -0.790214 | -3.00621 | -0.790214 | -2.689055 | -0.790214 | -2.49957 | -0.790214 | -2.469132 | -0.790214 | -2.388058 | -0.790214 | -2.326901 | -0.790214 | -2.357808 | -0.790214 | -2.308206 | -0.790214 | -2.292517
-0.800222 | -4.752631 | -0.800222 | -3.56142 | -0.800222 | -3.173431 | -0.800222 | -3.065395 | -0.800222 | -2.935752 | -0.800222 | -2.90306 | -0.800222 | -2.894793 | -0.800222 | -2.827623 | -0.800222 | -2.836078 | -0.800222 | -2.830911
-0.810229 | -5.303143 | -0.810229 | -4.073415 | -0.810229 | -3.791583 | -0.810229 | -3.614029 | -0.810229 | -3.5943 | -0.810229 | -3.526661 | -0.810229 | -3.464658 | -0.810229 | -3.498477 | -0.810229 | -3.454324 | -0.810229 | -3.438353
-0.820237 | -6.021816 | -0.820237 | -4.858788 | -0.820237 | -4.525286 | -0.820237 | -4.437919 | -0.820237 | -4.329883 | -0.820237 | -4.314852 | -0.820237 | -4.320488 | -0.820237 | -4.252849 | -0.820237 | -4.271637 | -0.820237 | -4.272577
-0.830245 | -7.165115 | -0.830245 | -6.061272 | -0.830245 | -5.841443 | -0.830245 | -5.700527 | -0.830245 | -5.716497 | -0.830245 | -5.664828 | -0.830245 | -5.623493 | -0.830245 | -5.680799 | -0.830245 | -5.66201 | -0.830245 | -5.659192
-0.840253 | -9.157669 | -0.840253 | -9.189611 | -0.840253 | -8.946295 | -0.840253 | -8.931264 | -0.840253 | -8.911536 | -0.840253 | -8.967902 | -0.840253 | -9.029905 | -0.840253 | -9.042119 | -0.840253 | -9.12291 | -0.840253 | -9.183973
-0.85026 | -12.339556 | -0.85026 | -15.81079 | -0.85026 | -15.748786 | -0.85026 | -15.75912 | -0.85026 | -15.9301 | -0.85026 | -16.015588 | -0.85026 | -16.114228 | -0.85026 | -16.298359 | -0.85026 | -16.386668 | -0.85026 | -16.520067
-0.860268 | -16.90148 | -0.860268 | -24.029958 | -0.860268 | -23.933196 | -0.860268 | -24.014926 | -0.860268 | -24.083506 | -0.860268 | -24.236636 | -0.860268 | -24.370034 | -0.860268 | -24.451768 | -0.860268 | -24.605836 | -0.860268 | -24.720446
-0.870276 | -23.313164 | -0.870276 | -28.223622 | -0.870276 | -28.010368 | -0.870276 | -27.920182 | -0.870276 | -27.981246 | -0.870276 | -27.962456 | -0.870276 | -27.987822 | -0.870276 | -28.080828 | -0.870276 | -28.09304 | -0.870276 | -28.202016
-0.880284 | -29.5379 | -0.880284 | -28.765678 | -0.880284 | -28.230196 | -0.880284 | -28.051704 | -0.880284 | -27.882604 | -0.880284 | -27.835632 | -0.880284 | -27.80745 | -0.880284 | -27.732294 | -0.880284 | -27.751082 | -0.880284 | -27.74169
-0.890292 | -32.429498 | -0.890292 | -27.910788 | -0.890292 | -27.300152 | -0.890292 | -26.961952 | -0.890292 | -26.84922 | -0.890292 | -26.69891 | -0.890292 | -26.604964 | -0.890292 | -26.595572 | -0.890292 | -26.539204 | -0.890292 | -26.501626
-0.900299 | -32.344948 | -0.900299 | -26.68012 | -0.900299 | -25.956752 | -0.900299 | -25.67492 | -0.900299 | -25.440058 | -0.900299 | -25.346116 | -0.900299 | -25.289748 | -0.900299 | -25.18641 | -0.900299 | -25.177014 | -0.900299 | -25.148832
-0.910307 | -31.057916 | -0.910307 | -24.942154 | -0.910307 | -24.275152 | -0.910307 | -23.927558 | -0.910307 | -23.805432 | -0.910307 | -23.664516 | -0.910307 | -23.551782 | -0.910307 | -23.542388 | -0.910307 | -23.486022 | -0.910307 | -23.457838
-0.920315 | -29.226004 | -0.920315 | -23.392076 | -0.920315 | -22.63113 | -0.920315 | -22.358692 | -0.920315 | -22.14262 | -0.920315 | -22.048676 | -0.920315 | -21.99231 | -0.920315 | -21.898366 | -0.920315 | -21.879578 | -0.920315 | -21.860788
-0.930323 | -27.600772 | -0.930323 | -22.114438 | -0.930323 | -21.456828 | -0.930323 | -21.099842 | -0.930323 | -20.996502 | -0.930323 | -20.855588 | -0.930323 | -20.752248 | -0.930323 | -20.73346 | -0.930323 | -20.686486 | -0.930323 | -20.639516
-0.94033 | -26.247978 | -0.94033 | -21.28773 | -0.94033 | -20.536176 | -0.94033 | -20.282528 | -0.94033 | -20.066458 | -0.94033 | -19.972512 | -0.94033 | -19.916146 | -0.94033 | -19.822202 | -0.94033 | -19.803414 | -0.94033 | -19.794018
-0.950338 | -25.205198 | -0.950338 | -20.573756 | -0.950338 | -19.92554 | -0.950338 | -19.55916 | -0.950338 | -19.45582 | -0.950338 | -19.314904 | -0.950338 | -19.211566 | -0.950338 | -19.202172 | -0.950338 | -19.1552 | -0.950338 | -19.117622
-0.960346 | -24.3597 | -0.960346 | -20.132218 | -0.960346 | -19.390058 | -0.960346 | -19.127016 | -0.960346 | -18.910944 | -0.960346 | -18.826394 | -0.960346 | -18.788818 | -0.960346 | -18.694874 | -0.960346 | -18.676084 | -0.960346 | -18.676084
-0.970354 | -23.730276 | -0.970354 | -19.690682 | -0.970354 | -19.042466 | -0.970354 | -18.704268 | -0.970354 | -18.591536 | -0.970354 | -18.478802 | -0.970354 | -18.356674 | -0.970354 | -18.356674 | -0.970354 | -18.309702 | -0.970354 | -18.262732
-0.980362 | -23.232374 | -0.980362 | -19.45582 | -0.980362 | -18.723056 | -0.980362 | -18.469406 | -0.980362 | -18.272124 | -0.980362 | -18.168786 | -0.980362 | -18.13121 | -0.980362 | -18.02787 | -0.980362 | -18.00908 | -0.980362 | -18.00908
-0.990369 | -22.837808 | -0.990369 | -19.192776 | -0.990369 | -18.572746 | -0.990369 | -18.206364 | -0.990369 | -18.084238 | -0.990369 | -17.962108 | -0.990369 | -17.868166 | -0.990369 | -17.849376 | -0.990369 | -17.802406 | -0.990369 | -17.755432
-1.000377 | -22.537186 | -1.000377 | -19.080044 | -1.000377 | -18.366068 | -1.000377 | -18.103026 | -1.000377 | -17.886954 | -1.000377 | -17.79301 | -1.000377 | -17.755432 | -1.000377 | -17.661488 | -1.000377 | -17.6427 | -1.000377 | -17.633304
-1.010385 | -22.302326 | -1.010385 | -18.910944 | -1.010385 | -18.290912 | -1.010385 | -17.924532 | -1.010385 | -17.802406 | -1.010385 | -17.689672 | -1.010385 | -17.567544 | -1.010385 | -17.55815 | -1.010385 | -17.520572 | -1.010385 | -17.4736
-1.020393 | -22.123832 | -1.020393 | -18.863972 | -1.020393 | -18.140602 | -1.020393 | -17.886954 | -1.020393 | -17.680276 | -1.020393 | -17.567544 | -1.020393 | -17.539362 | -1.020393 | -17.436022 | -1.020393 | -17.40784 | -1.020393 | -17.398444
-1.0304 | -22.001706 | -1.0304 | -18.741846 | -1.0304 | -18.11242 | -1.0304 | -17.755432 | -1.0304 | -17.633304 | -1.0304 | -17.520572 | -1.0304 | -17.398444 | -1.0304 | -17.379656 | -1.0304 | -17.342078 | -1.0304 | -17.295106
-1.040408 | -21.888972 | -1.040408 | -18.741846 | -1.040408 | -18.00908 | -1.040408 | -17.746038 | -1.040408 | -17.539362 | -1.040408 | -17.436022 | -1.040408 | -17.398444 | -1.040408 | -17.3045 | -1.040408 | -17.276318 | -1.040408 | -17.276318
-1.050416 | -21.813816 | -1.050416 | -18.657296 | -1.050416 | -18.02787 | -1.050416 | -17.652092 | -1.050416 | -17.529966 | -1.050416 | -17.426628 | -1.050416 | -17.3045 | -1.050416 | -17.276318 | -1.050416 | -17.23874 | -1.050416 | -17.201162
-1.060424 | -21.766844 | -1.060424 | -18.704268 | -1.060424 | -17.94332 | -1.060424 | -17.699066 | -1.060424 | -17.520572 | -1.060424 | -17.4172335 | -1.060424 | -17.351472 | -1.060424 | -17.248134 | -1.060424 | -17.210556 | -1.060424 | -17.210556
-1.070432 | -21.738662 | -1.070432 | -18.657296 | -1.070432 | -18.018476 | -1.070432 | -17.6427 | -1.070432 | -17.511178 | -1.070432 | -17.40784 | -1.070432 | -17.285712 | -1.070432 | -17.266924 | -1.070432 | -17.21995 | -1.070432 | -17.2152535
-1.080439 | -21.738662 | -1.080439 | -18.73245 | -1.080439 | -17.971504 | -1.080439 | -17.717854 | -1.080439 | -17.501782 | -1.080439 | -17.398444 | -1.080439 | -17.360868 | -1.080439 | -17.266924 | -1.080439 | -17.21995 | -1.080439 | -17.229346
-1.090447 | -21.748056 | -1.090447 | -18.704268 | -1.090447 | -18.074842 | -1.090447 | -17.699066 | -1.090447 | -17.55815 | -1.090447 | -17.45481 | -1.090447 | -17.342078 | -1.090447 | -17.3045 | -1.090447 | -17.276318 | -1.090447 | -17.27045
-1.100455 | -21.785632 | -1.100455 | -18.817 | -1.100455 | -18.056054 | -1.100455 | -17.802406 | -1.100455 | -17.586332 | -1.100455 | -17.4736 | -1.100455 | -17.445418 | -1.100455 | -17.351472 | -1.100455 | -17.3045 | -1.100455 | -17.313896
-1.110463 | -21.832604 | -1.110463 | -18.817 | -1.110463 | -18.187574 | -1.110463 | -17.802406 | -1.110463 | -17.670884 | -1.110463 | -17.567544 | -1.110463 | -17.445418 | -1.110463 | -17.426628 | -1.110463 | -17.379656 | -1.110463 | -17.323288
-1.12047 | -21.898366 | -1.12047 | -18.948522 | -1.12047 | -18.19697 | -1.12047 | -17.94332 | -1.12047 | -17.72725 | -1.12047 | -17.614516 | -1.12047 | -17.576938 | -1.12047 | -17.49239 | -1.12047 | -17.426628 | -1.12047 | -17.445418
-1.130478 | -21.973522 | -1.130478 | -18.976706 | -1.130478 | -18.356674 | -1.130478 | -17.971504 | -1.130478 | -17.839982 | -1.130478 | -17.736644 | -1.130478 | -17.605122 | -1.130478 | -17.595728 | -1.130478 | -17.548756 | -1.130478 | -17.49239
-1.140486 | -22.058072 | -1.140486 | -19.145804 | -1.140486 | -18.394252 | -1.140486 | -18.140602 | -1.140486 | -17.924532 | -1.140486 | -17.802406 | -1.140486 | -17.774222 | -1.140486 | -17.689672 | -1.140486 | -17.623912 | -1.140486 | -17.6427
-1.150494 | -22.16141 | -1.150494 | -19.183382 | -1.150494 | -18.572746 | -1.150494 | -18.17818 | -1.150494 | -18.046658 | -1.150494 | -17.94332 | -1.150494 | -17.821194 | -1.150494 | -17.79301 | -1.150494 | -17.755432 | -1.150494 | -17.689672
-1.160502 | -22.26475 | -1.160502 | -19.380666 | -1.160502 | -18.619718 | -1.160502 | -18.366068 | -1.160502 | -18.149998 | -1.160502 | -18.02787 | -1.160502 | -17.999688 | -1.160502 | -17.915136 | -1.160502 | -17.849376 | -1.160502 | -17.868166
-1.170509 | -22.386876 | -1.170509 | -19.43703 | -1.170509 | -18.807606 | -1.170509 | -18.441224 | -1.170509 | -18.300308 | -1.170509 | -18.19697 | -1.170509 | -18.074842 | -1.170509 | -18.037264 | -1.170509 | -17.999688 | -1.170509 | -17.94332
-1.180517 | -22.518398 | -1.180517 | -19.643708 | -1.180517 | -18.88276 | -1.180517 | -18.6479 | -1.180517 | -18.422434 | -1.180517 | -18.300308 | -1.180517 | -18.272124 | -1.180517 | -18.17818 | -1.180517 | -18.121814 | -1.180517 | -18.140602
-1.190525 | -22.659314 | -1.190525 | -19.728258 | -1.190525 | -19.098834 | -1.190525 | -18.723056 | -1.190525 | -18.58214 | -1.190525 | -18.488196 | -1.190525 | -18.366068 | -1.190525 | -18.328492 | -1.190525 | -18.300308 | -1.190525 | -18.234548
-1.200533 | -22.819018 | -1.200533 | -19.963118 | -1.200533 | -19.202172 | -1.200533 | -18.948522 | -1.200533 | -18.741846 | -1.200533 | -18.619718 | -1.200533 | -18.591536 | -1.200533 | -18.488196 | -1.200533 | -18.43183 | -1.200533 | -18.460014
-1.21054 | -22.96933 | -1.21054 | -20.066458 | -1.21054 | -19.43703 | -1.21054 | -19.042466 | -1.21054 | -18.910944 | -1.21054 | -18.817 | -1.21054 | -18.694874 | -1.21054 | -18.66669 | -1.21054 | -18.629112 | -1.21054 | -18.553956
-1.220548 | -23.157218 | -1.220548 | -20.3295 | -1.220548 | -19.568552 | -1.220548 | -19.30551 | -1.220548 | -19.089438 | -1.220548 | -18.957916 | -1.220548 | -18.929732 | -1.220548 | -18.83579 | -1.220548 | -18.779422 | -1.220548 | -18.798212
-1.230556 | -23.335712 | -1.230556 | -20.451628 | -1.230556 | -19.831596 | -1.230556 | -19.446426 | -1.230556 | -19.296116 | -1.230556 | -19.202172 | -1.230556 | -19.07065 | -1.230556 | -19.023678 | -1.230556 | -18.995494 | -1.230556 | -18.929732
-1.240564 | -23.542388 | -1.240564 | -20.742854 | -1.240564 | -19.981906 | -1.240564 | -19.728258 | -1.240564 | -19.512188 | -1.240564 | -19.380666 | -1.240564 | -19.343088 | -1.240564 | -19.239748 | -1.240564 | -19.183382 | -1.240564 | -19.202172
-1.250572 | -23.749064 | -1.250572 | -20.90256 | -1.250572 | -20.273134 | -1.250572 | -19.887964 | -1.250572 | -19.737654 | -1.250572 | -19.643708 | -1.250572 | -19.52158 | -1.250572 | -19.465214 | -1.250572 | -19.446426 | -1.250572 | -19.361876
-1.260579 | -23.99332 | -1.260579 | -21.231364 | -1.260579 | -20.470416 | -1.260579 | -20.22616 | -1.260579 | -20.01009 | -1.260579 | -19.85978 | -1.260579 | -19.831596 | -1.260579 | -19.728258 | -1.260579 | -19.662498 | -1.260579 | -19.681286
-1.270587 | -24.237574 | -1.270587 | -21.419252 | -1.270587 | -20.808616 | -1.270587 | -20.423444 | -1.270587 | -20.273134 | -1.270587 | -20.17919 | -1.270587 | -20.047668 | -1.270587 | -19.991302 | -1.270587 | -19.953724 | -1.270587 | -19.878568
-1.280595 | -24.500618 | -1.280595 | -21.77624 | -1.280595 | -21.015292 | -1.280595 | -20.780432 | -1.280595 | -20.554966 | -1.280595 | -20.41405 | -1.280595 | -20.367078 | -1.280595 | -20.282528 | -1.280595 | -20.216768 | -1.280595 | -20.235556
-1.290603 | -24.78245 | -1.290603 | -22.001706 | -1.290603 | -21.400462 | -1.290603 | -21.005898 | -1.290603 | -20.86498 | -1.290603 | -20.771038 | -1.290603 | -20.630122 | -1.290603 | -20.573756 | -1.290603 | -20.554966 | -1.290603 | -20.461022
-1.300611 | -25.10186 | -1.300611 | -22.41506 | -1.300611 | -21.663506 | -1.300611 | -21.419252 | -1.300611 | -21.20318 | -1.300611 | -21.043474 | -1.300611 | -21.005898 | -1.300611 | -20.921348 | -1.300611 | -20.846192 | -1.300611 | -20.86498
-1.310618 | -25.430664 | -1.310618 | -22.706286 | -1.310618 | -22.095648 | -1.310618 | -21.710478 | -1.310618 | -21.550774 | -1.310618 | -21.456828 | -1.310618 | -21.334702 | -1.310618 | -21.268942 | -1.310618 | -21.240758 | -1.310618 | -21.156208
-1.320626 | -25.815834 | -1.320626 | -23.1854 | -1.320626 | -22.424452 | -1.320626 | -22.180198 | -1.320626 | -21.954734 | -1.320626 | -21.795028 | -1.320626 | -21.766844 | -1.320626 | -21.663506 | -1.320626 | -21.597746 | -1.320626 | -21.62593
-1.330634 | -26.219794 | -1.330634 | -23.532994 | -1.330634 | -22.941146 | -1.330634 | -22.54658 | -1.330634 | -22.386876 | -1.330634 | -22.302326 | -1.330634 | -22.152016 | -1.330634 | -22.105044 | -1.330634 | -22.067466 | -1.330634 | -21.973522
-1.340642 | -26.68012 | -1.340642 | -24.096658 | -1.340642 | -23.3545 | -1.340642 | -23.110244 | -1.340642 | -22.875386 | -1.340642 | -22.725074 | -1.340642 | -22.678102 | -1.340642 | -22.593554 | -1.340642 | -22.509004 | -1.340642 | -22.527792
-1.350649 | -27.187418 | -1.350649 | -24.54759 | -1.350649 | -23.955742 | -1.350649 | -23.561178 | -1.350649 | -23.410868 | -1.350649 | -23.316922 | -1.350649 | -23.166612 | -1.350649 | -23.100852 | -1.350649 | -23.072668 | -1.350649 | -22.978724
-1.360657 | -27.760478 | -1.360657 | -25.223986 | -1.360657 | -24.46304 | -1.360657 | -24.218786 | -1.360657 | -23.99332 | -1.360657 | -23.82422 | -1.360657 | -23.777248 | -1.360657 | -23.67391 | -1.360657 | -23.60815 | -1.360657 | -23.617542
-1.370665 | -28.399298 | -1.370665 | -25.806442 | -1.370665 | -25.195804 | -1.370665 | -24.791844 | -1.370665 | -24.622744 | -1.370665 | -24.528802 | -1.370665 | -24.3597 | -1.370665 | -24.303336 | -1.370665 | -24.275152 | -1.370665 | -24.162418
-1.380673 | -29.113272 | -1.380673 | -26.623754 | -1.380673 | -25.844018 | -1.380673 | -25.590368 | -1.380673 | -25.355508 | -1.380673 | -25.177014 | -1.380673 | -25.130042 | -1.380673 | -25.026704 | -1.380673 | -24.942154 | -1.380673 | -24.95155
-1.390681 | -29.911798 | -1.390681 | -27.347124 | -1.390681 | -26.736486 | -1.390681 | -26.323132 | -1.390681 | -26.135246 | -1.390681 | -26.0413 | -1.390681 | -25.881596 | -1.390681 | -25.797046 | -1.390681 | -25.778258 | -1.390681 | -25.65613
-1.400688 | -30.794872 | -1.400688 | -28.324142 | -1.400688 | -27.525616 | -1.400688 | -27.262572 | -1.400688 | -27.01832 | -1.400688 | -26.821036 | -1.400688 | -26.774066 | -1.400688 | -26.661332 | -1.400688 | -26.576782 | -1.400688 | -26.576782
-1.390681 | -27.976548 | -1.390681 | -25.552792 | -1.390681 | -24.970338 | -1.390681 | -24.538194 | -1.390681 | -24.350308 | -1.390681 | -24.265758 | -1.390681 | -24.096658 | -1.390681 | -24.021504 | -1.390681 | -24.002714 | -1.390681 | -23.889982
-1.380673 | -25.947356 | -1.380673 | -23.702092 | -1.380673 | -22.959934 | -1.380673 | -22.706286 | -1.380673 | -22.48082 | -1.380673 | -22.29293 | -1.380673 | -22.236566 | -1.380673 | -22.152016 | -1.380673 | -22.048676 | -1.380673 | -22.067466
-1.370665 | -24.275152 | -1.370665 | -22.058072 | -1.370665 | -21.485012 | -1.370665 | -21.090448 | -1.370665 | -20.921348 | -1.370665 | -20.827404 | -1.370665 | -20.677094 | -1.370665 | -20.601938 | -1.370665 | -20.573756 | -1.370665 | -20.461022
-1.360657 | -22.922358 | -1.360657 | -20.808616 | -1.360657 | -20.085246 | -1.360657 | -19.840992 | -1.360657 | -19.615524 | -1.360657 | -19.43703 | -1.360657 | -19.390058 | -1.360657 | -19.30551 | -1.360657 | -19.202172 | -1.360657 | -19.230356
-1.350649 | -21.69169 | -1.350649 | -19.577948 | -1.350649 | -19.014282 | -1.350649 | -18.657296 | -1.350649 | -18.488196 | -1.350649 | -18.413042 | -1.350649 | -18.262732 | -1.350649 | -18.17818 | -1.350649 | -18.159392 | -1.350649 | -18.046658
-1.340642 | -20.639516 | -1.340642 | -18.638508 | -1.340642 | -17.94332 | -1.340642 | -17.699066 | -1.340642 | -17.49239 | -1.340642 | -17.3045 | -1.340642 | -17.266924 | -1.340642 | -17.191768 | -1.340642 | -17.08843 | -1.340642 | -17.116612
-1.330634 | -19.653102 | -1.330634 | -17.652092 | -1.330634 | -17.107218 | -1.330634 | -16.740836 | -1.330634 | -16.562342 | -1.330634 | -16.487187 | -1.330634 | -16.355665 | -1.330634 | -16.271116 | -1.330634 | -16.261721 | -1.330634 | -16.139594
-1.320626 | -18.807606 | -1.320626 | -16.881752 | -1.320626 | -16.205354 | -1.320626 | -15.961101 | -1.320626 | -15.773212 | -1.320626 | -15.594718 | -1.320626 | -15.538351 | -1.320626 | -15.481986 | -1.320626 | -15.369252 | -1.320626 | -15.397436
-1.310618 | -17.999688 | -1.310618 | -16.045651 | -1.310618 | -15.519563 | -1.310618 | -15.162575 | -1.310618 | -14.984081 | -1.310618 | -14.908926 | -1.310618 | -14.777405 | -1.310618 | -14.692855 | -1.310618 | -14.683461 | -1.310618 | -14.570728
-1.300611 | -17.276318 | -1.300611 | -15.406831 | -1.300611 | -14.739827 | -1.300611 | -14.495573 | -1.300611 | -14.317079 | -1.300611 | -14.138585 | -1.300611 | -14.082218 | -1.300611 | -14.025852 | -1.300611 | -13.922514 | -1.300611 | -13.950696
-1.290603 | -16.562342 | -1.290603 | -14.683461 | -1.290603 | -14.157374 | -1.290603 | -13.828569 | -1.290603 | -13.650076 | -1.290603 | -13.574921 | -1.290603 | -13.452793 | -1.290603 | -13.368243 | -1.290603 | -13.358849 | -1.290603 | -13.246116
-1.280595 | -15.942312 | -1.280595 | -14.138585 | -1.280595 | -13.490371 | -1.280595 | -13.255511 | -1.280595 | -13.077017 | -1.280595 | -12.907917 | -1.280595 | -12.860945 | -1.280595 | -12.795184 | -1.280595 | -12.691846 | -1.280595 | -12.710635
-1.270587 | -15.312886 | -1.270587 | -13.50916 | -1.270587 | -12.992467 | -1.270587 | -12.654268 | -1.270587 | -12.46638 | -1.270587 | -12.400619 | -1.270587 | -12.278492 | -1.270587 | -12.193942 | -1.270587 | -12.184548 | -1.270587 | -12.071815
-1.260579 | -14.758616 | -1.260579 | -13.02065 | -1.260579 | -12.38183 | -1.260579 | -12.137576 | -1.260579 | -11.959082 | -1.260579 | -11.799377 | -1.260579 | -11.743011 | -1.260579 | -11.686644 | -1.260579 | -11.573912 | -1.260579 | -11.611489
-1.250572 | -14.194951 | -1.250572 | -12.438197 | -1.250572 | -11.921505 | -1.250572 | -11.5927 | -1.250572 | -11.404812 | -1.250572 | -11.348446 | -1.250572 | -11.235712 | -1.250572 | -11.141769 | -1.250572 | -11.132375 | -1.250572 | -11.029036
-1.240564 | -13.715837 | -1.240564 | -11.99666 | -1.240564 | -11.367234 | -1.240564 | -11.132375 | -1.240564 | -10.963275 | -1.240564 | -10.812965 | -1.240564 | -10.734051 | -1.240564 | -10.672048 | -1.240564 | -10.572467 | -1.240564 | -10.60159
-1.230556 | -13.199144 | -1.230556 | -11.470573 | -1.230556 | -10.982063 | -1.230556 | -10.643865 | -1.230556 | -10.460674 | -1.230556 | -10.398671 | -1.230556 | -10.277483 | -1.230556 | -10.188236 | -1.230556 | -10.182599 | -1.230556 | -10.073625
-1.220548 | -12.748213 | -1.220548 | -11.085402 | -1.220548 | -10.455977 | -1.220548 | -10.213601 | -1.220548 | -10.052956 | -1.220548 | -9.885736 | -1.220548 | -9.837825 | -1.220548 | -9.783337 | -1.220548 | -9.680938 | -1.220548 | -9.701606
-1.21054 | -12.269097 | -1.21054 | -10.594075 | -1.21054 | -10.094292 | -1.21054 | -9.775822 | -1.21054 | -9.603904 | -1.21054 | -9.524991 | -1.21054 | -9.427289 | -1.21054 | -9.326769 | -1.21054 | -9.325829 | -1.21054 | -9.216854
-1.200533 | -11.855744 | -1.200533 | -10.227693 | -1.200533 | -9.625511 | -1.200533 | -9.380317 | -1.200533 | -9.225309 | -1.200533 | -9.059028 | -1.200533 | -9.012056 | -1.200533 | -8.959447 | -1.200533 | -8.852351 | -1.200533 | -8.879595
-1.190525 | -11.404812 | -1.190525 | -9.784276 | -1.190525 | -9.289191 | -1.190525 | -8.977297 | -1.190525 | -8.801621 | -1.190525 | -8.733042 | -1.190525 | -8.624067 | -1.190525 | -8.536699 | -1.190525 | -8.532002 | -1.190525 | -8.428664
-1.180517 | -11.016823 | -1.180517 | -9.44138 | -1.180517 | -8.852351 | -1.180517 | -8.604339 | -1.180517 | -8.453089 | -1.180517 | -8.294323 | -1.180517 | -8.239835 | -1.180517 | -8.191924 | -1.180517 | -8.085768 | -1.180517 | -8.116769
-1.170509 | -10.60065 | -1.170509 | -9.037421 | -1.170509 | -8.538578 | -1.170509 | -8.236078 | -1.170509 | -8.057584 | -1.170509 | -7.992763 | -1.170509 | -7.880969 | -1.170509 | -7.796419 | -1.170509 | -7.790783 | -1.170509 | -7.689323
-1.160502 | -10.242723 | -1.160502 | -8.717072 | -1.160502 | -8.133679 | -1.160502 | -7.880969 | -1.160502 | -7.740993 | -1.160502 | -7.572833 | -1.160502 | -7.524921 | -1.160502 | -7.477949 | -1.160502 | -7.37555 | -1.160502 | -7.396217
-1.150494 | -9.852856 | -1.150494 | -8.329082 | -1.150494 | -7.836815 | -1.150494 | -7.539013 | -1.150494 | -7.356761 | -1.150494 | -7.295697 | -1.150494 | -7.197995 | -1.150494 | -7.099354 | -1.150494 | -7.094657 | -1.150494 | -6.992258
-1.140486 | -9.524052 | -1.140486 | -8.029401 | -1.140486 | -7.454463 | -1.140486 | -7.203632 | -1.140486 | -7.05614 | -1.140486 | -6.899253 | -1.140486 | -6.846645 | -1.140486 | -6.799673 | -1.140486 | -6.699153 | -1.140486 | -6.718881
-1.130478 | -9.151093 | -1.130478 | -7.658322 | -1.130478 | -7.171691 | -1.130478 | -6.878586 | -1.130478 | -6.699153 | -1.130478 | -6.640907 | -1.130478 | -6.530993 | -1.130478 | -6.442685 | -1.130478 | -6.439867 | -1.130478 | -6.336529
-1.12047 | -8.831683 | -1.12047 | -7.369913 | -1.12047 | -6.800612 | -1.12047 | -6.553539 | -1.12047 | -6.411684 | -1.12047 | -6.255736 | -1.12047 | -6.197491 | -1.12047 | -6.151459 | -1.12047 | -6.060333 | -1.12047 | -6.074424
-1.110463 | -8.478454 | -1.110463 | -7.017623 | -1.110463 | -6.526295 | -1.110463 | -6.24916 | -1.110463 | -6.066909 | -1.110463 | -6.010542 | -1.110463 | -5.906264 | -1.110463 | -5.807623 | -1.110463 | -5.807623 | -1.110463 | -5.709921
-1.100455 | -8.180651 | -1.100455 | -6.740488 | -1.100455 | -6.180581 | -1.100455 | -5.941024 | -1.100455 | -5.804805 | -1.100455 | -5.642282 | -1.100455 | -5.581218 | -1.100455 | -5.539883 | -1.100455 | -5.451575 | -1.100455 | -5.46003
-1.090447 | -7.836815 | -1.090447 | -6.402289 | -1.090447 | -5.923174 | -1.090447 | -5.6451 | -1.090447 | -5.463788 | -1.090447 | -5.402724 | -1.090447 | -5.305962 | -1.090447 | -5.2092 | -1.090447 | -5.205441 | -1.090447 | -5.105861
-1.080439 | -7.551225 | -1.080439 | -6.139246 | -1.080439 | -5.593431 | -1.080439 | -5.345418 | -1.080439 | -5.210139 | -1.080439 | -5.048555 | -1.080439 | -4.98937 | -1.080439 | -4.954611 | -1.080439 | -4.859727 | -1.080439 | -4.865364
-1.070432 | -7.220542 | -1.070432 | -5.814199 | -1.070432 | -5.337903 | -1.070432 | -5.060768 | -1.070432 | -4.882274 | -1.070432 | -4.82121 | -1.070432 | -4.723509 | -1.070432 | -4.622988 | -1.070432 | -4.626746 | -1.070432 | -4.53562
-1.060424 | -6.945286 | -1.060424 | -5.556792 | -1.060424 | -5.019432 | -1.060424 | -4.769541 | -1.060424 | -4.641777 | -1.060424 | -4.483011 | -1.060424 | -4.415372 | -1.060424 | -4.388128 | -1.060424 | -4.286668 | -1.060424 | -4.30076
-1.050416 | -6.620239 | -1.050416 | -5.245838 | -1.050416 | -4.767662 | -1.050416 | -4.503679 | -1.050416 | -4.316731 | -1.050416 | -4.257546 | -1.050416 | -4.158904 | -1.050416 | -4.061203 | -1.050416 | -4.064021 | -1.050416 | -3.972895
-1.040408 | -6.352499 | -1.040408 | -4.985613 | -1.040408 | -4.461404 | -1.040408 | -4.215271 | -1.040408 | -4.080931 | -1.040408 | -3.925923 | -1.040408 | -3.858283 | -1.040408 | -3.832919 | -1.040408 | -3.733338 | -1.040408 | -3.742732
-1.0304 | -6.033089 | -1.0304 | -4.688749 | -1.0304 | -4.212453 | -1.0304 | -3.949409 | -1.0304 | -3.761521 | -1.0304 | -3.703276 | -1.0304 | -3.608392 | -1.0304 | -3.508811 | -1.0304 | -3.517266 | -1.0304 | -3.425201
-1.020393 | -5.769106 | -1.020393 | -4.432282 | -1.020393 | -3.91371 | -1.020393 | -3.664758 | -1.020393 | -3.536994 | -1.020393 | -3.380108 | -1.020393 | -3.313408 | -1.020393 | -3.285224 | -1.020393 | -3.180946 | -1.020393 | -3.197856
-1.010385 | -5.450636 | -1.010385 | -4.130721 | -1.010385 | -3.662879 | -1.010385 | -3.406412 | -1.010385 | -3.215706 | -1.010385 | -3.160279 | -1.010385 | -3.067274 | -1.010385 | -2.962057 | -1.010385 | -2.970512 | -1.010385 | -2.875628
-1.000377 | -5.194168 | -1.000377 | -3.882709 | -1.000377 | -3.366016 | -1.000377 | -3.117064 | -1.000377 | -2.993998 | -1.000377 | -2.840869 | -1.000377 | -2.764774 | -1.000377 | -2.740349 | -1.000377 | -2.635131 | -1.000377 | -2.652981
-0.990369 | -4.874758 | -0.990369 | -3.57833 | -0.990369 | -3.115185 | -0.990369 | -2.863415 | -0.990369 | -2.668951 | -0.990369 | -2.609766 | -0.990369 | -2.522398 | -0.990369 | -2.413423 | -0.990369 | -2.425636 | -0.990369 | -2.338268
-0.980362 | -4.613594 | -0.980362 | -3.319044 | -0.980362 | -2.823959 | -0.980362 | -2.565613 | -0.980362 | -2.450061 | -0.980362 | -2.290356 | -0.980362 | -2.222717 | -0.980362 | -2.198291 | -0.980362 | -2.092134 | -0.980362 | -2.104347
-0.970354 | -4.287608 | -0.970354 | -3.016544 | -0.970354 | -2.556218 | -0.970354 | -2.304448 | -0.970354 | -2.113742 | -0.970354 | -2.051738 | -0.970354 | -1.974704 | -0.970354 | -1.862911 | -0.970354 | -1.876063 | -0.970354 | -1.787756
-0.960346 | -4.019867 | -0.960346 | -2.746925 | -0.960346 | -2.256537 | -0.960346 | -2.001009 | -0.960346 | -1.888276 | -0.960346 | -1.733268 | -0.960346 | -1.66187 | -0.960346 | -1.638384 | -0.960346 | -1.535046 | -0.960346 | -1.542561
-0.950338 | -3.677911 | -0.950338 | -2.436909 | -0.950338 | -1.978462 | -0.950338 | -1.733268 | -0.950338 | -1.540683 | -0.950338 | -1.482437 | -0.950338 | -1.398827 | -0.950338 | -1.29267 | -0.950338 | -1.303944 | -0.950338 | -1.223152
-0.94033 | -3.389502 | -0.94033 | -2.143804 | -0.94033 | -1.659992 | -0.94033 | -1.41104 | -0.94033 | -1.299246 | -0.94033 | -1.143299 | -0.94033 | -1.071902 | -0.94033 | -1.048416 | -0.94033 | -0.943198 | -0.94033 | -0.955411
-0.930323 | -3.018423 | -0.930323 | -1.803726 | -0.930323 | -1.348097 | -0.930323 | -1.113237 | -0.930323 | -0.920652 | -0.930323 | -0.85677 | -0.930323 | -0.785372 | -0.930323 | -0.677336 | -0.930323 | -0.690489 | -0.930323 | -0.605939
-0.920315 | -2.679285 | -0.920315 | -1.461769 | -0.920315 | -0.992049 | -0.920315 | -0.745916 | -0.920315 | -0.630364 | -0.920315 | -0.48569 | -0.920315 | -0.413353 | -0.920315 | -0.390807 | -0.920315 | -0.289347 | -0.920315 | -0.289817
-0.910307 | -2.240566 | -0.910307 | -1.060628 | -0.910307 | -0.622849 | -0.910307 | -0.389867 | -0.910307 | -0.194464 | -0.910307 | -0.134246 | -0.910307 | -0.060969712 | -0.910307 | 0.044435556 | -0.910307 | 0.02574068 | -0.910307 | 0.113766296
-0.900299 | -1.819697 | -0.900299 | -0.648214 | -0.900299 | -0.195403 | -0.900299 | 0.054017852 | -0.900299 | 0.159517 | -0.900299 | 0.302499 | -0.900299 | 0.374179 | -0.900299 | 0.38254 | -0.900299 | 0.491327 | -0.900299 | 0.479678
-0.890292 | -1.313338 | -0.890292 | -0.186948 | -0.890292 | 0.246321 | -0.890292 | 0.464929 | -0.890292 | 0.648496 | -0.890292 | 0.702607 | -0.890292 | 0.770999 | -0.890292 | 0.869076 | -0.890292 | 0.851415 | -0.890292 | 0.933992
-0.880284 | -0.853951 | -0.880284 | 0.276195 | -0.880284 | 0.71219 | -0.880284 | 0.941883 | -0.880284 | 1.039115 | -0.880284 | 1.171482 | -0.880284 | 1.245322 | -0.880284 | 1.250865 | -0.880284 | 1.358055 | -0.880284 | 1.344246
-0.870276 | -0.308136 | -0.870276 | 0.781802 | -0.870276 | 1.187265 | -0.870276 | 1.390372 | -0.870276 | 1.569242 | -0.870276 | 1.620159 | -0.870276 | 1.682068 | -0.870276 | 1.778925 | -0.870276 | 1.75929 | -0.870276 | 1.839801
-0.860268 | 0.222647 | -0.860268 | 1.30648 | -0.860268 | 1.716922 | -0.860268 | 1.937409 | -0.860268 | 2.025716 | -0.860268 | 2.154138 | -0.860268 | 2.230326 | -0.860268 | 2.232017 | -0.860268 | 2.33451 | -0.860268 | 2.324928
-0.85026 | 0.893314 | -0.85026 | 1.920311 | -0.85026 | 2.309333 | -0.85026 | 2.504737 | -0.85026 | 2.678158 | -0.85026 | 2.720808 | -0.85026 | 2.781214 | -0.85026 | 2.872716 | -0.85026 | 2.850545 | -0.85026 | 2.922412
-0.840253 | 1.627675 | -0.840253 | 2.648283 | -0.840253 | 2.989207 | -0.840253 | 3.239192 | -0.840253 | 3.322802 | -0.840253 | 3.442111 | -0.840253 | 3.506932 | -0.840253 | 3.516327 | -0.840253 | 3.610271 | -0.840253 | 3.600876
-0.830245 | 2.678627 | -0.830245 | 3.646909 | -0.830245 | 4.005775 | -0.830245 | 4.186148 | -0.830245 | 4.344914 | -0.830245 | 4.381552 | -0.830245 | 4.430403 | -0.830245 | 4.527165 | -0.830245 | 4.497103 | -0.830245 | 4.57038
-0.820237 | 3.984168 | -0.820237 | 4.93958 | -0.820237 | 5.289052 | -0.820237 | 5.472243 | -0.820237 | 5.536125 | -0.820237 | 5.646979 | -0.820237 | 5.700527 | -0.820237 | 5.699588 | -0.820237 | 5.789774 | -0.820237 | 5.770046
-0.810229 | 5.685496 | -0.810229 | 6.586419 | -0.810229 | 6.890799 | -0.810229 | 7.044867 | -0.810229 | 7.175449 | -0.810229 | 7.201753 | -0.810229 | 7.238392 | -0.810229 | 7.320123 | -0.810229 | 7.277848 | -0.810229 | 7.356761
-0.800222 | 7.771054 | -0.800222 | 8.642856 | -0.800222 | 8.970721 | -0.800222 | 9.113516 | -0.800222 | 9.160488 | -0.800222 | 9.261947 | -0.800222 | 9.297646 | -0.800222 | 9.29201 | -0.800222 | 9.381257 | -0.800222 | 9.343679
-0.790214 | 10.456917 | -0.790214 | 11.37475 | -0.790214 | 11.661279 | -0.790214 | 11.816287 | -0.790214 | 11.934657 | -0.790214 | 11.944051 | -0.790214 | 11.987265 | -0.790214 | 12.066178 | -0.790214 | 12.014509 | -0.790214 | 12.100938
-0.780206 | 13.786294 | -0.780206 | 14.752979 | -0.780206 | 15.141908 | -0.780206 | 15.287522 | -0.780206 | 15.349524 | -0.780206 | 15.45662 | -0.780206 | 15.493258 | -0.780206 | 15.491379 | -0.780206 | 15.585325 | -0.780206 | 15.536472
-0.770198 | 17.33832 | -0.770198 | 18.412102 | -0.770198 | 18.744664 | -0.770198 | 18.937248 | -0.770198 | 19.07065 | -0.770198 | 19.081922 | -0.770198 | 19.143926 | -0.770198 | 19.215324 | -0.770198 | 19.17211 | -0.770198 | 19.268872
-0.76019 | 20.559664 | -0.76019 | 21.614656 | -0.76019 | 22.050556 | -0.76019 | 22.21402 | -0.76019 | 22.29481 | -0.76019 | 22.415998 | -0.76019 | 22.447 | -0.76019 | 22.46109 | -0.76019 | 22.56349 | -0.76019 | 22.51652
-0.750183 | 23.592178 | -0.750183 | 24.73078 | -0.750183 | 25.090588 | -0.750183 | 25.310416 | -0.750183 | 25.45415 | -0.750183 | 25.477636 | -0.750183 | 25.55561 | -0.750183 | 25.641098 | -0.750183 | 25.609158 | -0.750183 | 25.717194
-0.740175 | 25.224926 | -0.740175 | 26.341922 | -0.740175 | 26.774066 | -0.740175 | 26.971348 | -0.740175 | 27.06529 | -0.740175 | 27.206208 | -0.740175 | 27.25318 | -0.740175 | 27.281364 | -0.740175 | 27.40349 | -0.740175 | 27.375306
-0.730167 | 24.810634 | -0.730167 | 25.947356 | -0.730167 | 26.323132 | -0.730167 | 26.539204 | -0.730167 | 26.689514 | -0.730167 | 26.745882 | -0.730167 | 26.821036 | -0.730167 | 26.924376 | -0.730167 | 26.924376 | -0.730167 | 27.027714
-0.720159 | 23.702092 | -0.720159 | 24.744872 | -0.720159 | 25.120648 | -0.720159 | 25.308536 | -0.720159 | 25.383692 | -0.720159 | 25.505818 | -0.720159 | 25.580974 | -0.720159 | 25.590368 | -0.720159 | 25.693708 | -0.720159 | 25.703102
-0.710152 | 22.93175 | -0.710152 | 23.946348 | -0.710152 | 24.265758 | -0.710152 | 24.444252 | -0.710152 | 24.566378 | -0.710152 | 24.603956 | -0.710152 | 24.660324 | -0.710152 | 24.754266 | -0.710152 | 24.744872 | -0.710152 | 24.829422
-0.700144 | 23.025696 | -0.700144 | 24.030896 | -0.700144 | 24.387884 | -0.700144 | 24.575774 | -0.700144 | 24.641534 | -0.700144 | 24.754266 | -0.700144 | 24.820028 | -0.700144 | 24.829422 | -0.700144 | 24.923366 | -0.700144 | 24.93276
-0.690136 | 23.617542 | -0.690136 | 24.585166 | -0.690136 | 24.942154 | -0.690136 | 25.111254 | -0.690136 | 25.27096 | -0.690136 | 25.327324 | -0.690136 | 25.374298 | -0.690136 | 25.477636 | -0.690136 | 25.477636 | -0.690136 | 25.552792
-0.680128 | 24.24697 | -0.680128 | 25.223986 | -0.680128 | 25.599764 | -0.680128 | 25.797046 | -0.680128 | 25.89099 | -0.680128 | 26.013116 | -0.680128 | 26.107062 | -0.680128 | 26.116456 | -0.680128 | 26.229188 | -0.680128 | 26.238584
-0.67012 | 24.735478 | -0.67012 | 25.684312 | -0.67012 | 26.069484 | -0.67012 | 26.247978 | -0.67012 | 26.417078 | -0.67012 | 26.492232 | -0.67012 | 26.539204 | -0.67012 | 26.661332 | -0.67012 | 26.68012 | -0.67012 | 26.745882
-0.660113 | 24.773056 | -0.660113 | 25.72189 | -0.660113 | 26.107062 | -0.660113 | 26.323132 | -0.660113 | 26.417078 | -0.660113 | 26.539204 | -0.660113 | 26.642544 | -0.660113 | 26.661332 | -0.660113 | 26.774066 | -0.660113 | 26.802248
-0.650105 | 24.425462 | -0.650105 | 25.327324 | -0.650105 | 25.693708 | -0.650105 | 25.881596 | -0.650105 | 26.069484 | -0.650105 | 26.12585 | -0.650105 | 26.19161 | -0.650105 | 26.31374 | -0.650105 | 26.341922 | -0.650105 | 26.398288
-0.640097 | 23.692698 | -0.640097 | 24.585166 | -0.640097 | 24.942154 | -0.640097 | 25.158226 | -0.640097 | 25.242776 | -0.640097 | 25.364904 | -0.640097 | 25.477636 | -0.640097 | 25.48703 | -0.640097 | 25.590368 | -0.640097 | 25.627948
-0.630089 | 22.884778 | -0.630089 | 23.739672 | -0.630089 | 24.087264 | -0.630089 | 24.256362 | -0.630089 | 24.425462 | -0.630089 | 24.491222 | -0.630089 | 24.54759 | -0.630089 | 24.660324 | -0.630089 | 24.669716 | -0.630089 | 24.735478
-0.620082 | 22.095648 | -0.620082 | 22.95054 | -0.620082 | 23.288738 | -0.620082 | 23.495416 | -0.620082 | 23.58936 | -0.620082 | 23.692698 | -0.620082 | 23.796036 | -0.620082 | 23.796036 | -0.620082 | 23.90877 | -0.620082 | 23.918164
-0.610074 | 21.531984 | -0.610074 | 22.33051 | -0.610074 | 22.678102 | -0.610074 | 22.837808 | -0.610074 | 23.006906 | -0.610074 | 23.072668 | -0.610074 | 23.110244 | -0.610074 | 23.213584 | -0.610074 | 23.232374 | -0.610074 | 23.288738
-0.600066 | 21.081052 | -0.600066 | 21.898366 | -0.600066 | 22.22717 | -0.600066 | 22.462032 | -0.600066 | 22.518398 | -0.600066 | 22.612342 | -0.600066 | 22.71568 | -0.600066 | 22.71568 | -0.600066 | 22.809624 | -0.600066 | 22.837808
-0.590058 | 20.846192 | -0.590058 | 21.616534 | -0.590058 | 21.964126 | -0.590058 | 22.16141 | -0.590058 | 22.302326 | -0.590058 | 22.339904 | -0.590058 | 22.377482 | -0.590058 | 22.48082 | -0.590058 | 22.509004 | -0.590058 | 22.54658
-0.58005 | 20.667698 | -0.58005 | 21.475618 | -0.58005 | 21.795028 | -0.58005 | 22.07686 | -0.58005 | 22.086256 | -0.58005 | 22.189592 | -0.58005 | 22.283538 | -0.58005 | 22.283538 | -0.58005 | 22.377482 | -0.58005 | 22.39627
-0.570043 | 20.677094 | -0.570043 | 21.447436 | -0.570043 | 21.795028 | -0.570043 | 22.011098 | -0.570043 | 22.105044 | -0.570043 | 22.170804 | -0.570043 | 22.208382 | -0.570043 | 22.302326 | -0.570043 | 22.33051 | -0.570043 | 22.377482
-0.560035 | 20.71467 | -0.560035 | 21.52259 | -0.560035 | 21.851394 | -0.560035 | 22.058072 | -0.560035 | 22.14262 | -0.560035 | 22.236566 | -0.560035 | 22.339904 | -0.560035 | 22.339904 | -0.560035 | 22.433848 | -0.560035 | 22.462032
-0.550027 | 20.940136 | -0.550027 | 21.69169 | -0.550027 | 22.048676 | -0.550027 | 22.198988 | -0.550027 | 22.377482 | -0.550027 | 22.443244 | -0.550027 | 22.471424 | -0.550027 | 22.584158 | -0.550027 | 22.612342 | -0.550027 | 22.649918
-0.540019 | 21.165604 | -0.540019 | 21.964126 | -0.540019 | 22.29293 | -0.540019 | 22.518398 | -0.540019 | 22.593554 | -0.540019 | 22.696892 | -0.540019 | 22.80023 | -0.540019 | 22.80023 | -0.540019 | 22.894174 | -0.540019 | 22.922358
-0.530012 | 21.52259 | -0.530012 | 22.29293 | -0.530012 | 22.649918 | -0.530012 | 22.80023 | -0.530012 | 22.978724 | -0.530012 | 23.05388 | -0.530012 | 23.082062 | -0.530012 | 23.194794 | -0.530012 | 23.222978 | -0.530012 | 23.26995
-0.520004 | 21.870184 | -0.520004 | 22.696892 | -0.520004 | 23.025696 | -0.520004 | 23.251162 | -0.520004 | 23.326316 | -0.520004 | 23.439048 | -0.520004 | 23.542388 | -0.520004 | 23.551782 | -0.520004 | 23.636332 | -0.520004 | 23.683304
-0.509996 | 22.358692 | -0.509996 | 23.129034 | -0.509996 | 23.495416 | -0.509996 | 23.65512 | -0.509996 | 23.833614 | -0.509996 | 23.918164 | -0.509996 | 23.946348 | -0.509996 | 24.040292 | -0.509996 | 24.077868 | -0.509996 | 24.14363
[18 empty] | -0.499988 | 24.622744