## Sheet1
CV i vs E Scan 1 |  | CV i vs E Scan 2 |  | CV i vs E Scan 3 |  | CV i vs E Scan 4 |  | CV i vs E Scan 5 |  | CV i vs E Scan 6 |  | CV i vs E Scan 7 |  | CV i vs E Scan 8 |  | CV i vs E Scan 9 |  | CV i vs E Scan 10
V | µA | V | µA | V | µA | V | µA | V | µA | V | µA | V | µA | V | µA | V | µA | V | µA
-0.499988 | 8.816146 | -0.499988 | 19.463334 | -0.499988 | 21.5038 | -0.499988 | 22.43009 | -0.499988 | 22.986238 | -0.499988 | 23.358258 | -0.499988 | 23.631634 | -0.499988 | 23.836432 | -0.499988 | 24.02526 | -0.499988 | 24.152086
-0.509996 | 6.446214 | -0.509996 | 16.864842 | -0.509996 | 18.748422 | -0.509996 | 19.580766 | -0.509996 | 20.081488 | -0.509996 | 20.405594 | -0.509996 | 20.649848 | -0.509996 | 20.835858 | -0.509996 | 21.006836 | -0.509996 | 21.1703
-0.520004 | 4.929457 | -0.520004 | 14.887319 | -0.520004 | 16.665681 | -0.520004 | 17.44072 | -0.520004 | 17.899166 | -0.520004 | 18.205424 | -0.520004 | 18.423376 | -0.520004 | 18.591536 | -0.520004 | 18.728692 | -0.520004 | 18.832032
-0.530012 | 4.715993 | -0.530012 | 13.227327 | -0.530012 | 14.892017 | -0.530012 | 15.627598 | -0.530012 | 16.036256 | -0.530012 | 16.312451 | -0.530012 | 16.509733 | -0.530012 | 16.664742 | -0.530012 | 16.807536 | -0.530012 | 16.93624
-0.540019 | 3.720185 | -0.540019 | 11.796559 | -0.540019 | 13.40676 | -0.540019 | 14.09631 | -0.540019 | 14.494633 | -0.540019 | 14.762374 | -0.540019 | 14.951201 | -0.540019 | 15.093057 | -0.540019 | 15.215184 | -0.540019 | 15.295976
-0.550027 | 2.8559 | -0.550027 | 10.513283 | -0.550027 | 12.034238 | -0.550027 | 12.698422 | -0.550027 | 13.07138 | -0.550027 | 13.311877 | -0.550027 | 13.487553 | -0.550027 | 13.627529 | -0.550027 | 13.756233 | -0.550027 | 13.868026
-0.560035 | 2.040465 | -0.560035 | 9.369983 | -0.560035 | 10.855239 | -0.560035 | 11.495938 | -0.560035 | 11.857623 | -0.560035 | 12.09718 | -0.560035 | 12.26534 | -0.560035 | 12.395922 | -0.560035 | 12.5002 | -0.560035 | 12.575355
-0.570043 | 1.303944 | -0.570043 | 8.293383 | -0.570043 | 9.717577 | -0.570043 | 10.334789 | -0.570043 | 10.678624 | -0.570043 | 10.896575 | -0.570043 | 11.059098 | -0.570043 | 11.183104 | -0.570043 | 11.304292 | -0.570043 | 11.412328
-0.58005 | 0.593726 | -0.58005 | 7.327638 | -0.58005 | 8.723648 | -0.58005 | 9.323011 | -0.58005 | 9.667785 | -0.58005 | 9.884796 | -0.58005 | 10.046381 | -0.58005 | 10.168508 | -0.58005 | 10.264331 | -0.58005 | 10.333849
-0.590058 | -0.072336944 | -0.590058 | 6.391016 | -0.590058 | 7.736295 | -0.590058 | 8.314991 | -0.590058 | 8.63534 | -0.590058 | 8.844836 | -0.590058 | 8.997025 | -0.590058 | 9.121031 | -0.590058 | 9.232825 | -0.590058 | 9.338981
-0.600066 | -0.712096 | -0.600066 | 5.546459 | -0.600066 | 6.866373 | -0.600066 | 7.437553 | -0.600066 | 7.763539 | -0.600066 | 7.973034 | -0.600066 | 8.126163 | -0.600066 | 8.244533 | -0.600066 | 8.329082 | -0.600066 | 8.407056
-0.610074 | -1.321135 | -0.610074 | 4.711296 | -0.610074 | 5.98048 | -0.610074 | 6.536629 | -0.610074 | 6.840069 | -0.610074 | 7.040169 | -0.610074 | 7.187662 | -0.610074 | 7.306031 | -0.610074 | 7.420643 | -0.610074 | 7.520224
-0.620082 | -1.912419 | -0.620082 | 3.949409 | -0.620082 | 5.201684 | -0.620082 | 5.755015 | -0.620082 | 6.06409 | -0.620082 | 6.26607 | -0.620082 | 6.409805 | -0.620082 | 6.526295 | -0.620082 | 6.617421 | -0.620082 | 6.687879
-0.630089 | -2.49243 | -0.630089 | 3.180946 | -0.630089 | 4.395643 | -0.630089 | 4.927367 | -0.630089 | 5.222351 | -0.630089 | 5.414937 | -0.630089 | 5.558671 | -0.630089 | 5.676101 | -0.630089 | 5.790713 | -0.630089 | 5.890294
-0.640097 | -3.050364 | -0.640097 | 2.495155 | -0.640097 | 3.690123 | -0.640097 | 4.221847 | -0.640097 | 4.521528 | -0.640097 | 4.715053 | -0.640097 | 4.85503 | -0.640097 | 4.976218 | -0.640097 | 5.068283 | -0.640097 | 5.138741
-0.650105 | -3.603695 | -0.650105 | 1.778361 | -0.650105 | 2.942329 | -0.650105 | 3.454324 | -0.650105 | 3.738974 | -0.650105 | 3.933439 | -0.650105 | 4.072476 | -0.650105 | 4.188967 | -0.650105 | 4.302639 | -0.650105 | 4.404099
-0.660113 | -4.116629 | -0.660113 | 1.147057 | -0.660113 | 2.296933 | -0.660113 | 2.810807 | -0.660113 | 3.102033 | -0.660113 | 3.288982 | -0.660113 | 3.430838 | -0.660113 | 3.550147 | -0.660113 | 3.643151 | -0.660113 | 3.715488
-0.67012 | -4.634262 | -0.67012 | 0.480993 | -0.67012 | 1.59611 | -0.67012 | 2.094013 | -0.67012 | 2.372088 | -0.67012 | 2.562794 | -0.67012 | 2.699953 | -0.67012 | 2.817383 | -0.67012 | 2.931055 | -0.67012 | 3.035333
-0.680128 | -5.116195 | -0.680128 | -0.100520176 | -0.680128 | 1.005201 | -0.680128 | 1.504044 | -0.680128 | 1.786816 | -0.680128 | 1.970007 | -0.680128 | 2.104347 | -0.680128 | 2.228353 | -0.680128 | 2.329813 | -0.680128 | 2.40215
-0.690136 | -5.603765 | -0.690136 | -0.711626 | -0.690136 | 0.348532 | -0.690136 | 0.826707 | -0.690136 | 1.099145 | -0.690136 | 1.29267 | -0.690136 | 1.425131 | -0.690136 | 1.541622 | -0.690136 | 1.657173 | -0.690136 | 1.76333
-0.700144 | -6.038725 | -0.700144 | -1.248329 | -0.700144 | -0.190706 | -0.700144 | 0.286529 | -0.700144 | 0.561785 | -0.700144 | 0.742158 | -0.700144 | 0.874619 | -0.700144 | 0.998625 | -0.700144 | 1.1076 | -0.700144 | 1.181816
-0.710152 | -6.494354 | -0.710152 | -1.828245 | -0.710152 | -0.804349 | -0.710152 | -0.342895 | -0.710152 | -0.0779736 | -0.710152 | 0.111793464 | -0.710152 | 0.242375 | -0.710152 | 0.359805 | -0.710152 | 0.474417 | -0.710152 | 0.580574
-0.720159 | -6.890799 | -0.720159 | -2.320794 | -0.720159 | -1.297273 | -0.720159 | -0.832156 | -0.720159 | -0.565355 | -0.720159 | -0.394565 | -0.720159 | -0.264922 | -0.720159 | -0.142795 | -0.720159 | -0.03194099 | -0.720159 | 0.043214284
-0.730167 | -7.306971 | -0.730167 | -2.863321 | -0.730167 | -1.882733 | -0.730167 | -1.428607 | -0.730167 | -1.162464 | -0.730167 | -0.986506 | -0.730167 | -0.851885 | -0.730167 | -0.734173 | -0.730167 | -0.622379 | -0.730167 | -0.508143
-0.740175 | -7.665838 | -0.740175 | -3.331257 | -0.740175 | -2.33451 | -0.740175 | -1.887336 | -0.740175 | -1.632936 | -0.740175 | -1.458012 | -0.740175 | -1.324987 | -0.740175 | -1.208402 | -0.740175 | -1.0952 | -0.740175 | -1.02136
-0.750183 | -8.053826 | -0.750183 | -3.839494 | -0.750183 | -2.892444 | -0.750183 | -2.451565 | -0.750183 | -2.197728 | -0.750183 | -2.033231 | -0.750183 | -1.905092 | -0.750183 | -1.787474 | -0.750183 | -1.679062 | -0.750183 | -1.571402
-0.76019 | -8.392964 | -0.76019 | -4.276335 | -0.76019 | -3.345349 | -0.76019 | -2.904939 | -0.76019 | -2.669609 | -0.76019 | -2.508119 | -0.76019 | -2.387025 | -0.76019 | -2.277956 | -0.76019 | -2.17086 | -0.76019 | -2.106132
-0.770198 | -8.758407 | -0.770198 | -4.773299 | -0.770198 | -3.907134 | -0.770198 | -3.505993 | -0.770198 | -3.273012 | -0.770198 | -3.118004 | -0.770198 | -2.98047 | -0.770198 | -2.887371 | -0.770198 | -2.791078 | -0.770198 | -2.687834
-0.780206 | -9.083453 | -0.780206 | -5.215776 | -0.780206 | -4.378734 | -0.780206 | -4.010473 | -0.780206 | -3.78031 | -0.780206 | -3.637515 | -0.780206 | -3.525721 | -0.780206 | -3.428019 | -0.780206 | -3.324681 | -0.780206 | -3.262678
-0.790214 | -9.481777 | -0.790214 | -5.795411 | -0.790214 | -5.041039 | -0.790214 | -4.680294 | -0.790214 | -4.464223 | -0.790214 | -4.327064 | -0.790214 | -4.21715 | -0.790214 | -4.110993 | -0.790214 | -4.010473 | -0.790214 | -3.907134
-0.800222 | -9.91298 | -0.800222 | -6.406047 | -0.800222 | -5.709921 | -0.800222 | -5.373602 | -0.800222 | -5.159409 | -0.800222 | -5.02319 | -0.800222 | -4.912336 | -0.800222 | -4.8043 | -0.800222 | -4.702841 | -0.800222 | -4.627686
-0.810229 | -10.609106 | -0.810229 | -7.330457 | -0.810229 | -6.765853 | -0.810229 | -6.482142 | -0.810229 | -6.313982 | -0.810229 | -6.188097 | -0.810229 | -6.082879 | -0.810229 | -5.972965 | -0.810229 | -5.864929 | -0.810229 | -5.752196
-0.820237 | -11.468694 | -0.820237 | -8.460604 | -0.820237 | -8.104556 | -0.820237 | -7.941093 | -0.820237 | -7.835876 | -0.820237 | -7.749447 | -0.820237 | -7.650806 | -0.820237 | -7.515527 | -0.820237 | -7.379308 | -0.820237 | -7.284424
-0.830245 | -12.609176 | -0.830245 | -10.333849 | -0.830245 | -10.218298 | -0.830245 | -10.186357 | -0.830245 | -10.176962 | -0.830245 | -10.145961 | -0.830245 | -10.078321 | -0.830245 | -9.951497 | -0.830245 | -9.81152 | -0.830245 | -9.663089
-0.840253 | -13.999548 | -0.840253 | -13.485674 | -0.840253 | -13.72617 | -0.840253 | -13.867087 | -0.840253 | -13.987335 | -0.840253 | -14.088795 | -0.840253 | -14.143282 | -0.840253 | -14.115098 | -0.840253 | -14.043701 | -0.840253 | -13.998609
-0.85026 | -15.826761 | -0.85026 | -17.773282 | -0.85026 | -18.486318 | -0.85026 | -18.83579 | -0.85026 | -19.141108 | -0.85026 | -19.419182 | -0.85026 | -19.681286 | -0.85026 | -19.8579 | -0.85026 | -19.969694 | -0.85026 | -20.058942
-0.860268 | -17.933926 | -0.860268 | -20.460082 | -0.860268 | -21.316852 | -0.860268 | -21.748994 | -0.860268 | -22.115378 | -0.860268 | -22.475182 | -0.860268 | -22.853778 | -0.860268 | -23.176946 | -0.860268 | -23.476628 | -0.860268 | -23.779126
-0.870276 | -19.964058 | -0.870276 | -20.873438 | -0.870276 | -21.315914 | -0.870276 | -21.530106 | -0.870276 | -21.767786 | -0.870276 | -22.02519 | -0.870276 | -22.304204 | -0.870276 | -22.54658 | -0.870276 | -22.793654 | -0.870276 | -23.015362
-0.880284 | -21.1036 | -0.880284 | -20.655486 | -0.880284 | -20.696822 | -0.880284 | -20.659244 | -0.880284 | -20.743794 | -0.880284 | -20.871558 | -0.880284 | -21.01905 | -0.880284 | -21.150572 | -0.880284 | -21.290548 | -0.880284 | -21.431464
-0.890292 | -21.665386 | -0.890292 | -20.568118 | -0.890292 | -20.365198 | -0.890292 | -20.202676 | -0.890292 | -20.17731 | -0.890292 | -20.221464 | -0.890292 | -20.290044 | -0.890292 | -20.352986 | -0.890292 | -20.422504 | -0.890292 | -20.468538
-0.900299 | -21.883334 | -0.900299 | -20.34547 | -0.900299 | -19.942452 | -0.900299 | -19.687862 | -0.900299 | -19.608948 | -0.900299 | -19.608948 | -0.900299 | -19.621162 | -0.900299 | -19.634314 | -0.900299 | -19.654042 | -0.900299 | -19.690682
-0.910307 | -22.069344 | -0.910307 | -20.283468 | -0.910307 | -19.702894 | -0.910307 | -19.38818 | -0.910307 | -19.23599 | -0.910307 | -19.173048 | -0.910307 | -19.150502 | -0.910307 | -19.135472 | -0.910307 | -19.13641 | -0.910307 | -19.099772
-0.920315 | -22.121954 | -0.920315 | -20.19328 | -0.920315 | -19.47367 | -0.920315 | -19.105408 | -0.920315 | -18.910006 | -0.920315 | -18.813242 | -0.920315 | -18.755938 | -0.920315 | -18.721178 | -0.920315 | -18.661992 | -0.920315 | -18.654478
-0.930323 | -22.317356 | -0.930323 | -20.298498 | -0.930323 | -19.500914 | -0.930323 | -19.066892 | -0.930323 | -18.819818 | -0.930323 | -18.7146 | -0.930323 | -18.604686 | -0.930323 | -18.571806 | -0.930323 | -18.496652 | -0.930323 | -18.439346
-0.94033 | -22.431968 | -0.94033 | -20.337016 | -0.94033 | -19.5199375 | -0.94033 | -19.059376 | -0.94033 | -18.713662 | -0.94033 | -18.601868 | -0.94033 | -18.473164 | -0.94033 | -18.390496 | -0.94033 | -18.29937 | -0.94033 | -18.267428
-0.950338 | -22.696892 | -0.950338 | -20.49766 | -0.950338 | -19.55728 | -0.950338 | -19.041526 | -0.950338 | -18.740906 | -0.950338 | -18.59717 | -0.950338 | -18.477864 | -0.950338 | -18.38298 | -0.950338 | -18.315338 | -0.950338 | -18.225152
-0.960346 | -22.874446 | -0.960346 | -20.572814 | -0.960346 | -19.547886 | -0.960346 | -19.0967185 | -0.960346 | -18.730572 | -0.960346 | -18.610558 | -0.960346 | -18.4790365 | -0.960346 | -18.366774 | -0.960346 | -18.200728 | -0.960346 | -18.166906
-0.970354 | -23.173186 | -0.970354 | -20.76634 | -0.970354 | -19.685044 | -0.970354 | -19.147684 | -0.970354 | -18.797272 | -0.970354 | -18.610324 | -0.970354 | -18.48068 | -0.970354 | -18.351038 | -0.970354 | -18.268366 | -0.970354 | -18.188514
-0.980362 | -23.366712 | -0.980362 | -20.8321 | -0.980362 | -19.719804 | -0.980362 | -19.138288 | -0.980362 | -18.817 | -0.980362 | -18.63287 | -0.980362 | -18.484438 | -0.980362 | -18.3993605 | -0.980362 | -18.213878 | -0.980362 | -18.150936
-0.990369 | -23.708668 | -0.990369 | -21.029382 | -0.990369 | -19.87669 | -0.990369 | -19.276386 | -0.990369 | -18.91846 | -0.990369 | -18.712722 | -0.990369 | -18.569928 | -0.990369 | -18.429012 | -0.990369 | -18.316278 | -0.990369 | -18.227032
-1.000377 | -23.916286 | -1.000377 | -21.116752 | -1.000377 | -19.923662 | -1.000377 | -19.310206 | -1.000377 | -19.0171 | -1.000377 | -18.755938 | -1.000377 | -18.592474 | -1.000377 | -18.450618 | -1.000377 | -18.302186 | -1.000377 | -18.21106
-1.010385 | -24.257302 | -1.010385 | -21.307458 | -1.010385 | -20.081488 | -1.010385 | -19.448304 | -1.010385 | -19.08568 | -1.010385 | -18.846122 | -1.010385 | -18.6836 | -1.010385 | -18.545502 | -1.010385 | -18.439346 | -1.010385 | -18.336946
-1.020393 | -24.464918 | -1.020393 | -21.375098 | -1.020393 | -20.132218 | -1.020393 | -19.50655 | -1.020393 | -19.147684 | -1.020393 | -18.909066 | -1.020393 | -18.730572 | -1.020393 | -18.56429 | -1.020393 | -18.416798 | -1.020393 | -18.316278
-1.0304 | -24.831302 | -1.0304 | -21.583654 | -1.0304 | -20.299438 | -1.0304 | -19.641828 | -1.0304 | -19.258536 | -1.0304 | -19.000192 | -1.0304 | -18.822638 | -1.0304 | -18.66669 | -1.0304 | -18.535168 | -1.0304 | -18.417738
-1.040408 | -25.054888 | -1.040408 | -21.640022 | -1.040408 | -20.351108 | -1.040408 | -19.70759 | -1.040408 | -19.32148 | -1.040408 | -19.06783 | -1.040408 | -18.879002 | -1.040408 | -18.70051 | -1.040408 | -18.544562 | -1.040408 | -18.406464
-1.050416 | -25.383692 | -1.050416 | -21.849516 | -1.050416 | -20.508934 | -1.050416 | -19.85884 | -1.050416 | -19.430454 | -1.050416 | -19.17023 | -1.050416 | -18.963554 | -1.050416 | -18.791636 | -1.050416 | -18.675146 | -1.050416 | -18.535168
-1.060424 | -25.590368 | -1.060424 | -21.913396 | -1.060424 | -20.58033 | -1.060424 | -19.914268 | -1.060424 | -19.52346 | -1.060424 | -19.252902 | -1.060424 | -19.053738 | -1.060424 | -18.862094 | -1.060424 | -18.6836 | -1.060424 | -18.555836
-1.070432 | -25.937962 | -1.070432 | -22.12665 | -1.070432 | -20.753188 | -1.070432 | -20.082428 | -1.070432 | -19.64089 | -1.070432 | -19.357178 | -1.070432 | -19.1552 | -1.070432 | -18.967312 | -1.070432 | -18.83485 | -1.070432 | -18.692994
-1.080439 | -26.144638 | -1.080439 | -22.22717 | -1.080439 | -20.850888 | -1.080439 | -20.169796 | -1.080439 | -19.750804 | -1.080439 | -19.483064 | -1.080439 | -19.264174 | -1.080439 | -19.061254 | -1.080439 | -18.86867 | -1.080439 | -18.730572
-1.090447 | -26.482838 | -1.090447 | -22.469546 | -1.090447 | -21.043474 | -1.090447 | -20.337016 | -1.090447 | -19.89266 | -1.090447 | -19.598616 | -1.090447 | -19.383484 | -1.090447 | -19.184322 | -1.090447 | -19.038708 | -1.090447 | -18.904368
-1.100455 | -26.689514 | -1.100455 | -22.579462 | -1.100455 | -21.156208 | -1.100455 | -20.455386 | -1.100455 | -20.02512 | -1.100455 | -19.741412 | -1.100455 | -19.518764 | -1.100455 | -19.30457 | -1.100455 | -19.107288 | -1.100455 | -18.956978
-1.110463 | -27.037108 | -1.110463 | -22.81432 | -1.110463 | -21.346914 | -1.110463 | -20.634818 | -1.110463 | -20.176372 | -1.110463 | -19.871992 | -1.110463 | -19.645586 | -1.110463 | -19.446426 | -1.110463 | -19.282024 | -1.110463 | -19.150502
-1.12047 | -27.243784 | -1.12047 | -22.943024 | -1.12047 | -21.514134 | -1.12047 | -20.780432 | -1.12047 | -20.337956 | -1.12047 | -20.042032 | -1.12047 | -19.802474 | -1.12047 | -19.593918 | -1.12047 | -19.375968 | -1.12047 | -19.217202
-1.130478 | -27.61956 | -1.130478 | -23.1854 | -1.130478 | -21.70672 | -1.130478 | -20.971138 | -1.130478 | -20.521146 | -1.130478 | -20.19328 | -1.130478 | -19.9603 | -1.130478 | -19.748926 | -1.130478 | -19.578886 | -1.130478 | -19.43891
-1.140486 | -27.854422 | -1.140486 | -23.322558 | -1.140486 | -21.8777 | -1.140486 | -21.143056 | -1.140486 | -20.690244 | -1.140486 | -20.37929 | -1.140486 | -20.132218 | -1.140486 | -19.915206 | -1.140486 | -19.699136 | -1.140486 | -19.522522
-1.150494 | -28.202016 | -1.150494 | -23.568692 | -1.150494 | -22.092832 | -1.150494 | -21.345976 | -1.150494 | -20.880012 | -1.150494 | -20.543692 | -1.150494 | -20.308832 | -1.150494 | -20.081488 | -1.150494 | -19.921782 | -1.150494 | -19.7602
-1.160502 | -28.40869 | -1.160502 | -23.721822 | -1.160502 | -22.29575 | -1.160502 | -21.542318 | -1.160502 | -21.071658 | -1.160502 | -20.753188 | -1.160502 | -20.49672 | -1.160502 | -20.265618 | -1.160502 | -20.051426 | -1.160502 | -19.869176
-1.170509 | -28.784468 | -1.170509 | -24.003654 | -1.170509 | -22.517458 | -1.170509 | -21.760268 | -1.170509 | -21.260486 | -1.170509 | -20.942014 | -1.170509 | -20.685548 | -1.170509 | -20.458204 | -1.170509 | -20.27971 | -1.170509 | -20.1294
-1.180517 | -29.009934 | -1.180517 | -24.19624 | -1.180517 | -22.738226 | -1.180517 | -21.971642 | -1.180517 | -21.48783 | -1.180517 | -21.165604 | -1.180517 | -20.895984 | -1.180517 | -20.66488 | -1.180517 | -20.440354 | -1.180517 | -20.24589
-1.190525 | -29.376316 | -1.190525 | -24.487464 | -1.190525 | -22.988118 | -1.190525 | -22.206504 | -1.190525 | -21.698266 | -1.190525 | -21.368522 | -1.190525 | -21.097962 | -1.190525 | -20.872496 | -1.190525 | -20.688366 | -1.190525 | -20.525842
-1.200533 | -29.639358 | -1.200533 | -24.710112 | -1.200533 | -23.230494 | -1.200533 | -22.447 | -1.200533 | -21.957552 | -1.200533 | -21.612776 | -1.200533 | -21.348794 | -1.200533 | -21.10266 | -1.200533 | -20.870618 | -1.200533 | -20.676154
-1.21054 | -30.02453 | -1.21054 | -25.064282 | -1.21054 | -23.494476 | -1.21054 | -22.701588 | -1.21054 | -22.186774 | -1.21054 | -21.837304 | -1.21054 | -21.560168 | -1.21054 | -21.323428 | -1.21054 | -21.1346 | -1.21054 | -20.962684
-1.220548 | -30.306362 | -1.220548 | -25.299142 | -1.220548 | -23.772552 | -1.220548 | -22.96745 | -1.220548 | -22.464848 | -1.220548 | -22.121014 | -1.220548 | -21.843878 | -1.220548 | -21.589292 | -1.220548 | -21.345036 | -1.220548 | -21.144934
-1.230556 | -30.719714 | -1.230556 | -25.646736 | -1.230556 | -24.07693 | -1.230556 | -23.25304 | -1.230556 | -22.722256 | -1.230556 | -22.36433 | -1.230556 | -22.082498 | -1.230556 | -21.834484 | -1.230556 | -21.630626 | -1.230556 | -21.47092
-1.240564 | -31.029732 | -1.240564 | -25.937962 | -1.240564 | -24.376612 | -1.240564 | -23.560236 | -1.240564 | -23.036968 | -1.240564 | -22.672466 | -1.240564 | -22.383118 | -1.240564 | -22.122894 | -1.240564 | -21.873 | -1.240564 | -21.668202
-1.250572 | -31.47127 | -1.250572 | -26.323132 | -1.250572 | -24.71387 | -1.250572 | -23.876828 | -1.250572 | -23.33665 | -1.250572 | -22.953358 | -1.250572 | -22.66589 | -1.250572 | -22.403786 | -1.250572 | -22.192412 | -1.250572 | -22.019554
-1.260579 | -31.81886 | -1.260579 | -26.661332 | -1.260579 | -25.092466 | -1.260579 | -24.239452 | -1.260579 | -23.700214 | -1.260579 | -23.3188 | -1.260579 | -23.025696 | -1.260579 | -22.745742 | -1.260579 | -22.493032 | -1.260579 | -22.260992
-1.270587 | -32.297976 | -1.270587 | -27.074686 | -1.270587 | -25.458846 | -1.270587 | -24.59644 | -1.270587 | -24.036534 | -1.270587 | -23.638212 | -1.270587 | -23.340408 | -1.270587 | -23.066092 | -1.270587 | -22.839686 | -1.270587 | -22.671526
-1.280595 | -32.71133 | -1.280595 | -27.497434 | -1.280595 | -25.881596 | -1.280595 | -25.004158 | -1.280595 | -24.442372 | -1.280595 | -24.047808 | -1.280595 | -23.732156 | -1.280595 | -23.45502 | -1.280595 | -23.181644 | -1.280595 | -22.941146
-1.290603 | -33.274994 | -1.290603 | -27.967154 | -1.290603 | -26.31374 | -1.290603 | -25.430664 | -1.290603 | -24.828482 | -1.290603 | -24.42828 | -1.290603 | -24.099476 | -1.290603 | -23.811068 | -1.290603 | -23.57339 | -1.290603 | -23.395834
-1.300611 | -33.754108 | -1.300611 | -28.436874 | -1.300611 | -26.792854 | -1.300611 | -25.90978 | -1.300611 | -25.327324 | -1.300611 | -24.89988 | -1.300611 | -24.559802 | -1.300611 | -24.268574 | -1.300611 | -23.981108 | -1.300611 | -23.728398
-1.310618 | -34.37414 | -1.310618 | -28.991146 | -1.310618 | -27.309546 | -1.310618 | -26.388894 | -1.310618 | -25.797046 | -1.310618 | -25.355508 | -1.310618 | -24.996642 | -1.310618 | -24.6979 | -1.310618 | -24.454584 | -1.310618 | -24.262
-1.320626 | -34.994172 | -1.320626 | -29.564204 | -1.320626 | -27.892 | -1.320626 | -26.971348 | -1.320626 | -26.36071 | -1.320626 | -25.937962 | -1.320626 | -25.580974 | -1.320626 | -25.25217 | -1.320626 | -24.943094 | -1.320626 | -24.668778
-1.330634 | -35.783304 | -1.330634 | -30.249996 | -1.330634 | -28.502636 | -1.330634 | -27.5538 | -1.330634 | -26.924376 | -1.330634 | -26.473442 | -1.330634 | -26.116456 | -1.330634 | -25.787652 | -1.330634 | -25.515214 | -1.330634 | -25.317932
-1.340642 | -36.572432 | -1.340642 | -30.982758 | -1.340642 | -29.216612 | -1.340642 | -28.25838 | -1.340642 | -27.628956 | -1.340642 | -27.149842 | -1.340642 | -26.76467 | -1.340642 | -26.435866 | -1.340642 | -26.12585 | -1.340642 | -25.834622
-1.350649 | -37.53066 | -1.350649 | -31.790678 | -1.350649 | -29.977558 | -1.350649 | -28.972356 | -1.350649 | -28.305354 | -1.350649 | -27.826238 | -1.350649 | -27.431674 | -1.350649 | -27.08408 | -1.350649 | -26.792854 | -1.350649 | -26.576782
-1.360657 | -38.526472 | -1.360657 | -32.701936 | -1.360657 | -30.860632 | -1.360657 | -29.827248 | -1.360657 | -29.13206 | -1.360657 | -28.643552 | -1.360657 | -28.239592 | -1.360657 | -27.87321 | -1.360657 | -27.535012 | -1.360657 | -27.224996
-1.370665 | -39.728952 | -1.370665 | -33.716532 | -1.370665 | -31.800074 | -1.370665 | -30.738504 | -1.370665 | -30.005742 | -1.370665 | -29.47026 | -1.370665 | -29.038118 | -1.370665 | -28.68113 | -1.370665 | -28.361718 | -1.370665 | -28.136254
-1.380673 | -41.025384 | -1.380673 | -34.853256 | -1.380673 | -32.89922 | -1.380673 | -31.800074 | -1.380673 | -31.057916 | -1.380673 | -30.51304 | -1.380673 | -30.052714 | -1.380673 | -29.648754 | -1.380673 | -29.282372 | -1.380673 | -28.944172
-1.390681 | -42.453332 | -1.390681 | -36.149684 | -1.390681 | -34.07352 | -1.390681 | -32.927404 | -1.390681 | -32.128878 | -1.390681 | -31.55582 | -1.390681 | -31.076702 | -1.390681 | -30.663352 | -1.390681 | -30.32515 | -1.390681 | -30.043318
-1.400688 | -43.956436 | -1.400688 | -37.53066 | -1.400688 | -35.41692 | -1.400688 | -34.223828 | -1.400688 | -33.397122 | -1.400688 | -32.805274 | -1.400688 | -32.307372 | -1.400688 | -31.865834 | -1.400688 | -31.47127 | -1.400688 | -31.0861
-1.390681 | -40.367776 | -1.390681 | -34.261408 | -1.390681 | -32.232216 | -1.390681 | -31.104886 | -1.390681 | -30.315758 | -1.390681 | -29.733304 | -1.390681 | -29.263582 | -1.390681 | -28.869016 | -1.390681 | -28.521424 | -1.390681 | -28.25838
-1.380673 | -37.662184 | -1.380673 | -31.865834 | -1.380673 | -29.93998 | -1.380673 | -28.859624 | -1.380673 | -28.12686 | -1.380673 | -27.591378 | -1.380673 | -27.131052 | -1.380673 | -26.736486 | -1.380673 | -26.3795 | -1.380673 | -26.0413
-1.370665 | -35.463892 | -1.370665 | -29.883614 | -1.370665 | -28.014126 | -1.370665 | -26.961952 | -1.370665 | -26.247978 | -1.370665 | -25.731286 | -1.370665 | -25.299142 | -1.370665 | -24.93276 | -1.370665 | -24.61335 | -1.370665 | -24.378492
-1.360657 | -33.575616 | -1.360657 | -28.239592 | -1.360657 | -26.445262 | -1.360657 | -25.430664 | -1.360657 | -24.754266 | -1.360657 | -24.265758 | -1.360657 | -23.852404 | -1.360657 | -23.486022 | -1.360657 | -23.147824 | -1.360657 | -22.847202
-1.350649 | -31.940988 | -1.350649 | -26.811642 | -1.350649 | -25.007916 | -1.350649 | -24.021504 | -1.350649 | -23.363894 | -1.350649 | -22.894174 | -1.350649 | -22.48082 | -1.350649 | -22.14262 | -1.350649 | -21.851394 | -1.350649 | -21.635322
-1.340642 | -30.522434 | -1.340642 | -25.562186 | -1.340642 | -23.833614 | -1.340642 | -22.875386 | -1.340642 | -22.255354 | -1.340642 | -21.795028 | -1.340642 | -21.400462 | -1.340642 | -21.043474 | -1.340642 | -20.73346 | -1.340642 | -20.442234
-1.330634 | -29.216612 | -1.330634 | -24.387884 | -1.330634 | -22.706286 | -1.330634 | -21.748056 | -1.330634 | -21.13742 | -1.330634 | -20.677094 | -1.330634 | -20.291922 | -1.330634 | -19.972512 | -1.330634 | -19.700074 | -1.330634 | -19.493398
-1.320626 | -28.089282 | -1.320626 | -23.401472 | -1.320626 | -21.748056 | -1.320626 | -20.8368 | -1.320626 | -20.235556 | -1.320626 | -19.812808 | -1.320626 | -19.427638 | -1.320626 | -19.098834 | -1.320626 | -18.817 | -1.320626 | -18.553956
-1.310618 | -27.046502 | -1.310618 | -22.452636 | -1.310618 | -20.808616 | -1.310618 | -19.916146 | -1.310618 | -19.30551 | -1.310618 | -18.873368 | -1.310618 | -18.535168 | -1.310618 | -18.225152 | -1.310618 | -17.971504 | -1.310618 | -17.774222
-1.300611 | -26.097666 | -1.300611 | -21.635322 | -1.300611 | -20.028878 | -1.300611 | -19.1552 | -1.300611 | -18.610324 | -1.300611 | -18.187574 | -1.300611 | -17.830586 | -1.300611 | -17.511178 | -1.300611 | -17.229346 | -1.300611 | -16.947512
-1.290603 | -25.205198 | -1.290603 | -20.818008 | -1.290603 | -19.230356 | -1.290603 | -18.384858 | -1.290603 | -17.79301 | -1.290603 | -17.370262 | -1.290603 | -17.022668 | -1.290603 | -16.731442 | -1.290603 | -16.487187 | -1.290603 | -16.308693
-1.280595 | -24.406672 | -1.280595 | -20.132218 | -1.280595 | -18.600928 | -1.280595 | -17.755432 | -1.280595 | -17.191768 | -1.280595 | -16.778414 | -1.280595 | -16.43082 | -1.280595 | -16.139594 | -1.280595 | -15.867157 | -1.280595 | -15.604113
-1.270587 | -23.636332 | -1.270587 | -19.408848 | -1.270587 | -17.896348 | -1.270587 | -17.041456 | -1.270587 | -16.477793 | -1.270587 | -16.073832 | -1.270587 | -15.735635 | -1.270587 | -15.453803 | -1.270587 | -15.209548 | -1.270587 | -15.031054
-1.260579 | -22.95054 | -1.260579 | -18.83579 | -1.260579 | -17.342078 | -1.260579 | -16.505975 | -1.260579 | -15.961101 | -1.260579 | -15.557141 | -1.260579 | -15.228336 | -1.260579 | -14.93711 | -1.260579 | -14.664671 | -1.260579 | -14.411023
-1.250572 | -22.255354 | -1.250572 | -18.19697 | -1.250572 | -16.684469 | -1.250572 | -15.867157 | -1.250572 | -15.312886 | -1.250572 | -14.91832 | -1.250572 | -14.589516 | -1.250572 | -14.307684 | -1.250572 | -14.072824 | -1.250572 | -13.89433
-1.240564 | -21.635322 | -1.240564 | -17.680276 | -1.240564 | -16.214749 | -1.240564 | -15.397436 | -1.240564 | -14.85256 | -1.240564 | -14.467389 | -1.240564 | -14.138585 | -1.240564 | -13.875541 | -1.240564 | -13.603104 | -1.240564 | -13.368243
-1.230556 | -21.015292 | -1.230556 | -17.08843 | -1.230556 | -15.632296 | -1.230556 | -14.814983 | -1.230556 | -14.279501 | -1.230556 | -13.89433 | -1.230556 | -13.584315 | -1.230556 | -13.302482 | -1.230556 | -13.077017 | -1.230556 | -12.907917
-1.220548 | -20.479812 | -1.220548 | -16.628104 | -1.220548 | -15.200153 | -1.220548 | -14.392234 | -1.220548 | -13.875541 | -1.220548 | -13.499765 | -1.220548 | -13.180355 | -1.220548 | -12.907917 | -1.220548 | -12.644874 | -1.220548 | -12.400619
-1.21054 | -19.906752 | -1.21054 | -16.111411 | -1.21054 | -14.655277 | -1.21054 | -13.875541 | -1.21054 | -13.349455 | -1.21054 | -12.973678 | -1.21054 | -12.663662 | -1.21054 | -12.372436 | -1.21054 | -12.156365 | -1.21054 | -11.987265
-1.200533 | -19.408848 | -1.200533 | -15.688663 | -1.200533 | -14.270106 | -1.200533 | -13.499765 | -1.200533 | -12.973678 | -1.200533 | -12.607297 | -1.200533 | -12.287887 | -1.200533 | -12.015448 | -1.200533 | -11.761799 | -1.200533 | -11.52694
-1.190525 | -18.88276 | -1.190525 | -15.190759 | -1.190525 | -13.781598 | -1.190525 | -13.001862 | -1.190525 | -12.485169 | -1.190525 | -12.118787 | -1.190525 | -11.799377 | -1.190525 | -11.52694 | -1.190525 | -11.320263 | -1.190525 | -11.141769
-1.180517 | -18.460014 | -1.180517 | -14.805588 | -1.180517 | -13.434004 | -1.180517 | -12.654268 | -1.180517 | -12.137576 | -1.180517 | -11.771194 | -1.180517 | -11.461179 | -1.180517 | -11.20753 | -1.180517 | -10.93885 | -1.180517 | -10.709626
-1.170509 | -17.962108 | -1.170509 | -14.345262 | -1.170509 | -12.964284 | -1.170509 | -12.184548 | -1.170509 | -11.67725 | -1.170509 | -11.320263 | -1.170509 | -10.998974 | -1.170509 | -10.733112 | -1.170509 | -10.516101 | -1.170509 | -10.345122
-1.160502 | -17.539362 | -1.160502 | -13.988274 | -1.160502 | -12.644874 | -1.160502 | -11.874532 | -1.160502 | -11.35784 | -1.160502 | -10.993337 | -1.160502 | -10.684261 | -1.160502 | -10.421217 | -1.160502 | -10.183539 | -1.160502 | -9.959013
-1.150494 | -17.079034 | -1.150494 | -13.565526 | -1.150494 | -12.184548 | -1.150494 | -11.423601 | -1.150494 | -10.919121 | -1.150494 | -10.555558 | -1.150494 | -10.254936 | -1.150494 | -9.996591 | -1.150494 | -9.784276 | -1.150494 | -9.607662
-1.140486 | -16.693864 | -1.140486 | -13.246116 | -1.140486 | -11.893321 | -1.140486 | -11.12204 | -1.140486 | -10.622258 | -1.140486 | -10.266209 | -1.140486 | -9.973104 | -1.140486 | -9.710061 | -1.140486 | -9.469564 | -1.140486 | -9.255372
-1.130478 | -16.252326 | -1.130478 | -12.813974 | -1.130478 | -11.461179 | -1.130478 | -10.706808 | -1.130478 | -10.204206 | -1.130478 | -9.846279 | -1.130478 | -9.56069 | -1.130478 | -9.298585 | -1.130478 | -9.088151 | -1.130478 | -8.916233
-1.12047 | -15.895339 | -1.12047 | -12.522746 | -1.12047 | -11.169952 | -1.12047 | -10.424036 | -1.12047 | -9.937405 | -1.12047 | -9.575721 | -1.12047 | -9.282615 | -1.12047 | -9.027087 | -1.12047 | -8.795985 | -1.12047 | -8.579914
-1.110463 | -15.472591 | -1.110463 | -12.109393 | -1.110463 | -10.76975 | -1.110463 | -10.032289 | -1.110463 | -9.527809 | -1.110463 | -9.183973 | -1.110463 | -8.88899 | -1.110463 | -8.631583 | -1.110463 | -8.423966 | -1.110463 | -8.256745
-1.100455 | -15.134393 | -1.100455 | -11.836955 | -1.100455 | -10.502949 | -1.100455 | -9.763609 | -1.100455 | -9.284494 | -1.100455 | -8.932204 | -1.100455 | -8.647553 | -1.100455 | -8.377934 | -1.100455 | -8.155286 | -1.100455 | -7.940154
-1.090447 | -14.730432 | -1.090447 | -11.432995 | -1.090447 | -10.117778 | -1.090447 | -9.385954 | -1.090447 | -8.895565 | -1.090447 | -8.55267 | -1.090447 | -8.257685 | -1.090447 | -8.004975 | -1.090447 | -7.79454 | -1.090447 | -7.629199
-1.080439 | -14.420418 | -1.080439 | -11.17277 | -1.080439 | -9.866008 | -1.080439 | -9.137941 | -1.080439 | -8.657887 | -1.080439 | -8.308415 | -1.080439 | -8.021886 | -1.080439 | -7.758842 | -1.080439 | -7.545589 | -1.080439 | -7.332335
-1.070432 | -14.025852 | -1.070432 | -10.792296 | -1.070432 | -9.499626 | -1.070432 | -8.767801 | -1.070432 | -8.286808 | -1.070432 | -7.944851 | -1.070432 | -7.657382 | -1.070432 | -7.395278 | -1.070432 | -7.188601 | -1.070432 | -7.027017
-1.060424 | -13.753414 | -1.060424 | -10.548042 | -1.060424 | -9.263826 | -1.060424 | -8.541396 | -1.060424 | -8.056645 | -1.060424 | -7.709991 | -1.060424 | -7.42628 | -1.060424 | -7.172631 | -1.060424 | -6.95562 | -1.060424 | -6.748003
-1.050416 | -13.377638 | -1.050416 | -10.185418 | -1.050416 | -8.907778 | -1.050416 | -8.175953 | -1.050416 | -7.703415 | -1.050416 | -7.362398 | -1.050416 | -7.074929 | -1.050416 | -6.825038 | -1.050416 | -6.608027 | -1.050416 | -6.444564
-1.040408 | -13.1052 | -1.040408 | -9.956194 | -1.040408 | -8.676676 | -1.040408 | -7.956125 | -1.040408 | -7.47701 | -1.040408 | -7.133174 | -1.040408 | -6.850403 | -1.040408 | -6.604269 | -1.040408 | -6.381622 | -1.040408 | -6.176824
-1.0304 | -12.720029 | -1.0304 | -9.597328 | -1.0304 | -8.323446 | -1.0304 | -7.600076 | -1.0304 | -7.132235 | -1.0304 | -6.794976 | -1.0304 | -6.511264 | -1.0304 | -6.253858 | -1.0304 | -6.039665 | -1.0304 | -5.885597
-1.020393 | -12.46638 | -1.020393 | -9.367165 | -1.020393 | -8.100798 | -1.020393 | -7.380247 | -1.020393 | -6.910527 | -1.020393 | -6.561055 | -1.020393 | -6.282041 | -1.020393 | -6.036847 | -1.020393 | -5.825473 | -1.020393 | -5.616917
-1.010385 | -12.081209 | -1.010385 | -9.014875 | -1.010385 | -7.752266 | -1.010385 | -7.035472 | -1.010385 | -6.56857 | -1.010385 | -6.236008 | -1.010385 | -5.948539 | -1.010385 | -5.69583 | -1.010385 | -5.478819 | -1.010385 | -5.328508
-1.000377 | -11.836955 | -1.000377 | -8.782833 | -1.000377 | -7.531497 | -1.000377 | -6.822219 | -1.000377 | -6.344044 | -1.000377 | -6.002087 | -1.000377 | -5.723074 | -1.000377 | -5.482577 | -1.000377 | -5.268384 | -1.000377 | -5.061707
-0.990369 | -11.442389 | -0.990369 | -8.437118 | -0.990369 | -7.185783 | -0.990369 | -6.476505 | -0.990369 | -6.012421 | -0.990369 | -5.680799 | -0.990369 | -5.397087 | -0.990369 | -5.13968 | -0.990369 | -4.925488 | -0.990369 | -4.768602
-0.980362 | -11.169952 | -0.980362 | -8.202258 | -0.980362 | -6.958438 | -0.980362 | -6.246342 | -0.980362 | -5.782258 | -0.980362 | -5.433726 | -0.980362 | -5.156591 | -0.980362 | -4.920791 | -0.980362 | -4.70472 | -0.980362 | -4.505558
-0.970354 | -10.767871 | -0.970354 | -7.834936 | -0.970354 | -6.594875 | -0.970354 | -5.895931 | -0.970354 | -5.434665 | -0.970354 | -5.108679 | -0.970354 | -4.823089 | -0.970354 | -4.57038 | -0.970354 | -4.35149 | -0.970354 | -4.195543
-0.960346 | -10.494494 | -0.960346 | -7.589742 | -0.960346 | -6.356257 | -0.960346 | -5.654494 | -0.960346 | -5.189471 | -0.960346 | -4.845636 | -0.960346 | -4.571319 | -0.960346 | -4.336459 | -0.960346 | -4.126024 | -0.960346 | -3.927802
-0.950338 | -10.070806 | -0.950338 | -7.199874 | -0.950338 | -5.978601 | -0.950338 | -5.290931 | -0.950338 | -4.837181 | -0.950338 | -4.506498 | -0.950338 | -4.225605 | -0.950338 | -3.971956 | -0.950338 | -3.761521 | -0.950338 | -3.600876
-0.94033 | -9.756094 | -0.94033 | -6.918042 | -0.94033 | -5.708982 | -0.94033 | -5.016614 | -0.94033 | -4.547833 | -0.94033 | -4.21621 | -0.94033 | -3.944712 | -0.94033 | -3.715488 | -0.94033 | -3.509751 | -0.94033 | -3.314347
-0.930323 | -9.289191 | -0.930323 | -6.482142 | -0.930323 | -5.294688 | -0.930323 | -4.611715 | -0.930323 | -4.172996 | -0.930323 | -3.845131 | -0.930323 | -3.571754 | -0.930323 | -3.320923 | -0.930323 | -3.104852 | -0.930323 | -2.95548
-0.920315 | -8.90402 | -0.920315 | -6.145822 | -0.920315 | -4.957429 | -0.920315 | -4.279153 | -0.920315 | -3.826342 | -0.920315 | -3.498477 | -0.920315 | -3.230737 | -0.920315 | -3.008089 | -0.920315 | -2.808928 | -0.920315 | -2.617282
-0.910307 | -8.336598 | -0.910307 | -5.615038 | -0.910307 | -4.465162 | -0.910307 | -3.802856 | -0.910307 | -3.36038 | -0.910307 | -3.054122 | -0.910307 | -2.7892 | -0.910307 | -2.543066 | -0.910307 | -2.337328 | -0.910307 | -2.188897
-0.900299 | -7.799238 | -0.900299 | -5.154712 | -0.900299 | -4.005775 | -0.900299 | -3.355682 | -0.900299 | -2.916964 | -0.900299 | -2.605069 | -0.900299 | -2.345784 | -0.900299 | -2.127833 | -0.900299 | -1.939945 | -0.900299 | -1.76427
-0.890292 | -7.066474 | -0.890292 | -4.498043 | -0.890292 | -3.398897 | -0.890292 | -2.764774 | -0.890292 | -2.363633 | -0.890292 | -2.060193 | -0.890292 | -1.812181 | -0.890292 | -1.574502 | -0.890292 | -1.37722 | -0.890292 | -1.236304
-0.880284 | -6.406987 | -0.880284 | -3.920286 | -0.880284 | -2.843687 | -0.880284 | -2.227414 | -0.880284 | -1.810302 | -0.880284 | -1.517197 | -0.880284 | -1.280457 | -0.880284 | -1.077538 | -0.880284 | -0.898105 | -0.880284 | -0.732763
-0.870276 | -5.591552 | -0.870276 | -3.19222 | -0.870276 | -2.159774 | -0.870276 | -1.577321 | -0.870276 | -1.194968 | -0.870276 | -0.920652 | -0.870276 | -0.68767 | -0.870276 | -0.461265 | -0.870276 | -0.269619 | -0.870276 | -0.142795
-0.860268 | -4.864425 | -0.860268 | -2.538369 | -0.860268 | -1.529409 | -0.860268 | -0.955411 | -0.860268 | -0.566482 | -0.860268 | -0.294045 | -0.860268 | -0.072336944 | -0.860268 | 0.108975152 | -0.860268 | 0.272437 | -0.860268 | 0.432142
-0.85026 | -3.93156 | -0.85026 | -1.699448 | -0.85026 | -0.735582 | -0.85026 | -0.189767 | -0.85026 | 0.161583 | -0.85026 | 0.411475 | -0.85026 | 0.629425 | -0.85026 | 0.852824 | -0.85026 | 1.026527 | -0.85026 | 1.140481
-0.840253 | -3.027818 | -0.840253 | -0.862406 | -0.840253 | 0.08548912 | -0.840253 | 0.617212 | -0.840253 | 0.988761 | -0.840253 | 1.233016 | -0.840253 | 1.437626 | -0.840253 | 1.605598 | -0.840253 | 1.75666 | -0.840253 | 1.901334
-0.830245 | -1.720116 | -0.830245 | 0.355108 | -0.830245 | 1.246638 | -0.830245 | 1.766242 | -0.830245 | 2.088752 | -0.830245 | 2.30783 | -0.830245 | 2.513661 | -0.830245 | 2.699671 | -0.830245 | 2.858155 | -0.830245 | 2.953884
-0.820237 | -0.105217384 | -0.820237 | 1.860092 | -0.820237 | 2.716863 | -0.820237 | 3.045761 | -0.820237 | 3.047922 | -0.820237 | 3.0467 | -0.820237 | 3.889285 | -0.820237 | 4.036777 | -0.820237 | 4.157026 | -0.820237 | 4.285729
-0.810229 | 2.135349 | -0.810229 | 3.928741 | -0.810229 | 4.694386 | -0.810229 | 5.103042 | -0.810229 | 5.365146 | -0.810229 | 5.541761 | -0.810229 | 5.693951 | -0.810229 | 5.845201 | -0.810229 | 5.977662 | -0.810229 | 6.036847
-0.800222 | 4.648353 | -0.800222 | 6.298951 | -0.800222 | 6.990379 | -0.800222 | 7.356761 | -0.800222 | 7.597258 | -0.800222 | 7.738174 | -0.800222 | 7.861241 | -0.800222 | 7.969277 | -0.800222 | 8.052887 | -0.800222 | 8.154346
-0.790214 | 7.581287 | -0.790214 | 9.129487 | -0.790214 | 9.746699 | -0.790214 | 10.06423 | -0.790214 | 10.254936 | -0.790214 | 10.378943 | -0.790214 | 10.490736 | -0.790214 | 10.611924 | -0.790214 | 10.717141 | -0.790214 | 10.753779
-0.780206 | 10.509525 | -0.780206 | 12.117847 | -0.780206 | 12.766062 | -0.780206 | 13.119292 | -0.780206 | 13.344757 | -0.780206 | 13.488492 | -0.780206 | 13.618134 | -0.780206 | 13.736504 | -0.780206 | 13.828569 | -0.780206 | 13.944121
-0.770198 | 13.84548 | -0.770198 | 15.444408 | -0.770198 | 16.106714 | -0.770198 | 16.48249 | -0.770198 | 16.726744 | -0.770198 | 16.908058 | -0.770198 | 17.073398 | -0.770198 | 17.244376 | -0.770198 | 17.384352 | -0.770198 | 17.458568
-0.76019 | 16.486248 | -0.76019 | 18.082358 | -0.76019 | 18.760634 | -0.76019 | 19.15238 | -0.76019 | 19.428576 | -0.76019 | 19.641828 | -0.76019 | 19.834414 | -0.76019 | 20.023242 | -0.76019 | 20.166976 | -0.76019 | 20.358624
-0.750183 | 18.013778 | -0.750183 | 19.747986 | -0.750183 | 20.471356 | -0.750183 | 20.896922 | -0.750183 | 21.20318 | -0.750183 | 21.442738 | -0.750183 | 21.675718 | -0.750183 | 21.914338 | -0.750183 | 22.122894 | -0.750183 | 22.269446
-0.740175 | 18.317218 | -0.740175 | 20.167916 | -0.740175 | 20.937318 | -0.740175 | 21.398582 | -0.740175 | 21.748056 | -0.740175 | 22.019554 | -0.740175 | 22.268506 | -0.740175 | 22.5137 | -0.740175 | 22.711922 | -0.740175 | 22.944904
-0.730167 | 18.359492 | -0.730167 | 20.185766 | -0.730167 | 20.93638 | -0.730167 | 21.376978 | -0.730167 | 21.716114 | -0.730167 | 21.982916 | -0.730167 | 22.230928 | -0.730167 | 22.479882 | -0.730167 | 22.716618 | -0.730167 | 22.881962
-0.720159 | 18.203544 | -0.720159 | 20.050486 | -0.720159 | 20.809554 | -0.720159 | 21.245456 | -0.720159 | 21.563926 | -0.720159 | 21.821332 | -0.720159 | 22.048676 | -0.720159 | 22.26475 | -0.720159 | 22.444182 | -0.720159 | 22.64804
-0.710152 | 18.157514 | -0.710152 | 19.998816 | -0.710152 | 20.740036 | -0.710152 | 21.171238 | -0.710152 | 21.482194 | -0.710152 | 21.739602 | -0.710152 | 21.965068 | -0.710152 | 22.19523 | -0.710152 | 22.416938 | -0.710152 | 22.566308
-0.700144 | 18.020354 | -0.700144 | 19.918964 | -0.700144 | 20.70152 | -0.700144 | 21.162784 | -0.700144 | 21.500044 | -0.700144 | 21.771542 | -0.700144 | 22.002644 | -0.700144 | 22.22717 | -0.700144 | 22.403786 | -0.700144 | 22.60013
-0.690136 | 17.997808 | -0.690136 | 19.923662 | -0.690136 | 20.743794 | -0.690136 | 21.237 | -0.690136 | 21.587412 | -0.690136 | 21.8777 | -0.690136 | 22.122894 | -0.690136 | 22.37936 | -0.690136 | 22.612342 | -0.690136 | 22.78426
-0.680128 | 17.897288 | -0.680128 | 19.911448 | -0.680128 | 20.78419 | -0.680128 | 21.318732 | -0.680128 | 21.693568 | -0.680128 | 22.012038 | -0.680128 | 22.268506 | -0.680128 | 22.519336 | -0.680128 | 22.71756 | -0.680128 | 22.930812
-0.67012 | 17.856892 | -0.67012 | 19.887964 | -0.67012 | 20.779492 | -0.67012 | 21.330006 | -0.67012 | 21.718932 | -0.67012 | 22.042102 | -0.67012 | 22.321114 | -0.67012 | 22.586038 | -0.67012 | 22.841566 | -0.67012 | 23.040726
-0.660113 | 17.681216 | -0.660113 | 19.7602 | -0.660113 | 20.661122 | -0.660113 | 21.22103 | -0.660113 | 21.614656 | -0.660113 | 21.936884 | -0.660113 | 22.220596 | -0.660113 | 22.471424 | -0.660113 | 22.66683 | -0.660113 | 22.891354
-0.650105 | 17.535602 | -0.650105 | 19.57231 | -0.650105 | 20.451628 | -0.650105 | 20.98429 | -0.650105 | 21.361944 | -0.650105 | 21.668202 | -0.650105 | 21.94158 | -0.650105 | 22.188654 | -0.650105 | 22.424452 | -0.650105 | 22.626434
-0.640097 | 17.295106 | -0.640097 | 19.327116 | -0.640097 | 20.185766 | -0.640097 | 20.695882 | -0.640097 | 21.065082 | -0.640097 | 21.35349 | -0.640097 | 21.600564 | -0.640097 | 21.810058 | -0.640097 | 21.984796 | -0.640097 | 22.166108
-0.630089 | 17.126948 | -0.630089 | 19.10447 | -0.630089 | 19.92836 | -0.630089 | 20.406534 | -0.630089 | 20.751308 | -0.630089 | 21.016232 | -0.630089 | 21.251092 | -0.630089 | 21.449314 | -0.630089 | 21.65411 | -0.630089 | 21.814756
-0.620082 | 16.957846 | -0.620082 | 18.926916 | -0.620082 | 19.750804 | -0.620082 | 20.219586 | -0.620082 | 20.555906 | -0.620082 | 20.805796 | -0.620082 | 21.005898 | -0.620082 | 21.189088 | -0.620082 | 21.32155 | -0.620082 | 21.467162
-0.610074 | 16.894904 | -0.610074 | 18.829214 | -0.610074 | 19.639012 | -0.610074 | 20.09558 | -0.610074 | 20.41499 | -0.610074 | 20.649848 | -0.610074 | 20.849012 | -0.610074 | 21.03502 | -0.610074 | 21.199422 | -0.610074 | 21.345976
-0.600066 | 16.857328 | -0.600066 | 18.797272 | -0.600066 | 19.60801 | -0.600066 | 20.07773 | -0.600066 | 20.39902 | -0.600066 | 20.637636 | -0.600066 | 20.828342 | -0.600066 | 20.989928 | -0.600066 | 21.100782 | -0.600066 | 21.231364
-0.590058 | 16.945634 | -0.590058 | 18.828274 | -0.590058 | 19.633374 | -0.590058 | 20.102154 | -0.590058 | 20.421566 | -0.590058 | 20.657364 | -0.590058 | 20.843374 | -0.590058 | 21.011534 | -0.590058 | 21.174996 | -0.590058 | 21.319672
-0.58005 | 17.029244 | -0.58005 | 18.928794 | -0.58005 | 19.75926 | -0.58005 | 20.232738 | -0.58005 | 20.557784 | -0.58005 | 20.802038 | -0.58005 | 20.988048 | -0.58005 | 21.144934 | -0.58005 | 21.250152 | -0.58005 | 21.395766
-0.570043 | 17.182374 | -0.570043 | 19.089438 | -0.570043 | 19.918964 | -0.570043 | 20.39714 | -0.570043 | 20.724066 | -0.570043 | 20.959864 | -0.570043 | 21.151512 | -0.570043 | 21.32249 | -0.570043 | 21.482194 | -0.570043 | 21.62405
-0.560035 | 17.405022 | -0.560035 | 19.332754 | -0.560035 | 20.174492 | -0.560035 | 20.66488 | -0.560035 | 21.001202 | -0.560035 | 21.242638 | -0.560035 | 21.431464 | -0.560035 | 21.589292 | -0.560035 | 21.70484 | -0.560035 | 21.84012
-0.550027 | 17.696248 | -0.550027 | 19.592978 | -0.550027 | 20.443172 | -0.550027 | 20.946714 | -0.550027 | 21.281154 | -0.550027 | 21.519772 | -0.550027 | 21.710478 | -0.550027 | 21.888972 | -0.550027 | 22.047738 | -0.550027 | 22.188654
-0.540019 | 17.982778 | -0.540019 | 19.92648 | -0.540019 | 20.796402 | -0.540019 | 21.309338 | -0.540019 | 21.650354 | -0.540019 | 21.901184 | -0.540019 | 22.092832 | -0.540019 | 22.258172 | -0.540019 | 22.375602 | -0.540019 | 22.490214
-0.530012 | 18.309702 | -0.530012 | 20.275952 | -0.530012 | 21.138358 | -0.530012 | 21.652234 | -0.530012 | 21.997008 | -0.530012 | 22.257234 | -0.530012 | 22.456394 | -0.530012 | 22.634888 | -0.530012 | 22.80023 | -0.530012 | 22.946782
-0.520004 | 18.659174 | -0.520004 | 20.66394 | -0.520004 | 21.55453 | -0.520004 | 22.079678 | -0.520004 | 22.440424 | -0.520004 | 22.71568 | -0.520004 | 22.908266 | -0.520004 | 23.082062 | -0.520004 | 23.205128 | -0.520004 | 23.313164
-0.509996 | 19.042466 | -0.509996 | 21.054748 | -0.509996 | 21.971642 | -0.509996 | 22.49867 | -0.509996 | 22.856596 | -0.509996 | 23.136548 | -0.509996 | 23.333832 | -0.509996 | 23.526418 | -0.509996 | 23.694576 | -0.509996 | 23.84207
[18 empty] | -0.499988 | 24.270454