## Sheet1
CV i vs E Scan 1 |  | CV i vs E Scan 2 |  | CV i vs E Scan 3 |  | CV i vs E Scan 4 |  | CV i vs E Scan 5 |  | CV i vs E Scan 6 |  | CV i vs E Scan 7 |  | CV i vs E Scan 8 |  | CV i vs E Scan 9 |  | CV i vs E Scan 10
V | µA | V | µA | V | µA | V | µA | V | µA | V | µA | V | µA | V | µA | V | µA | V | µA
-0.499988 | 14.598779 | -0.499988 | 20.49672 | -0.499988 | 21.889912 | -0.499988 | 22.46297 | -0.499988 | 22.772048 | -0.499988 | 23.036968 | -0.499988 | 23.244586 | -0.499988 | 23.362014 | -0.499988 | 23.43999 | -0.499988 | 23.535812
-0.509996 | 10.712091 | -0.509996 | 17.8428 | -0.509996 | 19.071588 | -0.509996 | 19.654042 | -0.509996 | 19.990362 | -0.509996 | 20.17825 | -0.509996 | 20.302256 | -0.509996 | 20.445992 | -0.509996 | 20.578452 | -0.509996 | 20.68461
-0.520004 | 8.626551 | -0.520004 | 15.774152 | -0.520004 | 16.991668 | -0.520004 | 17.482994 | -0.520004 | 17.735704 | -0.520004 | 17.955534 | -0.520004 | 18.135906 | -0.520004 | 18.231728 | -0.520004 | 18.29467 | -0.520004 | 18.368888
-0.530012 | 8.473756 | -0.530012 | 14.074703 | -0.530012 | 15.165394 | -0.530012 | 15.689602 | -0.530012 | 15.976131 | -0.530012 | 16.133019 | -0.530012 | 16.238234 | -0.530012 | 16.355665 | -0.530012 | 16.478732 | -0.530012 | 16.576434
-0.540019 | 7.196117 | -0.540019 | 12.590386 | -0.540019 | 13.702685 | -0.540019 | 14.154555 | -0.540019 | 14.362172 | -0.540019 | 14.554757 | -0.540019 | 14.721038 | -0.540019 | 14.803709 | -0.540019 | 14.859136 | -0.540019 | 14.926776
-0.550027 | 6.181521 | -0.550027 | 11.301473 | -0.550027 | 12.29916 | -0.550027 | 12.773578 | -0.550027 | 13.039439 | -0.550027 | 13.179416 | -0.550027 | 13.271481 | -0.550027 | 13.379517 | -0.550027 | 13.492249 | -0.550027 | 13.587133
-0.560035 | 5.19135 | -0.560035 | 10.111202 | -0.560035 | 11.145526 | -0.560035 | 11.557001 | -0.560035 | 11.752405 | -0.560035 | 11.92996 | -0.560035 | 12.085907 | -0.560035 | 12.161062 | -0.560035 | 12.219307 | -0.560035 | 12.273795
-0.570043 | 4.374976 | -0.570043 | 9.059968 | -0.570043 | 9.988135 | -0.570043 | 10.424036 | -0.570043 | 10.683322 | -0.570043 | 10.821419 | -0.570043 | 10.896575 | -0.570043 | 11.001792 | -0.570043 | 11.108888 | -0.570043 | 11.192499
-0.58005 | 3.52854 | -0.58005 | 8.055705 | -0.58005 | 9.029905 | -0.58005 | 9.415076 | -0.58005 | 9.602965 | -0.58005 | 9.769245 | -0.58005 | 9.920496 | -0.58005 | 9.993772 | -0.58005 | 10.046381 | -0.58005 | 10.091474
-0.590058 | 2.830535 | -0.590058 | 7.159478 | -0.590058 | 8.036916 | -0.590058 | 8.441816 | -0.590058 | 8.698283 | -0.590058 | 8.828865 | -0.590058 | 8.90402 | -0.590058 | 9.003602 | -0.590058 | 9.103182 | -0.590058 | 9.189611
-0.600066 | 2.086498 | -0.600066 | 6.280162 | -0.600066 | 7.209269 | -0.600066 | 7.572833 | -0.600066 | 7.752266 | -0.600066 | 7.918547 | -0.600066 | 8.062281 | -0.600066 | 8.139315 | -0.600066 | 8.188167 | -0.600066 | 8.226684
-0.610074 | 1.466467 | -0.610074 | 5.496668 | -0.610074 | 6.324316 | -0.610074 | 6.717941 | -0.610074 | 6.969711 | -0.610074 | 7.092778 | -0.610074 | 7.167933 | -0.610074 | 7.263756 | -0.610074 | 7.356761 | -0.610074 | 7.445069
-0.620082 | 0.792888 | -0.620082 | 4.709417 | -0.620082 | 5.591552 | -0.620082 | 5.944781 | -0.620082 | 6.120457 | -0.620082 | 6.278283 | -0.620082 | 6.422017 | -0.620082 | 6.499052 | -0.620082 | 6.547902 | -0.620082 | 6.586419
-0.630089 | 0.232981 | -0.630089 | 4.005775 | -0.630089 | 4.798664 | -0.630089 | 5.176319 | -0.630089 | 5.420573 | -0.630089 | 5.545519 | -0.630089 | 5.613159 | -0.630089 | 5.709921 | -0.630089 | 5.803865 | -0.630089 | 5.890294
-0.640097 | -0.378594 | -0.640097 | 3.2918 | -0.640097 | 4.140115 | -0.640097 | 4.480193 | -0.640097 | 4.649292 | -0.640097 | 4.8043 | -0.640097 | 4.949914 | -0.640097 | 5.026948 | -0.640097 | 5.079557 | -0.640097 | 5.116195
-0.650105 | -0.881195 | -0.650105 | 2.652981 | -0.650105 | 3.409231 | -0.650105 | 3.777491 | -0.650105 | 4.017988 | -0.650105 | 4.141994 | -0.650105 | 4.214332 | -0.650105 | 4.30076 | -0.650105 | 4.393765 | -0.650105 | 4.486769
-0.660113 | -1.448711 | -0.660113 | 1.994432 | -0.660113 | 2.812686 | -0.660113 | 3.144308 | -0.660113 | 3.307771 | -0.660113 | 3.4609 | -0.660113 | 3.602755 | -0.660113 | 3.685426 | -0.660113 | 3.739914 | -0.660113 | 3.773734
-0.67012 | -1.925384 | -0.67012 | 1.411979 | -0.67012 | 2.13347 | -0.67012 | 2.490457 | -0.67012 | 2.735651 | -0.67012 | 2.854021 | -0.67012 | 2.926358 | -0.67012 | 3.009968 | -0.67012 | 3.103912 | -0.67012 | 3.201614
-0.680128 | -2.447807 | -0.680128 | 0.803221 | -0.680128 | 1.590473 | -0.680128 | 1.912701 | -0.680128 | 2.071467 | -0.680128 | 2.223656 | -0.680128 | 2.358936 | -0.680128 | 2.446304 | -0.680128 | 2.499852 | -0.680128 | 2.537429
-0.690136 | -2.890847 | -0.690136 | 0.266801 | -0.690136 | 0.95729 | -0.690136 | 1.305822 | -0.690136 | 1.54538 | -0.690136 | 1.665628 | -0.690136 | 1.738905 | -0.690136 | 1.815939 | -0.690136 | 1.910822 | -0.690136 | 2.003827
-0.700144 | -3.384805 | -0.700144 | -0.306257 | -0.700144 | 0.458447 | -0.700144 | 0.773159 | -0.700144 | 0.925349 | -0.700144 | 1.075659 | -0.700144 | 1.212818 | -0.700144 | 1.304883 | -0.700144 | 1.353734 | -0.700144 | 1.389433
-0.710152 | -3.795341 | -0.710152 | -0.788942 | -0.710152 | -0.137158 | -0.710152 | 0.201979 | -0.710152 | 0.437779 | -0.710152 | 0.558027 | -0.710152 | 0.629425 | -0.710152 | 0.706459 | -0.710152 | 0.804161 | -0.710152 | 0.898105
-0.720159 | -4.244394 | -0.720159 | -1.32386 | -0.720159 | -0.588935 | -0.720159 | -0.289347 | -0.720159 | -0.142795 | -0.720159 | 0.00093944 | -0.720159 | 0.139976 | -0.720159 | 0.230163 | -0.720159 | 0.28559 | -0.720159 | 0.315652
-0.730167 | -4.630504 | -0.730167 | -1.778549 | -0.730167 | -1.15213 | -0.730167 | -0.820225 | -0.730167 | -0.589874 | -0.730167 | -0.472256 | -0.730167 | -0.401423 | -0.730167 | -0.33444 | -0.730167 | -0.239557 | -0.730167 | -0.141855
-0.740175 | -5.042918 | -0.740175 | -2.28782 | -0.740175 | -1.584273 | -0.740175 | -1.284591 | -0.740175 | -1.144426 | -0.740175 | -1.001819 | -0.740175 | -0.867855 | -0.740175 | -0.776541 | -0.740175 | -0.724214 | -0.740175 | -0.693213
-0.750183 | -5.411179 | -0.750183 | -2.718084 | -0.750183 | -2.119002 | -0.750183 | -1.805793 | -0.750183 | -1.583521 | -0.750183 | -1.46487 | -0.750183 | -1.39676 | -0.750183 | -1.330999 | -0.750183 | -1.233861 | -0.750183 | -1.137287
-0.76019 | -5.809502 | -0.76019 | -3.219464 | -0.76019 | -2.548139 | -0.76019 | -2.273259 | -0.76019 | -2.141831 | -0.76019 | -2.006739 | -0.76019 | -1.881606 | -0.76019 | -1.785783 | -0.76019 | -1.736744 | -0.76019 | -1.710533
-0.770198 | -6.158035 | -0.770198 | -3.638454 | -0.770198 | -3.096397 | -0.770198 | -2.802258 | -0.770198 | -2.593138 | -0.770198 | -2.481345 | -0.770198 | -2.415396 | -0.770198 | -2.351702 | -0.770198 | -2.255503 | -0.770198 | -2.157989
-0.780206 | -6.539448 | -0.780206 | -4.1326 | -0.780206 | -3.539813 | -0.780206 | -3.288043 | -0.780206 | -3.168734 | -0.780206 | -3.038151 | -0.780206 | -2.903905 | -0.780206 | -2.807143 | -0.780206 | -2.756037 | -0.780206 | -2.730672
-0.790214 | -6.907708 | -0.790214 | -4.584471 | -0.790214 | -4.118508 | -0.790214 | -3.856404 | -0.790214 | -3.659122 | -0.790214 | -3.549207 | -0.790214 | -3.475931 | -0.790214 | -3.413928 | -0.790214 | -3.317165 | -0.790214 | -3.213827
-0.800222 | -7.334215 | -0.800222 | -5.159409 | -0.800222 | -4.649292 | -0.800222 | -4.416311 | -0.800222 | -4.302639 | -0.800222 | -4.175814 | -0.800222 | -4.04805 | -0.800222 | -3.949409 | -0.800222 | -3.895861 | -0.800222 | -3.868617
-0.810229 | -7.817087 | -0.810229 | -5.771924 | -0.810229 | -5.391451 | -0.810229 | -5.149075 | -0.810229 | -4.95649 | -0.810229 | -4.854091 | -0.810229 | -4.780814 | -0.810229 | -4.727266 | -0.810229 | -4.625807 | -0.810229 | -4.525286
-0.820237 | -8.414572 | -0.820237 | -6.594875 | -0.820237 | -6.186218 | -0.820237 | -5.995511 | -0.820237 | -5.897809 | -0.820237 | -5.784137 | -0.820237 | -5.672344 | -0.820237 | -5.575581 | -0.820237 | -5.524851 | -0.820237 | -5.495729
-0.830245 | -9.212157 | -0.830245 | -7.676171 | -0.830245 | -7.450705 | -0.830245 | -7.289121 | -0.830245 | -7.14069 | -0.830245 | -7.065534 | -0.830245 | -7.012926 | -0.830245 | -6.975348 | -0.830245 | -6.890799 | -0.830245 | -6.792157
-0.840253 | -10.562133 | -0.840253 | -10.017258 | -0.840253 | -9.892312 | -0.840253 | -9.877281 | -0.840253 | -9.899828 | -0.840253 | -9.883857 | -0.840253 | -9.845341 | -0.840253 | -9.816218 | -0.840253 | -9.823733 | -0.840253 | -9.836885
-0.85026 | -13.061986 | -0.85026 | -14.86947 | -0.85026 | -15.134393 | -0.85026 | -15.315705 | -0.85026 | -15.438771 | -0.85026 | -15.590021 | -0.85026 | -15.728119 | -0.85026 | -15.835216 | -0.85026 | -15.886884 | -0.85026 | -15.920704
-0.860268 | -17.296984 | -0.860268 | -20.8011 | -0.860268 | -21.202242 | -0.860268 | -21.547954 | -0.860268 | -21.844818 | -0.860268 | -22.04304 | -0.860268 | -22.199928 | -0.860268 | -22.349298 | -0.860268 | -22.503366 | -0.860268 | -22.656496
-0.870276 | -22.102224 | -0.870276 | -23.508568 | -0.870276 | -23.817644 | -0.870276 | -23.997078 | -0.870276 | -24.120144 | -0.870276 | -24.276092 | -0.870276 | -24.421704 | -0.870276 | -24.54665 | -0.870276 | -24.624624 | -0.870276 | -24.683808
-0.880284 | -24.671596 | -0.880284 | -23.70773 | -0.880284 | -23.580904 | -0.880284 | -23.541448 | -0.880284 | -23.559298 | -0.880284 | -23.556478 | -0.880284 | -23.547086 | -0.880284 | -23.550844 | -0.880284 | -23.60345 | -0.880284 | -23.692698
-0.890292 | -25.27096 | -0.890292 | -23.215462 | -0.890292 | -22.91766 | -0.890292 | -22.724134 | -0.890292 | -22.573824 | -0.890292 | -22.508062 | -0.890292 | -22.502428 | -0.890292 | -22.500548 | -0.890292 | -22.467668 | -0.890292 | -22.452636
-0.900299 | -25.167622 | -0.900299 | -22.638646 | -0.900299 | -22.135106 | -0.900299 | -21.886154 | -0.900299 | -21.779058 | -0.900299 | -21.685114 | -0.900299 | -21.595866 | -0.900299 | -21.530106 | -0.900299 | -21.512258 | -0.900299 | -21.531984
-0.910307 | -24.688506 | -0.910307 | -21.82697 | -0.910307 | -21.351612 | -0.910307 | -21.069778 | -0.910307 | -20.85183 | -0.910307 | -20.73534 | -0.910307 | -20.679912 | -0.910307 | -20.645152 | -0.910307 | -20.58033 | -0.910307 | -20.517388
-0.920315 | -24.087264 | -0.920315 | -21.174058 | -0.920315 | -20.5653 | -0.920315 | -20.258102 | -0.920315 | -20.113428 | -0.920315 | -19.99224 | -0.920315 | -19.873872 | -0.920315 | -19.77523 | -0.920315 | -19.729196 | -0.920315 | -19.728258
-0.930323 | -23.58936 | -0.930323 | -20.632 | -0.930323 | -20.084306 | -0.930323 | -19.769592 | -0.930323 | -19.525338 | -0.930323 | -19.383484 | -0.930323 | -19.30269 | -0.930323 | -19.25384 | -0.930323 | -19.166472 | -0.930323 | -19.080044
-0.94033 | -23.20419 | -0.94033 | -20.356744 | -0.94033 | -19.69162 | -0.94033 | -19.354362 | -0.94033 | -19.191838 | -0.94033 | -19.064074 | -0.94033 | -18.925036 | -0.94033 | -18.797272 | -0.94033 | -18.742784 | -0.94033 | -18.73245
-0.950338 | -22.95054 | -0.950338 | -20.0937 | -0.950338 | -19.498096 | -0.950338 | -19.158018 | -0.950338 | -18.899672 | -0.950338 | -18.731512 | -0.950338 | -18.639446 | -0.950338 | -18.584958 | -0.950338 | -18.491014 | -0.950338 | -18.403646
-0.960346 | -22.772048 | -0.960346 | -20.026062 | -0.960346 | -19.312086 | -0.960346 | -18.93631 | -0.960346 | -18.753118 | -0.960346 | -18.612202 | -0.960346 | -18.463772 | -0.960346 | -18.322854 | -0.960346 | -18.256154 | -0.960346 | -18.234548
-0.970354 | -22.696892 | -0.970354 | -19.884206 | -0.970354 | -19.240688 | -0.970354 | -18.879944 | -0.970354 | -18.604686 | -0.970354 | -18.417738 | -0.970354 | -18.319096 | -0.970354 | -18.24864 | -0.970354 | -18.1453 | -0.970354 | -18.074842
-0.980362 | -22.668708 | -0.980362 | -19.90957 | -0.980362 | -19.153322 | -0.980362 | -18.744664 | -0.980362 | -18.54926 | -0.980362 | -18.395192 | -0.980362 | -18.234548 | -0.980362 | -18.092692 | -0.980362 | -18.014718 | -0.980362 | -17.990292
-0.990369 | -22.706286 | -0.990369 | -19.84381 | -0.990369 | -19.15238 | -0.990369 | -18.777544 | -0.990369 | -18.484438 | -0.990369 | -18.276822 | -0.990369 | -18.170664 | -0.990369 | -18.09551 | -0.990369 | -17.986534 | -0.990369 | -17.896348
-1.000377 | -22.762652 | -1.000377 | -19.923662 | -1.000377 | -19.1648285 | -1.000377 | -18.703328 | -1.000377 | -18.491014 | -1.000377 | -18.333188 | -1.000377 | -18.155634 | -1.000377 | -18.000626 | -1.000377 | -17.916078 | -1.000377 | -17.886954
-1.010385 | -22.86599 | -1.010385 | -19.889842 | -1.010385 | -19.16929 | -1.010385 | -18.778484 | -1.010385 | -18.468468 | -1.010385 | -18.254274 | -1.010385 | -18.1598615 | -1.010385 | -18.049476 | -1.010385 | -17.937684 | -1.010385 | -17.849376
-1.020393 | -22.96933 | -1.020393 | -20.01197 | -1.020393 | -19.184322 | -1.020393 | -18.73433 | -1.020393 | -18.503228 | -1.020393 | -18.342582 | -1.020393 | -18.156574 | -1.020393 | -17.991232 | -1.020393 | -17.901046 | -1.020393 | -17.868166
-1.0304 | -23.110244 | -1.0304 | -20.005394 | -1.0304 | -19.246324 | -1.0304 | -18.83673 | -1.0304 | -18.517318 | -1.0304 | -18.291854 | -1.0304 | -18.156574 | -1.0304 | -18.07578 | -1.0304 | -17.96117 | -1.0304 | -17.85877
-1.040408 | -23.232374 | -1.040408 | -20.149128 | -1.040408 | -19.282962 | -1.040408 | -18.808546 | -1.040408 | -18.571806 | -1.040408 | -18.39801 | -1.040408 | -18.209182 | -1.040408 | -18.034446 | -1.040408 | -17.9452 | -1.040408 | -17.896348
-1.050416 | -23.392076 | -1.050416 | -20.149128 | -1.050416 | -19.3553 | -1.050416 | -18.939128 | -1.050416 | -18.611262 | -1.050416 | -18.366068 | -1.050416 | -18.22985 | -1.050416 | -18.138724 | -1.050416 | -18.018476 | -1.050416 | -17.915136
-1.060424 | -23.514204 | -1.060424 | -20.31353 | -1.060424 | -19.420122 | -1.060424 | -18.93349 | -1.060424 | -18.676084 | -1.060424 | -18.492894 | -1.060424 | -18.305944 | -1.060424 | -18.127452 | -1.060424 | -18.024112 | -1.060424 | -17.980898
-1.070432 | -23.683304 | -1.070432 | -20.338894 | -1.070432 | -19.518764 | -1.070432 | -19.084742 | -1.070432 | -18.748422 | -1.070432 | -18.49853 | -1.070432 | -18.3454 | -1.070432 | -18.253336 | -1.070432 | -18.125572 | -1.070432 | -18.018476
-1.080439 | -23.814826 | -1.080439 | -20.51645 | -1.080439 | -19.603312 | -1.080439 | -19.10447 | -1.080439 | -18.83673 | -1.080439 | -18.645082 | -1.080439 | -18.4478 | -1.080439 | -18.267428 | -1.080439 | -18.156574 | -1.080439 | -18.103026
-1.090447 | -24.002714 | -1.090447 | -20.563422 | -1.090447 | -19.712288 | -1.090447 | -19.27169 | -1.090447 | -18.928794 | -1.090447 | -18.669508 | -1.090447 | -18.512622 | -1.090447 | -18.413042 | -1.090447 | -18.27964 | -1.090447 | -18.17818
-1.100455 | -24.153024 | -1.100455 | -20.761642 | -1.100455 | -19.82502 | -1.100455 | -19.319602 | -1.100455 | -19.03683 | -1.100455 | -18.840486 | -1.100455 | -18.639446 | -1.100455 | -18.451558 | -1.100455 | -18.32755 | -1.100455 | -18.272124
-1.110463 | -24.350308 | -1.110463 | -20.822708 | -1.110463 | -19.949966 | -1.110463 | -19.496216 | -1.110463 | -19.148622 | -1.110463 | -18.88746 | -1.110463 | -18.725874 | -1.110463 | -18.61502 | -1.110463 | -18.491954 | -1.110463 | -18.375464
-1.12047 | -24.510012 | -1.12047 | -21.03596 | -1.12047 | -20.084306 | -1.12047 | -19.558218 | -1.12047 | -19.278266 | -1.12047 | -19.073468 | -1.12047 | -18.86961 | -1.12047 | -18.677962 | -1.12047 | -18.54926 | -1.12047 | -18.488196
-1.130478 | -24.716688 | -1.130478 | -21.117692 | -1.130478 | -20.22898 | -1.130478 | -19.767714 | -1.130478 | -19.417304 | -1.130478 | -19.148622 | -1.130478 | -18.975766 | -1.130478 | -18.865852 | -1.130478 | -18.739966 | -1.130478 | -18.619718
-1.140486 | -24.885788 | -1.140486 | -21.344096 | -1.140486 | -20.383048 | -1.140486 | -19.855084 | -1.140486 | -19.558218 | -1.140486 | -19.347784 | -1.140486 | -19.149562 | -1.140486 | -18.95134 | -1.140486 | -18.808546 | -1.140486 | -18.741846
-1.150494 | -25.10186 | -1.150494 | -21.440858 | -1.150494 | -20.538056 | -1.150494 | -20.069274 | -1.150494 | -19.711348 | -1.150494 | -19.435154 | -1.150494 | -19.263236 | -1.150494 | -19.146744 | -1.150494 | -19.014282 | -1.150494 | -18.88276
-1.160502 | -25.25217 | -1.160502 | -21.67478 | -1.160502 | -20.709036 | -1.160502 | -20.170734 | -1.160502 | -19.862598 | -1.160502 | -19.664376 | -1.160502 | -19.450184 | -1.160502 | -19.25384 | -1.160502 | -19.106348 | -1.160502 | -19.014282
-1.170509 | -25.48703 | -1.170509 | -21.799724 | -1.170509 | -20.879072 | -1.170509 | -20.41217 | -1.170509 | -20.04297 | -1.170509 | -19.75926 | -1.170509 | -19.577948 | -1.170509 | -19.464276 | -1.170509 | -19.33557 | -1.170509 | -19.183382
-1.180517 | -25.665524 | -1.180517 | -22.057132 | -1.180517 | -21.076356 | -1.180517 | -20.528662 | -1.180517 | -20.218646 | -1.180517 | -20.011028 | -1.180517 | -19.7912 | -1.180517 | -19.585464 | -1.180517 | -19.43703 | -1.180517 | -19.352482
-1.190525 | -25.90978 | -1.190525 | -22.190532 | -1.190525 | -21.258606 | -1.190525 | -20.785128 | -1.190525 | -20.415928 | -1.190525 | -20.119066 | -1.190525 | -19.94151 | -1.190525 | -19.817504 | -1.190525 | -19.69162 | -1.190525 | -19.54037
-1.200533 | -26.088274 | -1.200533 | -22.470486 | -1.200533 | -21.482194 | -1.200533 | -20.921348 | -1.200533 | -20.606636 | -1.200533 | -20.39902 | -1.200533 | -20.17731 | -1.200533 | -19.964998 | -1.200533 | -19.807172 | -1.200533 | -19.718862
-1.21054 | -26.341922 | -1.21054 | -22.6161 | -1.21054 | -21.683234 | -1.21054 | -21.210696 | -1.21054 | -20.830222 | -1.21054 | -20.518328 | -1.21054 | -20.34829 | -1.21054 | -20.21113 | -1.21054 | -20.089942 | -1.21054 | -19.92554
-1.220548 | -26.539204 | -1.220548 | -22.930812 | -1.220548 | -21.920914 | -1.220548 | -21.35537 | -1.220548 | -21.044414 | -1.220548 | -20.826464 | -1.220548 | -20.593484 | -1.220548 | -20.383988 | -1.220548 | -20.221464 | -1.220548 | -20.132218
-1.230556 | -26.83043 | -1.230556 | -23.10179 | -1.230556 | -22.152954 | -1.230556 | -21.672902 | -1.230556 | -21.28773 | -1.230556 | -20.975836 | -1.230556 | -20.789826 | -1.230556 | -20.653606 | -1.230556 | -20.530542 | -1.230556 | -20.367078
-1.240564 | -27.046502 | -1.240564 | -23.439048 | -1.240564 | -22.427272 | -1.240564 | -21.852334 | -1.240564 | -21.526346 | -1.240564 | -21.301822 | -1.240564 | -21.074478 | -1.240564 | -20.859346 | -1.240564 | -20.68367 | -1.240564 | -20.592544
-1.250572 | -27.365912 | -1.250572 | -23.636332 | -1.250572 | -22.686556 | -1.250572 | -22.204624 | -1.250572 | -21.811938 | -1.250572 | -21.485952 | -1.250572 | -21.293368 | -1.250572 | -21.150572 | -1.250572 | -21.021868 | -1.250572 | -20.86498
-1.260579 | -27.628956 | -1.260579 | -24.027138 | -1.260579 | -23.006906 | -1.260579 | -22.417878 | -1.260579 | -22.081558 | -1.260579 | -21.864546 | -1.260579 | -21.62311 | -1.260579 | -21.398582 | -1.260579 | -21.228546 | -1.260579 | -21.13742
-1.270587 | -27.985944 | -1.270587 | -24.262 | -1.270587 | -23.300012 | -1.270587 | -22.806806 | -1.270587 | -22.406604 | -1.270587 | -22.07592 | -1.270587 | -21.878638 | -1.270587 | -21.728328 | -1.270587 | -21.593048 | -1.270587 | -21.43804
-1.280595 | -28.27717 | -1.280595 | -24.691324 | -1.280595 | -23.654182 | -1.280595 | -23.059514 | -1.280595 | -22.71286 | -1.280595 | -22.47894 | -1.280595 | -22.234686 | -1.280595 | -22.013918 | -1.280595 | -21.828848 | -1.280595 | -21.729268
-1.290603 | -28.671734 | -1.290603 | -24.99852 | -1.290603 | -24.000834 | -1.290603 | -23.490718 | -1.290603 | -23.08394 | -1.290603 | -22.74856 | -1.290603 | -22.535308 | -1.290603 | -22.386876 | -1.290603 | -22.248778 | -1.290603 | -22.086256
-1.300611 | -29.028722 | -1.300611 | -25.496426 | -1.300611 | -24.419826 | -1.300611 | -23.799794 | -1.300611 | -23.447506 | -1.300611 | -23.210766 | -1.300611 | -22.953358 | -1.300611 | -22.73071 | -1.300611 | -22.533428 | -1.300611 | -22.424452
-1.310618 | -29.517232 | -1.310618 | -25.862806 | -1.310618 | -24.83318 | -1.310618 | -24.31367 | -1.310618 | -23.889982 | -1.310618 | -23.53769 | -1.310618 | -23.32162 | -1.310618 | -23.154398 | -1.310618 | -23.010664 | -1.310618 | -22.847202
-1.320626 | -29.95877 | -1.320626 | -26.435866 | -1.320626 | -25.364904 | -1.320626 | -24.702596 | -1.320626 | -24.321184 | -1.320626 | -24.073172 | -1.320626 | -23.816706 | -1.320626 | -23.574328 | -1.320626 | -23.365772 | -1.320626 | -23.26995
-1.330634 | -30.54122 | -1.330634 | -26.886798 | -1.330634 | -25.862806 | -1.330634 | -25.317932 | -1.330634 | -24.859484 | -1.330634 | -24.490284 | -1.330634 | -24.251666 | -1.330634 | -24.085384 | -1.330634 | -23.930378 | -1.330634 | -23.75846
-1.340642 | -31.104886 | -1.340642 | -27.581984 | -1.340642 | -26.492232 | -1.340642 | -25.806442 | -1.340642 | -25.42127 | -1.340642 | -25.130984 | -1.340642 | -24.860424 | -1.340642 | -24.602078 | -1.340642 | -24.384126 | -1.340642 | -24.265758
-1.350649 | -31.83765 | -1.350649 | -28.173832 | -1.350649 | -27.10287 | -1.350649 | -26.52981 | -1.350649 | -26.078878 | -1.350649 | -25.684312 | -1.350649 | -25.42127 | -1.350649 | -25.216472 | -1.350649 | -25.05395 | -1.350649 | -24.866998
-1.360657 | -32.570416 | -1.360657 | -29.009934 | -1.360657 | -27.863816 | -1.360657 | -27.159234 | -1.360657 | -26.736486 | -1.360657 | -26.454654 | -1.360657 | -26.172822 | -1.360657 | -25.881596 | -1.360657 | -25.646736 | -1.360657 | -25.496426
-1.370665 | -33.491068 | -1.370665 | -29.761486 | -1.370665 | -28.643552 | -1.370665 | -28.04231 | -1.370665 | -27.544406 | -1.370665 | -27.140446 | -1.370665 | -26.839826 | -1.370665 | -26.642544 | -1.370665 | -26.482838 | -1.370665 | -26.247978
-1.380673 | -34.402324 | -1.380673 | -30.804264 | -1.380673 | -29.582992 | -1.380673 | -28.83144 | -1.380673 | -28.371114 | -1.380673 | -28.061098 | -1.380673 | -27.760478 | -1.380673 | -27.459856 | -1.380673 | -27.196812 | -1.380673 | -27.01832
-1.390681 | -35.539048 | -1.390681 | -31.743708 | -1.390681 | -30.54122 | -1.390681 | -29.902402 | -1.390681 | -29.357526 | -1.390681 | -28.91599 | -1.390681 | -28.587184 | -1.390681 | -28.38051 | -1.390681 | -28.19262 | -1.390681 | -27.95776
-1.400688 | -36.647588 | -1.400688 | -32.983766 | -1.400688 | -31.68734 | -1.400688 | -30.879422 | -1.400688 | -30.390912 | -1.400688 | -30.02453 | -1.400688 | -29.695726 | -1.400688 | -29.366922 | -1.400688 | -29.08509 | -1.400688 | -28.906596
-1.390681 | -33.556828 | -1.390681 | -29.95877 | -1.390681 | -28.775074 | -1.390681 | -28.136254 | -1.390681 | -27.610168 | -1.390681 | -27.16863 | -1.390681 | -26.839826 | -1.390681 | -26.61436 | -1.390681 | -26.445262 | -1.390681 | -26.201006
-1.380673 | -31.198832 | -1.380673 | -27.901392 | -1.380673 | -26.717698 | -1.380673 | -25.984934 | -1.380673 | -25.534002 | -1.380673 | -25.205198 | -1.380673 | -24.904578 | -1.380673 | -24.603956 | -1.380673 | -24.350308 | -1.380673 | -24.171814
-1.370665 | -29.404498 | -1.370665 | -26.088274 | -1.370665 | -24.979732 | -1.370665 | -24.369096 | -1.370665 | -23.90877 | -1.370665 | -23.50481 | -1.370665 | -23.20419 | -1.370665 | -23.006906 | -1.370665 | -22.837808 | -1.370665 | -22.612342
-1.360657 | -27.760478 | -1.360657 | -24.688506 | -1.360657 | -23.58936 | -1.360657 | -22.894174 | -1.360657 | -22.462032 | -1.360657 | -22.170804 | -1.360657 | -21.898366 | -1.360657 | -21.616534 | -1.360657 | -21.37228 | -1.360657 | -21.221968
-1.350649 | -26.473442 | -1.350649 | -23.3545 | -1.350649 | -22.311722 | -1.350649 | -21.729268 | -1.350649 | -21.297124 | -1.350649 | -20.921348 | -1.350649 | -20.630122 | -1.350649 | -20.432838 | -1.350649 | -20.282528 | -1.350649 | -20.07585
-1.340642 | -25.177014 | -1.340642 | -22.302326 | -1.340642 | -21.250152 | -1.340642 | -20.592544 | -1.340642 | -20.17919 | -1.340642 | -19.897356 | -1.340642 | -19.662498 | -1.340642 | -19.380666 | -1.340642 | -19.145804 | -1.340642 | -18.995494
-1.330634 | -24.181208 | -1.330634 | -21.240758 | -1.330634 | -20.22616 | -1.330634 | -19.681286 | -1.330634 | -19.258536 | -1.330634 | -18.910944 | -1.330634 | -18.638508 | -1.330634 | -18.460014 | -1.330634 | -18.319096 | -1.330634 | -18.121814
-1.320626 | -23.157218 | -1.320626 | -20.395262 | -1.320626 | -19.37127 | -1.320626 | -18.760634 | -1.320626 | -18.366068 | -1.320626 | -18.103026 | -1.320626 | -17.868166 | -1.320626 | -17.614516 | -1.320626 | -17.379656 | -1.320626 | -17.23874
-1.310618 | -22.349298 | -1.310618 | -19.512188 | -1.310618 | -18.544562 | -1.310618 | -18.018476 | -1.310618 | -17.623912 | -1.310618 | -17.276318 | -1.310618 | -16.994484 | -1.310618 | -16.825386 | -1.310618 | -16.684469 | -1.310618 | -16.505975
-1.300611 | -21.447436 | -1.300611 | -18.817 | -1.300611 | -17.849376 | -1.300611 | -17.23874 | -1.300611 | -16.844174 | -1.300611 | -16.58113 | -1.300611 | -16.374455 | -1.300611 | -16.130199 | -1.300611 | -15.904734 | -1.300611 | -15.763818
-1.290603 | -20.780432 | -1.290603 | -18.084238 | -1.290603 | -17.116612 | -1.290603 | -16.59992 | -1.290603 | -16.214749 | -1.290603 | -15.885945 | -1.290603 | -15.622901 | -1.290603 | -15.444408 | -1.290603 | -15.322281 | -1.290603 | -15.143787
-1.280595 | -20.01009 | -1.280595 | -17.464206 | -1.280595 | -16.51537 | -1.280595 | -15.923522 | -1.280595 | -15.547746 | -1.280595 | -15.284702 | -1.280595 | -15.078026 | -1.280595 | -14.843165 | -1.280595 | -14.6177 | -1.280595 | -14.476784
-1.270587 | -19.427638 | -1.270587 | -16.81599 | -1.270587 | -15.87655 | -1.270587 | -15.378647 | -1.270587 | -15.002871 | -1.270587 | -14.674067 | -1.270587 | -14.411023 | -1.270587 | -14.251318 | -1.270587 | -14.119796 | -1.270587 | -13.950696
-1.260579 | -18.751238 | -1.260579 | -16.289905 | -1.260579 | -15.359857 | -1.260579 | -14.777405 | -1.260579 | -14.392234 | -1.260579 | -14.138585 | -1.260579 | -13.941302 | -1.260579 | -13.734625 | -1.260579 | -13.50916 | -1.260579 | -13.368243
-1.250572 | -18.243942 | -1.250572 | -15.698057 | -1.250572 | -14.76801 | -1.250572 | -14.270106 | -1.250572 | -13.913119 | -1.250572 | -13.612498 | -1.250572 | -13.349455 | -1.250572 | -13.180355 | -1.250572 | -13.058228 | -1.250572 | -12.898523
-1.240564 | -17.605122 | -1.240564 | -15.209548 | -1.240564 | -14.317079 | -1.240564 | -13.753414 | -1.240564 | -13.377638 | -1.240564 | -13.123989 | -1.240564 | -12.936101 | -1.240564 | -12.70124 | -1.240564 | -12.494564 | -1.240564 | -12.353648
-1.230556 | -17.163586 | -1.230556 | -14.702249 | -1.230556 | -13.790992 | -1.230556 | -13.302482 | -1.230556 | -12.964284 | -1.230556 | -12.644874 | -1.230556 | -12.38183 | -1.230556 | -12.212731 | -1.230556 | -12.099999 | -1.230556 | -11.949687
-1.220548 | -16.590525 | -1.220548 | -14.251318 | -1.220548 | -13.387033 | -1.220548 | -12.823368 | -1.220548 | -12.447591 | -1.220548 | -12.193942 | -1.220548 | -12.006054 | -1.220548 | -11.799377 | -1.220548 | -11.583306 | -1.220548 | -11.442389
-1.21054 | -16.186566 | -1.21054 | -13.790992 | -1.21054 | -12.879734 | -1.21054 | -12.400619 | -1.21054 | -12.071815 | -1.21054 | -11.771194 | -1.21054 | -11.508151 | -1.21054 | -11.348446 | -1.21054 | -11.226318 | -1.21054 | -11.085402
-1.200533 | -15.632296 | -1.200533 | -13.387033 | -1.200533 | -12.522746 | -1.200533 | -11.968477 | -1.200533 | -11.5927 | -1.200533 | -11.35784 | -1.200533 | -11.169952 | -1.200533 | -10.950123 | -1.200533 | -10.745325 | -1.200533 | -10.603469
-1.190525 | -15.275309 | -1.190525 | -12.95489 | -1.190525 | -12.053026 | -1.190525 | -11.583306 | -1.190525 | -11.263896 | -1.190525 | -10.949183 | -1.190525 | -10.692716 | -1.190525 | -10.526435 | -1.190525 | -10.405247 | -1.190525 | -10.273725
-1.180517 | -14.758616 | -1.180517 | -12.569719 | -1.180517 | -11.714828 | -1.180517 | -11.179346 | -1.180517 | -10.791357 | -1.180517 | -10.553679 | -1.180517 | -10.379882 | -1.180517 | -10.176024 | -1.180517 | -9.975922 | -1.180517 | -9.824672
-1.170509 | -14.420418 | -1.170509 | -12.165759 | -1.170509 | -11.282685 | -1.170509 | -10.80357 | -1.170509 | -10.486978 | -1.170509 | -10.190115 | -1.170509 | -9.940224 | -1.170509 | -9.77958 | -1.170509 | -9.662149 | -1.170509 | -9.526869
-1.160502 | -13.941302 | -1.160502 | -11.808771 | -1.160502 | -10.97173 | -1.160502 | -10.434369 | -1.160502 | -10.057654 | -1.160502 | -9.823733 | -1.160502 | -9.656512 | -1.160502 | -9.450775 | -1.160502 | -9.252553 | -1.160502 | -9.101303
-1.150494 | -13.640682 | -1.150494 | -11.432995 | -1.150494 | -10.541466 | -1.150494 | -10.084898 | -1.150494 | -9.777701 | -1.150494 | -9.483656 | -1.150494 | -9.230946 | -1.150494 | -9.069362 | -1.150494 | -8.955689 | -1.150494 | -8.831683
-1.140486 | -13.18975 | -1.140486 | -11.076008 | -1.140486 | -10.259634 | -1.140486 | -9.735426 | -1.140486 | -9.363407 | -1.140486 | -9.136062 | -1.140486 | -8.965085 | -1.140486 | -8.765922 | -1.140486 | -8.574277 | -1.140486 | -8.418329
-1.130478 | -12.889129 | -1.130478 | -10.725596 | -1.130478 | -9.852856 | -1.130478 | -9.400045 | -1.130478 | -9.098485 | -1.130478 | -8.809137 | -1.130478 | -8.566761 | -1.130478 | -8.404238 | -1.130478 | -8.280231 | -1.130478 | -8.16374
-1.12047 | -12.456986 | -1.12047 | -10.387398 | -1.12047 | -9.590751 | -1.12047 | -9.076878 | -1.12047 | -8.70392 | -1.12047 | -8.465302 | -1.12047 | -8.303717 | -1.12047 | -8.112072 | -1.12047 | -7.926062 | -1.12047 | -7.768236
-1.110463 | -12.175154 | -1.110463 | -10.065169 | -1.110463 | -9.197126 | -1.110463 | -8.751831 | -1.110463 | -8.447452 | -1.110463 | -8.173135 | -1.110463 | -7.921365 | -1.110463 | -7.76166 | -1.110463 | -7.64423 | -1.110463 | -7.529618
-1.100455 | -11.761799 | -1.100455 | -9.742002 | -1.100455 | -8.951932 | -1.100455 | -8.441816 | -1.100455 | -8.073555 | -1.100455 | -7.842452 | -1.100455 | -7.682747 | -1.100455 | -7.486404 | -1.100455 | -7.306031 | -1.100455 | -7.148205
-1.090447 | -11.489362 | -1.090447 | -9.426349 | -1.090447 | -8.56864 | -1.090447 | -8.13086 | -1.090447 | -7.832118 | -1.090447 | -7.557801 | -1.090447 | -7.312607 | -1.090447 | -7.148205 | -1.090447 | -7.031715 | -1.090447 | -6.915224
-1.080439 | -11.079766 | -1.080439 | -9.110697 | -1.080439 | -8.33378 | -1.080439 | -7.834936 | -1.080439 | -7.466676 | -1.080439 | -7.233694 | -1.080439 | -7.081505 | -1.080439 | -6.885162 | -1.080439 | -6.711365 | -1.080439 | -6.548842
-1.070432 | -10.826117 | -1.070432 | -8.813834 | -1.070432 | -7.967398 | -1.070432 | -7.528679 | -1.070432 | -7.239331 | -1.070432 | -6.965014 | -1.070432 | -6.721699 | -1.070432 | -6.558236 | -1.070432 | -6.437049 | -1.070432 | -6.327134
-1.060424 | -10.430612 | -1.060424 | -8.503819 | -1.060424 | -7.739114 | -1.060424 | -7.24121 | -1.060424 | -6.882343 | -1.060424 | -6.648423 | -1.060424 | -6.487778 | -1.060424 | -6.305527 | -1.060424 | -6.128912 | -1.060424 | -5.972025
-1.050416 | -10.194812 | -1.050416 | -8.221047 | -1.050416 | -7.380247 | -1.050416 | -6.940589 | -1.050416 | -6.655938 | -1.050416 | -6.387258 | -1.050416 | -6.147701 | -1.050416 | -5.985178 | -1.050416 | -5.862111 | -1.050416 | -5.752196
-1.040408 | -9.807762 | -1.040408 | -7.916668 | -1.040408 | -7.15666 | -1.040408 | -6.670969 | -1.040408 | -6.311164 | -1.040408 | -6.081001 | -1.040408 | -5.922235 | -1.040408 | -5.744681 | -1.040408 | -5.567126 | -1.040408 | -5.413058
-1.0304 | -9.575721 | -1.0304 | -7.637654 | -1.0304 | -6.810006 | -1.0304 | -6.370348 | -1.0304 | -6.085698 | -1.0304 | -5.823594 | -1.0304 | -5.587794 | -1.0304 | -5.421513 | -1.0304 | -5.305023 | -1.0304 | -5.192289
-1.020393 | -9.187732 | -1.020393 | -7.330457 | -1.020393 | -6.587359 | -1.020393 | -6.099789 | -1.020393 | -5.743741 | -1.020393 | -5.514518 | -1.020393 | -5.360449 | -1.020393 | -5.182895 | -1.020393 | -5.010977 | -1.020393 | -4.851272
-1.010385 | -8.956629 | -1.010385 | -7.058958 | -1.010385 | -6.240706 | -1.010385 | -5.806684 | -1.010385 | -5.522033 | -1.010385 | -5.260868 | -1.010385 | -5.026948 | -1.010385 | -4.863485 | -1.010385 | -4.738539 | -1.010385 | -4.63708
-1.000377 | -8.564882 | -1.000377 | -6.748003 | -1.000377 | -6.012421 | -1.000377 | -5.534246 | -1.000377 | -5.184774 | -1.000377 | -4.953672 | -1.000377 | -4.798664 | -1.000377 | -4.633322 | -1.000377 | -4.458586 | -1.000377 | -4.297942
-0.990369 | -8.335659 | -0.990369 | -6.480263 | -0.990369 | -5.669525 | -0.990369 | -5.231746 | -0.990369 | -4.960248 | -0.990369 | -4.70378 | -0.990369 | -4.467981 | -0.990369 | -4.303578 | -0.990369 | -4.179572 | -0.990369 | -4.089386
-0.980362 | -7.942972 | -0.980362 | -6.159913 | -0.980362 | -5.432786 | -0.980362 | -4.963066 | -0.980362 | -4.607018 | -0.980362 | -4.38437 | -0.980362 | -4.229362 | -0.980362 | -4.067779 | -0.980362 | -3.900558 | -0.980362 | -3.737095
-0.970354 | -7.695899 | -0.970354 | -5.877142 | -0.970354 | -5.076738 | -0.970354 | -4.65399 | -0.970354 | -4.381552 | -0.970354 | -4.127903 | -0.970354 | -3.901498 | -0.970354 | -3.724883 | -0.970354 | -3.610271 | -0.970354 | -3.516327
-0.960346 | -7.289121 | -0.960346 | -5.548337 | -0.960346 | -4.83812 | -0.960346 | -4.371218 | -0.960346 | -4.018927 | -0.960346 | -3.79628 | -0.960346 | -3.647848 | -0.960346 | -3.485325 | -0.960346 | -3.322802 | -0.960346 | -3.151824
-0.950338 | -7.014805 | -0.950338 | -5.244898 | -0.950338 | -4.453889 | -0.950338 | -4.035838 | -0.950338 | -3.770915 | -0.950338 | -3.521963 | -0.950338 | -3.297437 | -0.950338 | -3.123641 | -0.950338 | -3.010908 | -0.950338 | -2.921661
-0.94033 | -6.577025 | -0.94033 | -4.880395 | -0.94033 | -4.184269 | -0.94033 | -3.724883 | -0.94033 | -3.380108 | -0.94033 | -3.164036 | -0.94033 | -3.009968 | -0.94033 | -2.858718 | -0.94033 | -2.692437 | -0.94033 | -2.528974
-0.930323 | -6.251979 | -0.930323 | -4.530923 | -0.930323 | -3.760581 | -0.930323 | -3.348167 | -0.930323 | -3.096397 | -0.930323 | -2.849324 | -0.930323 | -2.632313 | -0.930323 | -2.458516 | -0.930323 | -2.346723 | -0.930323 | -2.260294
-0.920315 | -5.741862 | -0.920315 | -4.095022 | -0.920315 | -3.425201 | -0.920315 | -2.980845 | -0.920315 | -2.640768 | -0.920315 | -2.429394 | -0.920315 | -2.28378 | -0.920315 | -2.138167 | -0.920315 | -1.974704 | -0.920315 | -1.819697
-0.910307 | -5.312538 | -0.910307 | -3.657243 | -0.910307 | -2.908508 | -0.910307 | -2.515822 | -0.910307 | -2.273446 | -0.910307 | -2.038586 | -0.910307 | -1.827212 | -0.910307 | -1.656234 | -0.910307 | -1.554774 | -0.910307 | -1.473982
-0.900299 | -4.676536 | -0.900299 | -3.115185 | -0.900299 | -2.479184 | -0.900299 | -2.056436 | -0.900299 | -1.728571 | -0.900299 | -1.532228 | -0.900299 | -1.392251 | -0.900299 | -1.261669 | -0.900299 | -1.100085 | -0.900299 | -0.945077
-0.890292 | -4.144813 | -0.890292 | -2.590038 | -0.890292 | -1.877942 | -0.890292 | -1.51062 | -0.890292 | -1.282336 | -0.890292 | -1.056871 | -0.890292 | -0.863346 | -0.890292 | -0.696125 | -0.890292 | -0.599363 | -0.890292 | -0.527026
-0.880284 | -3.441171 | -0.880284 | -1.979402 | -0.880284 | -1.384735 | -0.880284 | -0.984534 | -0.880284 | -0.676397 | -0.880284 | -0.491327 | -0.880284 | -0.358866 | -0.880284 | -0.240496 | -0.880284 | -0.096762416 | -0.880284 | 0.055427016
-0.870276 | -2.848384 | -0.870276 | -1.39319 | -0.870276 | -0.723369 | -0.870276 | -0.379534 | -0.870276 | -0.170978 | -0.870276 | 0.036638196 | -0.870276 | 0.227344 | -0.870276 | 0.381412 | -0.870276 | 0.480242 | -0.870276 | 0.54093
-0.860268 | -2.054557 | -0.860268 | -0.692367 | -0.860268 | -0.137158 | -0.860268 | 0.230163 | -0.860268 | 0.523268 | -0.860268 | 0.704956 | -0.860268 | 0.82652 | -0.860268 | 0.93014 | -0.860268 | 1.070868 | -0.860268 | 1.20906
-0.85026 | -1.317096 | -0.85026 | 0.04227484 | -0.85026 | 0.663245 | -0.85026 | 0.992801 | -0.85026 | 1.173079 | -0.85026 | 1.363128 | -0.85026 | 1.541246 | -0.85026 | 1.687329 | -0.85026 | 1.760418 | -0.85026 | 1.812557
-0.840253 | -0.292166 | -0.840253 | 0.976079 | -0.840253 | 1.488544 | -0.840253 | 1.827212 | -0.840253 | 2.095798 | -0.840253 | 2.2447 | -0.840253 | 2.352172 | -0.840253 | 2.441325 | -0.840253 | 2.571343 | -0.840253 | 2.69845
-0.830245 | 0.926288 | -0.830245 | 2.194252 | -0.830245 | 2.755755 | -0.830245 | 3.007995 | -0.830245 | 3.043788 | -0.830245 | 3.048767 | -0.830245 | 3.048015 | -0.830245 | 3.047264 | -0.830245 | 3.675092 | -0.830245 | 3.709852
-0.820237 | 2.725318 | -0.820237 | 3.046043 | -0.820237 | 4.25097 | -0.820237 | 4.533742 | -0.820237 | 4.755449 | -0.820237 | 4.869122 | -0.820237 | 4.944277 | -0.820237 | 5.009098 | -0.820237 | 5.118074 | -0.820237 | 5.22423
-0.810229 | 4.795845 | -0.810229 | 5.865868 | -0.810229 | 6.309285 | -0.810229 | 6.495294 | -0.810229 | 6.593935 | -0.810229 | 6.718881 | -0.810229 | 6.83725 | -0.810229 | 6.928376 | -0.810229 | 6.958438 | -0.810229 | 6.973469
-0.800222 | 7.423461 | -0.800222 | 8.341296 | -0.800222 | 8.643796 | -0.800222 | 8.852351 | -0.800222 | 9.014875 | -0.800222 | 9.074999 | -0.800222 | 9.106001 | -0.800222 | 9.145456 | -0.800222 | 9.229067 | -0.800222 | 9.311737
-0.790214 | 10.185418 | -0.790214 | 11.197195 | -0.790214 | 11.571093 | -0.790214 | 11.696038 | -0.790214 | 11.745829 | -0.790214 | 11.836955 | -0.790214 | 11.936535 | -0.790214 | 11.99666 | -0.790214 | 12.002296 | -0.790214 | 11.999478
-0.780206 | 13.434944 | -0.780206 | 14.4843 | -0.780206 | 14.811225 | -0.780206 | 15.032932 | -0.780206 | 15.187001 | -0.780206 | 15.235852 | -0.780206 | 15.249004 | -0.780206 | 15.280946 | -0.780206 | 15.365494 | -0.780206 | 15.449104
-0.770198 | 16.504098 | -0.770198 | 17.761068 | -0.770198 | 18.232668 | -0.770198 | 18.39801 | -0.770198 | 18.474104 | -0.770198 | 18.595292 | -0.770198 | 18.69863 | -0.770198 | 18.76533 | -0.770198 | 18.770968 | -0.770198 | 18.782242
-0.76019 | 19.199352 | -0.76019 | 20.457264 | -0.76019 | 20.86968 | -0.76019 | 21.142116 | -0.76019 | 21.323428 | -0.76019 | 21.401402 | -0.76019 | 21.445556 | -0.76019 | 21.500044 | -0.76019 | 21.60808 | -0.76019 | 21.696386
-0.750183 | 21.045354 | -0.750183 | 22.509942 | -0.750183 | 23.056698 | -0.750183 | 23.279346 | -0.750183 | 23.40241 | -0.750183 | 23.556478 | -0.750183 | 23.697396 | -0.750183 | 23.799794 | -0.750183 | 23.851464 | -0.750183 | 23.89092
-0.740175 | 21.576138 | -0.740175 | 23.005026 | -0.740175 | 23.482264 | -0.740175 | 23.793218 | -0.740175 | 24.027138 | -0.740175 | 24.16054 | -0.740175 | 24.249786 | -0.740175 | 24.349368 | -0.740175 | 24.487464 | -0.740175 | 24.617108
-0.730167 | 21.043474 | -0.730167 | 22.501488 | -0.730167 | 23.040726 | -0.730167 | 23.279346 | -0.730167 | 23.425898 | -0.730167 | 23.568692 | -0.730167 | 23.729338 | -0.730167 | 23.853344 | -0.730167 | 23.930378 | -0.730167 | 23.985804
-0.720159 | 20.685548 | -0.720159 | 22.050556 | -0.720159 | 22.479882 | -0.720159 | 22.73541 | -0.720159 | 22.93363 | -0.720159 | 23.05106 | -0.720159 | 23.123398 | -0.720159 | 23.191036 | -0.720159 | 23.306588 | -0.720159 | 23.417442
-0.710152 | 20.511752 | -0.710152 | 21.897426 | -0.710152 | 22.383118 | -0.710152 | 22.586038 | -0.710152 | 22.69877 | -0.710152 | 22.802108 | -0.710152 | 22.927992 | -0.710152 | 23.03603 | -0.710152 | 23.089578 | -0.710152 | 23.129974
-0.700144 | 20.585968 | -0.700144 | 22.005464 | -0.700144 | 22.443244 | -0.700144 | 22.683738 | -0.700144 | 22.872566 | -0.700144 | 22.986238 | -0.700144 | 23.056698 | -0.700144 | 23.113064 | -0.700144 | 23.22016 | -0.700144 | 23.328196
-0.690136 | 20.644214 | -0.690136 | 22.124772 | -0.690136 | 22.672466 | -0.690136 | 22.927992 | -0.690136 | 23.06703 | -0.690136 | 23.18822 | -0.690136 | 23.333832 | -0.690136 | 23.458778 | -0.690136 | 23.531114 | -0.690136 | 23.585602
-0.680128 | 20.78137 | -0.680128 | 22.300446 | -0.680128 | 22.824656 | -0.680128 | 23.125276 | -0.680128 | 23.360138 | -0.680128 | 23.520782 | -0.680128 | 23.620362 | -0.680128 | 23.703972 | -0.680128 | 23.829856 | -0.680128 | 23.954804
-0.67012 | 20.775734 | -0.67012 | 22.308902 | -0.67012 | 22.941146 | -0.67012 | 23.262434 | -0.67012 | 23.45596 | -0.67012 | 23.612846 | -0.67012 | 23.793218 | -0.67012 | 23.948226 | -0.67012 | 24.04405 | -0.67012 | 24.122022
-0.660113 | 20.621666 | -0.660113 | 22.167986 | -0.660113 | 22.751378 | -0.660113 | 23.093336 | -0.660113 | 23.36953 | -0.660113 | 23.57057 | -0.660113 | 23.701154 | -0.660113 | 23.799794 | -0.660113 | 23.940712 | -0.660113 | 24.07599
-0.650105 | 20.213948 | -0.650105 | 21.719872 | -0.650105 | 22.384056 | -0.650105 | 22.739166 | -0.650105 | 22.955238 | -0.650105 | 23.124336 | -0.650105 | 23.315984 | -0.650105 | 23.476628 | -0.650105 | 23.581844 | -0.650105 | 23.661696
-0.640097 | 19.712288 | -0.640097 | 21.20412 | -0.640097 | 21.79221 | -0.640097 | 22.124772 | -0.640097 | 22.410362 | -0.640097 | 22.605766 | -0.640097 | 22.734468 | -0.640097 | 22.829352 | -0.640097 | 22.958056 | -0.640097 | 23.08582
-0.630089 | 19.175868 | -0.630089 | 20.601938 | -0.630089 | 21.237 | -0.630089 | 21.576138 | -0.630089 | 21.77624 | -0.630089 | 21.930308 | -0.630089 | 22.105044 | -0.630089 | 22.251596 | -0.630089 | 22.351176 | -0.630089 | 22.415998
-0.620082 | 18.747482 | -0.620082 | 20.174492 | -0.620082 | 20.721248 | -0.620082 | 21.031262 | -0.620082 | 21.282094 | -0.620082 | 21.467162 | -0.620082 | 21.578018 | -0.620082 | 21.652234 | -0.620082 | 21.764966 | -0.620082 | 21.872062
-0.610074 | 18.428072 | -0.610074 | 19.785564 | -0.610074 | 20.383048 | -0.610074 | 20.718428 | -0.610074 | 20.895984 | -0.610074 | 21.032202 | -0.610074 | 21.182512 | -0.610074 | 21.318732 | -0.610074 | 21.398582 | -0.610074 | 21.45307
-0.600066 | 18.233608 | -0.600066 | 19.615524 | -0.600066 | 20.135976 | -0.600066 | 20.429082 | -0.600066 | 20.673336 | -0.600066 | 20.845254 | -0.600066 | 20.94953 | -0.600066 | 21.010594 | -0.600066 | 21.111116 | -0.600066 | 21.208816
-0.590058 | 18.133088 | -0.590058 | 19.443608 | -0.590058 | 20.028878 | -0.590058 | 20.356744 | -0.590058 | 20.53148 | -0.590058 | 20.66394 | -0.590058 | 20.804858 | -0.590058 | 20.940136 | -0.590058 | 21.013414 | -0.590058 | 21.069778
-0.58005 | 18.12839 | -0.58005 | 19.47273 | -0.58005 | 19.99506 | -0.58005 | 20.282528 | -0.58005 | 20.518328 | -0.58005 | 20.700578 | -0.58005 | 20.804858 | -0.58005 | 20.865922 | -0.58005 | 20.957048 | -0.58005 | 21.05287
-0.570043 | 18.207302 | -0.570043 | 19.497156 | -0.570043 | 20.07867 | -0.570043 | 20.417808 | -0.570043 | 20.591604 | -0.570043 | 20.730642 | -0.570043 | 20.86686 | -0.570043 | 21.005898 | -0.570043 | 21.082932 | -0.570043 | 21.131782
-0.560035 | 18.368888 | -0.560035 | 19.713228 | -0.560035 | 20.239314 | -0.560035 | 20.528662 | -0.560035 | 20.769158 | -0.560035 | 20.956106 | -0.560035 | 21.066962 | -0.560035 | 21.123328 | -0.560035 | 21.217272 | -0.560035 | 21.314034
-0.550027 | 18.611262 | -0.550027 | 19.896418 | -0.550027 | 20.488266 | -0.550027 | 20.8321 | -0.550027 | 21.015292 | -0.550027 | 21.167482 | -0.550027 | 21.294306 | -0.550027 | 21.432404 | -0.550027 | 21.517892 | -0.550027 | 21.570502
-0.540019 | 18.905308 | -0.540019 | 20.257164 | -0.540019 | 20.792644 | -0.540019 | 21.087628 | -0.540019 | 21.330944 | -0.540019 | 21.526346 | -0.540019 | 21.632504 | -0.540019 | 21.701084 | -0.540019 | 21.790332 | -0.540019 | 21.89179
-0.530012 | 19.245386 | -0.530012 | 20.54745 | -0.530012 | 21.147754 | -0.530012 | 21.5038 | -0.530012 | 21.696386 | -0.530012 | 21.830728 | -0.530012 | 21.979158 | -0.530012 | 22.118196 | -0.530012 | 22.217776 | -0.530012 | 22.269446
-0.520004 | 19.622102 | -0.520004 | 20.994624 | -0.520004 | 21.546076 | -0.520004 | 21.851394 | -0.520004 | 22.105982 | -0.520004 | 22.306084 | -0.520004 | 22.41412 | -0.520004 | 22.486456 | -0.520004 | 22.585096 | -0.520004 | 22.691254
-0.509996 | 20.052366 | -0.509996 | 21.37322 | -0.509996 | 21.996068 | -0.509996 | 22.366208 | -0.509996 | 22.560672 | -0.509996 | 22.69971 | -0.509996 | 22.86599 | -0.509996 | 22.994694 | -0.509996 | 23.10273 | -0.509996 | 23.157218
[18 empty] | -0.499988 | 23.643846